## All_Data
Organic Phase Initial Conditions | [6 empty] | Aqueous Phase Initial Conditions |  |  |  |  | External Conditions |  |  | Experimental Results |  | Additional Notes | Literature Source
No. of Extractants | SMILES | Branched | Name | Extractant Concentration (M) | Radiolytic Dosage (kGy) | Solvent | # of Metals | Metal Identity | Metal Concentration (mM) | Acid Type | Acid Concentration (M) | Temperature (C) | Contact Time (min) | Vaq/Vorg | Distribution Coefficient | Third Phase | Comments | Title | Authors | Year | DOI
1 | CCCCC(CC)CN(CC(CC)CCCC)C(=O)C(C)C | Yes | DEHiBA | 1 | 0 | n-dodecane | 1 | U(VI) | 200 | HNO3 | 3 | 15 |  |  | 7.88 | No | The HNO3 concentration is placed as 3 M, but this was the total NO3 concentration in solution. Sometimes they had 1 M HNO3, but added in additional LiNO3 to get to 3 M NO3 concentration. Total nitrate seems to be important, but just the acid concentration, so kept as 3.0 M | New insights into the extraction of uranium(VI) by an N,N-dialkylamide | Rodrigues, F; Ferru, G.;Berthon, L.; Boubals N.; Guilbaud, P.; Sorel, C.; Diat, O.; Bauduin, P.; Simonin, J.P.; Morel, J.P.; Morel-Desrosiers, N.; Charbonnel, M.C. | 2014 | https://doi.org/10.1080/00268976.2014.902139
1 | CCCCC(CC)CN(CC(CC)CCCC)C(=O)C(C)C | Yes | DEHiBA | 1 | 0 | n-dodecane | 1 | U(VI) | 200 | HNO3 | 3 | 20 |  |  | 6.49 | No | The HNO3 concentration is placed as 3 M, but this was the total NO3 concentration in solution. Sometimes they had 1 M HNO3, but added in additional LiNO3 to get to 3 M NO3 concentration. Total nitrate seems to be important, but just the acid concentration, so kept as 3.0 M | New insights into the extraction of uranium(VI) by an N,N-dialkylamide | Rodrigues, F; Ferru, G.;Berthon, L.; Boubals N.; Guilbaud, P.; Sorel, C.; Diat, O.; Bauduin, P.; Simonin, J.P.; Morel, J.P.; Morel-Desrosiers, N.; Charbonnel, M.C. | 2014 | https://doi.org/10.1080/00268976.2014.902139
1 | CCCCC(CC)CN(CC(CC)CCCC)C(=O)C(C)C | Yes | DEHiBA | 1 | 0 | n-dodecane | 1 | U(VI) | 200 | HNO3 | 3 | 25 |  |  | 5.63 | No | The HNO3 concentration is placed as 3 M, but this was the total NO3 concentration in solution. Sometimes they had 1 M HNO3, but added in additional LiNO3 to get to 3 M NO3 concentration. Total nitrate seems to be important, but just the acid concentration, so kept as 3.0 M | New insights into the extraction of uranium(VI) by an N,N-dialkylamide | Rodrigues, F; Ferru, G.;Berthon, L.; Boubals N.; Guilbaud, P.; Sorel, C.; Diat, O.; Bauduin, P.; Simonin, J.P.; Morel, J.P.; Morel-Desrosiers, N.; Charbonnel, M.C. | 2014 | https://doi.org/10.1080/00268976.2014.902139
1 | CCCCC(CC)CN(CC(CC)CCCC)C(=O)C(C)C | Yes | DEHiBA | 1 | 0 | n-dodecane | 1 | U(VI) | 200 | HNO3 | 3 | 45 |  |  | 3.25 | No | The HNO3 concentration is placed as 3 M, but this was the total NO3 concentration in solution. Sometimes they had 1 M HNO3, but added in additional LiNO3 to get to 3 M NO3 concentration. Total nitrate seems to be important, but just the acid concentration, so kept as 3.0 M | New insights into the extraction of uranium(VI) by an N,N-dialkylamide | Rodrigues, F; Ferru, G.;Berthon, L.; Boubals N.; Guilbaud, P.; Sorel, C.; Diat, O.; Bauduin, P.; Simonin, J.P.; Morel, J.P.; Morel-Desrosiers, N.; Charbonnel, M.C. | 2014 | https://doi.org/10.1080/00268976.2014.902139
1 | CCCCC(CC)CN(CC(CC)CCCC)C(C)=O | No | DEHAA | 0.05004863 | 0 | n-dodecane | 1 | U(VI) | 0.01 | HNO3 | 2 | 25 | 30 |  | 0.1502187 | No | I think Figures 6 and 7 in this manuscript are the same graphs | Structural Effects in N,N-Dialkyl Amides on Their Extraction Behavior Toward Uranium and Thorium | Pathak, P.N.; Kumbhare, L.B.; Manchanda, V.K. | 2001 | https://doi.org/10.1081/SEI-100001377 | ***MUST DOUBLE CHECK LOG-LOG PLOTS ***
1 | CCCCC(CC)CN(CC(CC)CCCC)C(C)=O | No | DEHAA | 0.1018137 | 0 | n-dodecane | 1 | U(VI) | 0.01 | HNO3 | 2 | 25 | 30 |  | 0.5623413 | No | I think Figures 6 and 7 in this manuscript are the same graphs | Structural Effects in N,N-Dialkyl Amides on Their Extraction Behavior Toward Uranium and Thorium | Pathak, P.N.; Kumbhare, L.B.; Manchanda, V.K. | 2001 | https://doi.org/10.1081/SEI-100001377
1 | CCCCC(CC)CN(CC(CC)CCCC)C(C)=O | No | DEHAA | 0.2037907 | 0 | n-dodecane | 1 | U(VI) | 0.01 | HNO3 | 2 | 25 | 30 |  | 2.644928 | No | I think Figures 6 and 7 in this manuscript are the same graphs | Structural Effects in N,N-Dialkyl Amides on Their Extraction Behavior Toward Uranium and Thorium | Pathak, P.N.; Kumbhare, L.B.; Manchanda, V.K. | 2001 | https://doi.org/10.1081/SEI-100001377
1 | CCCCC(CC)CN(CC(CC)CCCC)C(C)=O | No | DEHAA | 0.3047287 | 0 | n-dodecane | 1 | U(VI) | 0.01 | HNO3 | 2 | 25 | 30 |  | 5.851152 | No | I think Figures 6 and 7 in this manuscript are the same graphs | Structural Effects in N,N-Dialkyl Amides on Their Extraction Behavior Toward Uranium and Thorium | Pathak, P.N.; Kumbhare, L.B.; Manchanda, V.K. | 2001 | https://doi.org/10.1081/SEI-100001377
1 | CCCCC(CC)CN(CC(CC)CCCC)C(C)=O | No | DEHAA | 0.4068084 | 0 | n-dodecane | 1 | U(VI) | 0.01 | HNO3 | 2 | 25 | 30 |  | 9.145488 | No | I think Figures 6 and 7 in this manuscript are the same graphs | Structural Effects in N,N-Dialkyl Amides on Their Extraction Behavior Toward Uranium and Thorium | Pathak, P.N.; Kumbhare, L.B.; Manchanda, V.K. | 2001 | https://doi.org/10.1081/SEI-100001377
1 | CCCCC(CC)CN(CC(CC)CCCC)C(C)=O | No | DEHAA | 0.5076325 | 0 | n-dodecane | 1 | U(VI) | 0.01 | HNO3 | 2 | 25 | 30 |  | 13.87527 | No | I think Figures 6 and 7 in this manuscript are the same graphs | Structural Effects in N,N-Dialkyl Amides on Their Extraction Behavior Toward Uranium and Thorium | Pathak, P.N.; Kumbhare, L.B.; Manchanda, V.K. | 2001 | https://doi.org/10.1081/SEI-100001377
1 | CCCCC(CC)CN(CC(CC)CCCC)C(=O)CC | No | DEHPRA | 0.05900999 | 0 | n-dodecane | 1 | U(VI) | 0.01 | HNO3 | 2 | 25 | 30 |  | 0.02347954 | No | I think Figures 6 and 7 in this manuscript are the same graphs | Structural Effects in N,N-Dialkyl Amides on Their Extraction Behavior Toward Uranium and Thorium | Pathak, P.N.; Kumbhare, L.B.; Manchanda, V.K. | 2001 | https://doi.org/10.1081/SEI-100001377
1 | CCCCC(CC)CN(CC(CC)CCCC)C(=O)CC | No | DEHPRA | 0.1181146 | 0 | n-dodecane | 1 | U(VI) | 0.01 | HNO3 | 2 | 25 | 30 |  | 0.1040498 | No | I think Figures 6 and 7 in this manuscript are the same graphs | Structural Effects in N,N-Dialkyl Amides on Their Extraction Behavior Toward Uranium and Thorium | Pathak, P.N.; Kumbhare, L.B.; Manchanda, V.K. | 2001 | https://doi.org/10.1081/SEI-100001377
1 | CCCCC(CC)CN(CC(CC)CCCC)C(=O)CC | No | DEHPRA | 0.2370579 | 0 | n-dodecane | 1 | U(VI) | 0.01 | HNO3 | 2 | 25 | 30 |  | 0.4797715 | No | I think Figures 6 and 7 in this manuscript are the same graphs | Structural Effects in N,N-Dialkyl Amides on Their Extraction Behavior Toward Uranium and Thorium | Pathak, P.N.; Kumbhare, L.B.; Manchanda, V.K. | 2001 | https://doi.org/10.1081/SEI-100001377
1 | CCCCC(CC)CN(CC(CC)CCCC)C(=O)CC | No | DEHPRA | 0.3535173 | 0 | n-dodecane | 1 | U(VI) | 0.01 | HNO3 | 2 | 25 | 30 |  | 1.320352 | No | I think Figures 6 and 7 in this manuscript are the same graphs | Structural Effects in N,N-Dialkyl Amides on Their Extraction Behavior Toward Uranium and Thorium | Pathak, P.N.; Kumbhare, L.B.; Manchanda, V.K. | 2001 | https://doi.org/10.1081/SEI-100001377
1 | CCCCC(CC)CN(CC(CC)CCCC)C(=O)CC | No | DEHPRA | 0.4719404 | 0 | n-dodecane | 1 | U(VI) | 0.01 | HNO3 | 2 | 25 | 30 |  | 2.147319 | No | I think Figures 6 and 7 in this manuscript are the same graphs | Structural Effects in N,N-Dialkyl Amides on Their Extraction Behavior Toward Uranium and Thorium | Pathak, P.N.; Kumbhare, L.B.; Manchanda, V.K. | 2001 | https://doi.org/10.1081/SEI-100001377
1 | CCCCC(CC)CN(CC(CC)CCCC)C(=O)CC | No | DEHPRA | 0.5904993 | 0 | n-dodecane | 1 | U(VI) | 0.01 | HNO3 | 2 | 25 | 30 |  | 3.457746 | No | I think Figures 6 and 7 in this manuscript are the same graphs | Structural Effects in N,N-Dialkyl Amides on Their Extraction Behavior Toward Uranium and Thorium | Pathak, P.N.; Kumbhare, L.B.; Manchanda, V.K. | 2001 | https://doi.org/10.1081/SEI-100001377
1 | CCCCC(CC)CN(CC(CC)CCCC)C(=O)C(C)(C)C | Yes | DEHPVA | 0.06901458 | 0 | n-dodecane | 1 | U(VI) | 0.01 | HNO3 | 3 | 25 | 30 |  | 0.008789527 | No | I think Figures 6 and 7 in this manuscript are the same graphs | Structural Effects in N,N-Dialkyl Amides on Their Extraction Behavior Toward Uranium and Thorium | Pathak, P.N.; Kumbhare, L.B.; Manchanda, V.K. | 2001 | https://doi.org/10.1081/SEI-100001377
1 | CCCCC(CC)CN(CC(CC)CCCC)C(=O)C(C)(C)C | Yes | DEHPVA | 0.1392634 | 0 | n-dodecane | 1 | U(VI) | 0.01 | HNO3 | 3 | 25 | 30 |  | 0.03562248 | No | I think Figures 6 and 7 in this manuscript are the same graphs | Structural Effects in N,N-Dialkyl Amides on Their Extraction Behavior Toward Uranium and Thorium | Pathak, P.N.; Kumbhare, L.B.; Manchanda, V.K. | 2001 | https://doi.org/10.1081/SEI-100001377
1 | CCCCC(CC)CN(CC(CC)CCCC)C(=O)C(C)(C)C | Yes | DEHPVA | 0.2787501 | 0 | n-dodecane | 1 | U(VI) | 0.01 | HNO3 | 3 | 25 | 30 |  | 0.1502187 | No | I think Figures 6 and 7 in this manuscript are the same graphs | Structural Effects in N,N-Dialkyl Amides on Their Extraction Behavior Toward Uranium and Thorium | Pathak, P.N.; Kumbhare, L.B.; Manchanda, V.K. | 2001 | https://doi.org/10.1081/SEI-100001377
1 | CCCCC(CC)CN(CC(CC)CCCC)C(=O)C(C)(C)C | Yes | DEHPVA | 0.4179426 | 0 | n-dodecane | 1 | U(VI) | 0.01 | HNO3 | 3 | 25 | 30 |  | 0.3669908 | No | I think Figures 6 and 7 in this manuscript are the same graphs | Structural Effects in N,N-Dialkyl Amides on Their Extraction Behavior Toward Uranium and Thorium | Pathak, P.N.; Kumbhare, L.B.; Manchanda, V.K. | 2001 | https://doi.org/10.1081/SEI-100001377
1 | CCCCC(CC)CN(CC(CC)CCCC)C(=O)C(C)(C)C | Yes | DEHPVA | 0.5579472 | 0 | n-dodecane | 1 | U(VI) | 0.01 | HNO3 | 3 | 25 | 30 |  | 0.6656959 | No | I think Figures 6 and 7 in this manuscript are the same graphs | Structural Effects in N,N-Dialkyl Amides on Their Extraction Behavior Toward Uranium and Thorium | Pathak, P.N.; Kumbhare, L.B.; Manchanda, V.K. | 2001 | https://doi.org/10.1081/SEI-100001377
1 | CCCCC(CC)CN(CC(CC)CCCC)C(=O)C(C)(C)C | Yes | DEHPVA | 0.6962299 | 0 | n-dodecane | 1 | U(VI) | 0.01 | HNO3 | 3 | 25 | 30 |  | 1.082637 | No | I think Figures 6 and 7 in this manuscript are the same graphs | Structural Effects in N,N-Dialkyl Amides on Their Extraction Behavior Toward Uranium and Thorium | Pathak, P.N.; Kumbhare, L.B.; Manchanda, V.K. | 2001 | https://doi.org/10.1081/SEI-100001377
1 | CCCCC(CC)CN(CC(CC)CCCC)C(C)=O | No | DEHAA | 1 | 0 | n-dodecane | 1 | U(VI) | 0.01 | HNO3 | 0.01 | 25 | 30 |  | 0.004749621 | No | I think Figures 6 and 7 in this manuscript are the same graphs | Structural Effects in N,N-Dialkyl Amides on Their Extraction Behavior Toward Uranium and Thorium | Pathak, P.N.; Kumbhare, L.B.; Manchanda, V.K. | 2001 | https://doi.org/10.1081/SEI-100001377
1 | CCCCC(CC)CN(CC(CC)CCCC)C(C)=O | No | DEHAA | 1 | 0 | n-dodecane | 1 | U(VI) | 0.01 | HNO3 | 0.1 | 25 | 30 |  | 0.1726458 | No | I think Figures 6 and 7 in this manuscript are the same graphs | Structural Effects in N,N-Dialkyl Amides on Their Extraction Behavior Toward Uranium and Thorium | Pathak, P.N.; Kumbhare, L.B.; Manchanda, V.K. | 2001 | https://doi.org/10.1081/SEI-100001377
1 | CCCCC(CC)CN(CC(CC)CCCC)C(C)=O | No | DEHAA | 1 | 0 | n-dodecane | 1 | U(VI) | 0.01 | HNO3 | 1 | 25 | 30 |  | 6.361401 | No | I think Figures 6 and 7 in this manuscript are the same graphs | Structural Effects in N,N-Dialkyl Amides on Their Extraction Behavior Toward Uranium and Thorium | Pathak, P.N.; Kumbhare, L.B.; Manchanda, V.K. | 2001 | https://doi.org/10.1081/SEI-100001377
1 | CCCCC(CC)CN(CC(CC)CCCC)C(C)=O | No | DEHAA | 1 | 0 | n-dodecane | 1 | U(VI) | 0.01 | HNO3 | 2 | 25 | 30 |  | 13.60898 | No | I think Figures 6 and 7 in this manuscript are the same graphs | Structural Effects in N,N-Dialkyl Amides on Their Extraction Behavior Toward Uranium and Thorium | Pathak, P.N.; Kumbhare, L.B.; Manchanda, V.K. | 2001 | https://doi.org/10.1081/SEI-100001377
1 | CCCCC(CC)CN(CC(CC)CCCC)C(C)=O | No | DEHAA | 1 | 0 | n-dodecane | 1 | U(VI) | 0.01 | HNO3 | 3 | 25 | 30 |  | 16.06814 | No | I think Figures 6 and 7 in this manuscript are the same graphs | Structural Effects in N,N-Dialkyl Amides on Their Extraction Behavior Toward Uranium and Thorium | Pathak, P.N.; Kumbhare, L.B.; Manchanda, V.K. | 2001 | https://doi.org/10.1081/SEI-100001377
1 | CCCCC(CC)CN(CC(CC)CCCC)C(C)=O | No | DEHAA | 1 | 0 | n-dodecane | 1 | U(VI) | 0.01 | HNO3 | 4 | 25 | 30 |  | 19.19545 | No | I think Figures 6 and 7 in this manuscript are the same graphs | Structural Effects in N,N-Dialkyl Amides on Their Extraction Behavior Toward Uranium and Thorium | Pathak, P.N.; Kumbhare, L.B.; Manchanda, V.K. | 2001 | https://doi.org/10.1081/SEI-100001377
1 | CCCCC(CC)CN(CC(CC)CCCC)C(C)=O | No | DEHAA | 1 | 0 | n-dodecane | 1 | U(VI) | 0.01 | HNO3 | 5 | 25 | 30 |  | 17.9241 | No | I think Figures 6 and 7 in this manuscript are the same graphs | Structural Effects in N,N-Dialkyl Amides on Their Extraction Behavior Toward Uranium and Thorium | Pathak, P.N.; Kumbhare, L.B.; Manchanda, V.K. | 2001 | https://doi.org/10.1081/SEI-100001377
1 | CCCCC(CC)CN(CC(CC)CCCC)C(C)=O | No | DEHAA | 1 | 0 | n-dodecane | 1 | U(VI) | 0.01 | HNO3 | 6 | 25 | 30 |  | 18.49016 | No | I think Figures 6 and 7 in this manuscript are the same graphs | Structural Effects in N,N-Dialkyl Amides on Their Extraction Behavior Toward Uranium and Thorium | Pathak, P.N.; Kumbhare, L.B.; Manchanda, V.K. | 2001 | https://doi.org/10.1081/SEI-100001377
1 | CCCCC(CC)CN(CC(CC)CCCC)C(=O)CC | No | DEHPRA | 1 | 0 | n-dodecane | 1 | U(VI) | 0.01 | HNO3 | 0.01 | 25 | 30 |  | 0.004749621 | No | I think Figures 6 and 7 in this manuscript are the same graphs | Structural Effects in N,N-Dialkyl Amides on Their Extraction Behavior Toward Uranium and Thorium | Pathak, P.N.; Kumbhare, L.B.; Manchanda, V.K. | 2001 | https://doi.org/10.1081/SEI-100001377
1 | CCCCC(CC)CN(CC(CC)CCCC)C(=O)CC | No | DEHPRA | 1 | 0 | n-dodecane | 1 | U(VI) | 0.01 | HNO3 | 0.1 | 25 | 30 |  | 0.1726458 | No | I think Figures 6 and 7 in this manuscript are the same graphs | Structural Effects in N,N-Dialkyl Amides on Their Extraction Behavior Toward Uranium and Thorium | Pathak, P.N.; Kumbhare, L.B.; Manchanda, V.K. | 2001 | https://doi.org/10.1081/SEI-100001377
1 | CCCCC(CC)CN(CC(CC)CCCC)C(=O)CC | No | DEHPRA | 1 | 0 | n-dodecane | 1 | U(VI) | 0.01 | HNO3 | 1 | 25 | 30 |  | 0.9605106 | No | I think Figures 6 and 7 in this manuscript are the same graphs | Structural Effects in N,N-Dialkyl Amides on Their Extraction Behavior Toward Uranium and Thorium | Pathak, P.N.; Kumbhare, L.B.; Manchanda, V.K. | 2001 | https://doi.org/10.1081/SEI-100001377
1 | CCCCC(CC)CN(CC(CC)CCCC)C(=O)CC | No | DEHPRA | 1 | 0 | n-dodecane | 1 | U(VI) | 0.01 | HNO3 | 2 | 25 | 30 |  | 3.586707 | No | I think Figures 6 and 7 in this manuscript are the same graphs | Structural Effects in N,N-Dialkyl Amides on Their Extraction Behavior Toward Uranium and Thorium | Pathak, P.N.; Kumbhare, L.B.; Manchanda, V.K. | 2001 | https://doi.org/10.1081/SEI-100001377
1 | CCCCC(CC)CN(CC(CC)CCCC)C(=O)CC | No | DEHPRA | 1 | 0 | n-dodecane | 1 | U(VI) | 0.01 | HNO3 | 3 | 25 | 30 |  | 6.268584 | No | I think Figures 6 and 7 in this manuscript are the same graphs | Structural Effects in N,N-Dialkyl Amides on Their Extraction Behavior Toward Uranium and Thorium | Pathak, P.N.; Kumbhare, L.B.; Manchanda, V.K. | 2001 | https://doi.org/10.1081/SEI-100001377
1 | CCCCC(CC)CN(CC(CC)CCCC)C(=O)CC | No | DEHPRA | 1 | 0 | n-dodecane | 1 | U(VI) | 0.01 | HNO3 | 4 | 25 | 30 |  | 9.72997 | No | I think Figures 6 and 7 in this manuscript are the same graphs | Structural Effects in N,N-Dialkyl Amides on Their Extraction Behavior Toward Uranium and Thorium | Pathak, P.N.; Kumbhare, L.B.; Manchanda, V.K. | 2001 | https://doi.org/10.1081/SEI-100001377
1 | CCCCC(CC)CN(CC(CC)CCCC)C(=O)CC | No | DEHPRA | 1 | 0 | n-dodecane | 1 | U(VI) | 0.01 | HNO3 | 5 | 25 | 30 |  | 11.24258 | No | I think Figures 6 and 7 in this manuscript are the same graphs | Structural Effects in N,N-Dialkyl Amides on Their Extraction Behavior Toward Uranium and Thorium | Pathak, P.N.; Kumbhare, L.B.; Manchanda, V.K. | 2001 | https://doi.org/10.1081/SEI-100001377
1 | CCCCC(CC)CN(CC(CC)CCCC)C(=O)CC | No | DEHPRA | 1 | 0 | n-dodecane | 1 | U(VI) | 0.01 | HNO3 | 6 | 25 | 30 |  | 11.92 | No | I think Figures 6 and 7 in this manuscript are the same graphs | Structural Effects in N,N-Dialkyl Amides on Their Extraction Behavior Toward Uranium and Thorium | Pathak, P.N.; Kumbhare, L.B.; Manchanda, V.K. | 2001 | https://doi.org/10.1081/SEI-100001377
1 | CCCCC(CC)CN(CC(CC)CCCC)C(=O)C(C)(C)C | Yes | DEHPVA | 1 | 0 | n-dodecane | 1 | U(VI) | 0.01 | HNO3 | 1 | 25 | 30 |  | 0.1252641 | No | I think Figures 6 and 7 in this manuscript are the same graphs | Structural Effects in N,N-Dialkyl Amides on Their Extraction Behavior Toward Uranium and Thorium | Pathak, P.N.; Kumbhare, L.B.; Manchanda, V.K. | 2001 | https://doi.org/10.1081/SEI-100001377
1 | CCCCC(CC)CN(CC(CC)CCCC)C(=O)C(C)(C)C | Yes | DEHPVA | 1 | 0 | n-dodecane | 1 | U(VI) | 0.01 | HNO3 | 2 | 25 | 30 |  | 0.4129309 | No | I think Figures 6 and 7 in this manuscript are the same graphs | Structural Effects in N,N-Dialkyl Amides on Their Extraction Behavior Toward Uranium and Thorium | Pathak, P.N.; Kumbhare, L.B.; Manchanda, V.K. | 2001 | https://doi.org/10.1081/SEI-100001377
1 | CCCCC(CC)CN(CC(CC)CCCC)C(=O)C(C)(C)C | Yes | DEHPVA | 1 | 0 | n-dodecane | 1 | U(VI) | 0.01 | HNO3 | 3 | 25 | 30 |  | 1.201711 | No | I think Figures 6 and 7 in this manuscript are the same graphs | Structural Effects in N,N-Dialkyl Amides on Their Extraction Behavior Toward Uranium and Thorium | Pathak, P.N.; Kumbhare, L.B.; Manchanda, V.K. | 2001 | https://doi.org/10.1081/SEI-100001377
1 | CCCCC(CC)CN(CC(CC)CCCC)C(=O)C(C)(C)C | Yes | DEHPVA | 1 | 0 | n-dodecane | 1 | U(VI) | 0.01 | HNO3 | 4 | 25 | 30 |  | 2.937097 | No | I think Figures 6 and 7 in this manuscript are the same graphs | Structural Effects in N,N-Dialkyl Amides on Their Extraction Behavior Toward Uranium and Thorium | Pathak, P.N.; Kumbhare, L.B.; Manchanda, V.K. | 2001 | https://doi.org/10.1081/SEI-100001377
1 | CCCCC(CC)CN(CC(CC)CCCC)C(=O)C(C)(C)C | Yes | DEHPVA | 1 | 0 | n-dodecane | 1 | U(VI) | 0.01 | HNO3 | 5 | 25 | 30 |  | 4.338349 | No | I think Figures 6 and 7 in this manuscript are the same graphs | Structural Effects in N,N-Dialkyl Amides on Their Extraction Behavior Toward Uranium and Thorium | Pathak, P.N.; Kumbhare, L.B.; Manchanda, V.K. | 2001 | https://doi.org/10.1081/SEI-100001377
1 | CCCCC(CC)CN(CC(CC)CCCC)C(=O)C(C)(C)C | Yes | DEHPVA | 1 | 0 | n-dodecane | 1 | U(VI) | 0.01 | HNO3 | 6 | 25 | 30 |  | 5.294167 | No | I think Figures 6 and 7 in this manuscript are the same graphs | Structural Effects in N,N-Dialkyl Amides on Their Extraction Behavior Toward Uranium and Thorium | Pathak, P.N.; Kumbhare, L.B.; Manchanda, V.K. | 2001 | https://doi.org/10.1081/SEI-100001377
1 | CCCCC(CC)CN(CC(CC)CCCC)C(C)=O | No | DEHAA | 1 | 0 | n-dodecane | 2 | Th(IV), Th(IV) | 0.0000001, 948.276 | HNO3 | 0.01 | 25 | 30 |  | 0.260, 0.000 | No | I think Figures 6 and 7 in this manuscript are the same graphs | Structural Effects in N,N-Dialkyl Amides on Their Extraction Behavior Toward Uranium and Thorium | Pathak, P.N.; Kumbhare, L.B.; Manchanda, V.K. | 2001 | https://doi.org/10.1081/SEI-100001377
1 | CCCCC(CC)CN(CC(CC)CCCC)C(C)=O | No | DEHAA | 1 | 0 | n-dodecane | 2 | Th(IV), Th(IV) | 0.0000001, 948.276 | HNO3 | 0.1 | 25 | 30 |  | 0.260, 0.000 | No | I think Figures 6 and 7 in this manuscript are the same graphs | Structural Effects in N,N-Dialkyl Amides on Their Extraction Behavior Toward Uranium and Thorium | Pathak, P.N.; Kumbhare, L.B.; Manchanda, V.K. | 2001 | https://doi.org/10.1081/SEI-100001377
1 | CCCCC(CC)CN(CC(CC)CCCC)C(C)=O | No | DEHAA | 1 | 0 | n-dodecane | 2 | Th(IV), Th(IV) | 0.0000001, 948.276 | HNO3 | 1 | 25 | 30 |  | 0.000, 0.000 | Yes | I think Figures 6 and 7 in this manuscript are the same graphs | Structural Effects in N,N-Dialkyl Amides on Their Extraction Behavior Toward Uranium and Thorium | Pathak, P.N.; Kumbhare, L.B.; Manchanda, V.K. | 2001 | https://doi.org/10.1081/SEI-100001377
1 | CCCCC(CC)CN(CC(CC)CCCC)C(C)=O | No | DEHAA | 1 | 0 | n-dodecane | 2 | Th(IV), Th(IV) | 0.0000001, 948.276 | HNO3 | 2 | 25 | 30 |  | 0.000, 0.000 | Yes | I think Figures 6 and 7 in this manuscript are the same graphs | Structural Effects in N,N-Dialkyl Amides on Their Extraction Behavior Toward Uranium and Thorium | Pathak, P.N.; Kumbhare, L.B.; Manchanda, V.K. | 2001 | https://doi.org/10.1081/SEI-100001377
1 | CCCCC(CC)CN(CC(CC)CCCC)C(C)=O | No | DEHAA | 1 | 0 | n-dodecane | 2 | Th(IV), Th(IV) | 0.0000001, 948.276 | HNO3 | 3 | 25 | 30 |  | 0.000, 0.000 | Yes | I think Figures 6 and 7 in this manuscript are the same graphs | Structural Effects in N,N-Dialkyl Amides on Their Extraction Behavior Toward Uranium and Thorium | Pathak, P.N.; Kumbhare, L.B.; Manchanda, V.K. | 2001 | https://doi.org/10.1081/SEI-100001377
1 | CCCCC(CC)CN(CC(CC)CCCC)C(C)=O | No | DEHAA | 1 | 0 | n-dodecane | 2 | Th(IV), Th(IV) | 0.0000001, 948.276 | HNO3 | 4 | 25 | 30 |  | 0.000, 0.000 | Yes | I think Figures 6 and 7 in this manuscript are the same graphs | Structural Effects in N,N-Dialkyl Amides on Their Extraction Behavior Toward Uranium and Thorium | Pathak, P.N.; Kumbhare, L.B.; Manchanda, V.K. | 2001 | https://doi.org/10.1081/SEI-100001377
1 | CCCCC(CC)CN(CC(CC)CCCC)C(C)=O | No | DEHAA | 1 | 0 | n-dodecane | 2 | Th(IV), Th(IV) | 0.0000001, 948.276 | HNO3 | 5 | 25 | 30 |  | 0.000, 0.000 | Yes | I think Figures 6 and 7 in this manuscript are the same graphs | Structural Effects in N,N-Dialkyl Amides on Their Extraction Behavior Toward Uranium and Thorium | Pathak, P.N.; Kumbhare, L.B.; Manchanda, V.K. | 2001 | https://doi.org/10.1081/SEI-100001377
1 | CCCCC(CC)CN(CC(CC)CCCC)C(C)=O | No | DEHAA | 1 | 0 | n-dodecane | 2 | Th(IV), Th(IV) | 0.0000001, 948.276 | HNO3 | 6 | 25 | 30 |  | 0.000, 0.000 | Yes | I think Figures 6 and 7 in this manuscript are the same graphs | Structural Effects in N,N-Dialkyl Amides on Their Extraction Behavior Toward Uranium and Thorium | Pathak, P.N.; Kumbhare, L.B.; Manchanda, V.K. | 2001 | https://doi.org/10.1081/SEI-100001377
1 | CCCCC(CC)CN(CC(CC)CCCC)C(C)=O | No | DEHAA | 1 | 0 | n-dodecane | 2 | U(VI), Th(IV) | 0.01, 948.276 | HNO3 | 0.01 | 25 | 30 |  | 19.400, 0.000 | No | I think Figures 6 and 7 in this manuscript are the same graphs | Structural Effects in N,N-Dialkyl Amides on Their Extraction Behavior Toward Uranium and Thorium | Pathak, P.N.; Kumbhare, L.B.; Manchanda, V.K. | 2001 | https://doi.org/10.1081/SEI-100001377
1 | CCCCC(CC)CN(CC(CC)CCCC)C(C)=O | No | DEHAA | 1 | 0 | n-dodecane | 2 | U(VI), Th(IV) | 0.01, 948.276 | HNO3 | 0.1 | 25 | 30 |  | 11.400, 0.000 | No | I think Figures 6 and 7 in this manuscript are the same graphs | Structural Effects in N,N-Dialkyl Amides on Their Extraction Behavior Toward Uranium and Thorium | Pathak, P.N.; Kumbhare, L.B.; Manchanda, V.K. | 2001 | https://doi.org/10.1081/SEI-100001377
1 | CCCCC(CC)CN(CC(CC)CCCC)C(C)=O | No | DEHAA | 1 | 0 | n-dodecane | 2 | U(VI), Th(IV) | 0.01, 948.276 | HNO3 | 1 | 25 | 30 |  | 0.000, 0.000 | Yes | I think Figures 6 and 7 in this manuscript are the same graphs | Structural Effects in N,N-Dialkyl Amides on Their Extraction Behavior Toward Uranium and Thorium | Pathak, P.N.; Kumbhare, L.B.; Manchanda, V.K. | 2001 | https://doi.org/10.1081/SEI-100001377
1 | CCCCC(CC)CN(CC(CC)CCCC)C(C)=O | No | DEHAA | 1 | 0 | n-dodecane | 2 | U(VI), Th(IV) | 0.01, 948.276 | HNO3 | 2 | 25 | 30 |  | 0.000, 0.000 | Yes | I think Figures 6 and 7 in this manuscript are the same graphs | Structural Effects in N,N-Dialkyl Amides on Their Extraction Behavior Toward Uranium and Thorium | Pathak, P.N.; Kumbhare, L.B.; Manchanda, V.K. | 2001 | https://doi.org/10.1081/SEI-100001377
1 | CCCCC(CC)CN(CC(CC)CCCC)C(C)=O | No | DEHAA | 1 | 0 | n-dodecane | 2 | U(VI), Th(IV) | 0.01, 948.276 | HNO3 | 3 | 25 | 30 |  | 0.000, 0.000 | Yes | I think Figures 6 and 7 in this manuscript are the same graphs | Structural Effects in N,N-Dialkyl Amides on Their Extraction Behavior Toward Uranium and Thorium | Pathak, P.N.; Kumbhare, L.B.; Manchanda, V.K. | 2001 | https://doi.org/10.1081/SEI-100001377
1 | CCCCC(CC)CN(CC(CC)CCCC)C(C)=O | No | DEHAA | 1 | 0 | n-dodecane | 2 | U(VI), Th(IV) | 0.01, 948.276 | HNO3 | 4 | 25 | 30 |  | 0.000, 0.000 | Yes | I think Figures 6 and 7 in this manuscript are the same graphs | Structural Effects in N,N-Dialkyl Amides on Their Extraction Behavior Toward Uranium and Thorium | Pathak, P.N.; Kumbhare, L.B.; Manchanda, V.K. | 2001 | https://doi.org/10.1081/SEI-100001377
1 | CCCCC(CC)CN(CC(CC)CCCC)C(C)=O | No | DEHAA | 1 | 0 | n-dodecane | 2 | U(VI), Th(IV) | 0.01, 948.276 | HNO3 | 5 | 25 | 30 |  | 0.000, 0.000 | Yes | I think Figures 6 and 7 in this manuscript are the same graphs | Structural Effects in N,N-Dialkyl Amides on Their Extraction Behavior Toward Uranium and Thorium | Pathak, P.N.; Kumbhare, L.B.; Manchanda, V.K. | 2001 | https://doi.org/10.1081/SEI-100001377
1 | CCCCC(CC)CN(CC(CC)CCCC)C(C)=O | No | DEHAA | 1 | 0 | n-dodecane | 2 | U(VI), Th(IV) | 0.01, 948.276 | HNO3 | 6 | 25 | 30 |  | 0.000, 0.000 | Yes | I think Figures 6 and 7 in this manuscript are the same graphs | Structural Effects in N,N-Dialkyl Amides on Their Extraction Behavior Toward Uranium and Thorium | Pathak, P.N.; Kumbhare, L.B.; Manchanda, V.K. | 2001 | https://doi.org/10.1081/SEI-100001377
1 | CCCCC(CC)CN(CC(CC)CCCC)C(=O)CC | No | DEHPRA | 1 | 0 | n-dodecane | 2 | Th(IV), Th(IV) | 0.0000001, 948.276 | HNO3 | 0.01 | 25 | 30 |  | 0.064, 0.000 | No | I think Figures 6 and 7 in this manuscript are the same graphs | Structural Effects in N,N-Dialkyl Amides on Their Extraction Behavior Toward Uranium and Thorium | Pathak, P.N.; Kumbhare, L.B.; Manchanda, V.K. | 2001 | https://doi.org/10.1081/SEI-100001377
1 | CCCCC(CC)CN(CC(CC)CCCC)C(=O)CC | No | DEHPRA | 1 | 0 | n-dodecane | 2 | Th(IV), Th(IV) | 0.0000001, 948.276 | HNO3 | 0.1 | 25 | 30 |  | 0.074, 0.000 | No | I think Figures 6 and 7 in this manuscript are the same graphs | Structural Effects in N,N-Dialkyl Amides on Their Extraction Behavior Toward Uranium and Thorium | Pathak, P.N.; Kumbhare, L.B.; Manchanda, V.K. | 2001 | https://doi.org/10.1081/SEI-100001377
1 | CCCCC(CC)CN(CC(CC)CCCC)C(=O)CC | No | DEHPRA | 1 | 0 | n-dodecane | 2 | Th(IV), Th(IV) | 0.0000001, 948.276 | HNO3 | 1 | 25 | 30 |  | 0.089, 0.000 | No | I think Figures 6 and 7 in this manuscript are the same graphs | Structural Effects in N,N-Dialkyl Amides on Their Extraction Behavior Toward Uranium and Thorium | Pathak, P.N.; Kumbhare, L.B.; Manchanda, V.K. | 2001 | https://doi.org/10.1081/SEI-100001377
1 | CCCCC(CC)CN(CC(CC)CCCC)C(=O)CC | No | DEHPRA | 1 | 0 | n-dodecane | 2 | Th(IV), Th(IV) | 0.0000001, 948.276 | HNO3 | 2 | 25 | 30 |  | 0.100, 0.000 | No | I think Figures 6 and 7 in this manuscript are the same graphs | Structural Effects in N,N-Dialkyl Amides on Their Extraction Behavior Toward Uranium and Thorium | Pathak, P.N.; Kumbhare, L.B.; Manchanda, V.K. | 2001 | https://doi.org/10.1081/SEI-100001377
1 | CCCCC(CC)CN(CC(CC)CCCC)C(=O)CC | No | DEHPRA | 1 | 0 | n-dodecane | 2 | Th(IV), Th(IV) | 0.0000001, 948.276 | HNO3 | 3 | 25 | 30 |  | 0.000, 0.000 | Yes | I think Figures 6 and 7 in this manuscript are the same graphs | Structural Effects in N,N-Dialkyl Amides on Their Extraction Behavior Toward Uranium and Thorium | Pathak, P.N.; Kumbhare, L.B.; Manchanda, V.K. | 2001 | https://doi.org/10.1081/SEI-100001377
1 | CCCCC(CC)CN(CC(CC)CCCC)C(=O)CC | No | DEHPRA | 1 | 0 | n-dodecane | 2 | Th(IV), Th(IV) | 0.0000001, 948.276 | HNO3 | 4 | 25 | 30 |  | 0.000, 0.000 | Yes | I think Figures 6 and 7 in this manuscript are the same graphs | Structural Effects in N,N-Dialkyl Amides on Their Extraction Behavior Toward Uranium and Thorium | Pathak, P.N.; Kumbhare, L.B.; Manchanda, V.K. | 2001 | https://doi.org/10.1081/SEI-100001377
1 | CCCCC(CC)CN(CC(CC)CCCC)C(=O)CC | No | DEHPRA | 1 | 0 | n-dodecane | 2 | Th(IV), Th(IV) | 0.0000001, 948.276 | HNO3 | 5 | 25 | 30 |  | 0.000, 0.000 | Yes | I think Figures 6 and 7 in this manuscript are the same graphs | Structural Effects in N,N-Dialkyl Amides on Their Extraction Behavior Toward Uranium and Thorium | Pathak, P.N.; Kumbhare, L.B.; Manchanda, V.K. | 2001 | https://doi.org/10.1081/SEI-100001377
1 | CCCCC(CC)CN(CC(CC)CCCC)C(=O)CC | No | DEHPRA | 1 | 0 | n-dodecane | 2 | Th(IV), Th(IV) | 0.0000001, 948.276 | HNO3 | 6 | 25 | 30 |  | 0.000, 0.000 | Yes | I think Figures 6 and 7 in this manuscript are the same graphs | Structural Effects in N,N-Dialkyl Amides on Their Extraction Behavior Toward Uranium and Thorium | Pathak, P.N.; Kumbhare, L.B.; Manchanda, V.K. | 2001 | https://doi.org/10.1081/SEI-100001377
1 | CCCCC(CC)CN(CC(CC)CCCC)C(=O)CC | No | DEHPRA | 1 | 0 | n-dodecane | 2 | U(VI), Th(IV) | 0.01, 948.276 | HNO3 | 0.01 | 25 | 30 |  | 16.700, 0.000 | No | I think Figures 6 and 7 in this manuscript are the same graphs | Structural Effects in N,N-Dialkyl Amides on Their Extraction Behavior Toward Uranium and Thorium | Pathak, P.N.; Kumbhare, L.B.; Manchanda, V.K. | 2001 | https://doi.org/10.1081/SEI-100001377
1 | CCCCC(CC)CN(CC(CC)CCCC)C(=O)CC | No | DEHPRA | 1 | 0 | n-dodecane | 2 | U(VI), Th(IV) | 0.01, 948.276 | HNO3 | 0.1 | 25 | 30 |  | 10.200, 0.000 | No | I think Figures 6 and 7 in this manuscript are the same graphs | Structural Effects in N,N-Dialkyl Amides on Their Extraction Behavior Toward Uranium and Thorium | Pathak, P.N.; Kumbhare, L.B.; Manchanda, V.K. | 2001 | https://doi.org/10.1081/SEI-100001377
1 | CCCCC(CC)CN(CC(CC)CCCC)C(=O)CC | No | DEHPRA | 1 | 0 | n-dodecane | 2 | U(VI), Th(IV) | 0.01, 948.276 | HNO3 | 1 | 25 | 30 |  | 7.800, 0.000 | No | I think Figures 6 and 7 in this manuscript are the same graphs | Structural Effects in N,N-Dialkyl Amides on Their Extraction Behavior Toward Uranium and Thorium | Pathak, P.N.; Kumbhare, L.B.; Manchanda, V.K. | 2001 | https://doi.org/10.1081/SEI-100001377
1 | CCCCC(CC)CN(CC(CC)CCCC)C(=O)CC | No | DEHPRA | 1 | 0 | n-dodecane | 2 | U(VI), Th(IV) | 0.01, 948.276 | HNO3 | 2 | 25 | 30 |  | 6.100, 0.000 | No | I think Figures 6 and 7 in this manuscript are the same graphs | Structural Effects in N,N-Dialkyl Amides on Their Extraction Behavior Toward Uranium and Thorium | Pathak, P.N.; Kumbhare, L.B.; Manchanda, V.K. | 2001 | https://doi.org/10.1081/SEI-100001377
1 | CCCCC(CC)CN(CC(CC)CCCC)C(=O)CC | No | DEHPRA | 1 | 0 | n-dodecane | 2 | U(VI), Th(IV) | 0.01, 948.276 | HNO3 | 3 | 25 | 30 |  | 0.000, 0.000 | Yes | I think Figures 6 and 7 in this manuscript are the same graphs | Structural Effects in N,N-Dialkyl Amides on Their Extraction Behavior Toward Uranium and Thorium | Pathak, P.N.; Kumbhare, L.B.; Manchanda, V.K. | 2001 | https://doi.org/10.1081/SEI-100001377
1 | CCCCC(CC)CN(CC(CC)CCCC)C(=O)CC | No | DEHPRA | 1 | 0 | n-dodecane | 2 | U(VI), Th(IV) | 0.01, 948.276 | HNO3 | 4 | 25 | 30 |  | 0.000, 0.000 | Yes | I think Figures 6 and 7 in this manuscript are the same graphs | Structural Effects in N,N-Dialkyl Amides on Their Extraction Behavior Toward Uranium and Thorium | Pathak, P.N.; Kumbhare, L.B.; Manchanda, V.K. | 2001 | https://doi.org/10.1081/SEI-100001377
1 | CCCCC(CC)CN(CC(CC)CCCC)C(=O)CC | No | DEHPRA | 1 | 0 | n-dodecane | 2 | U(VI), Th(IV) | 0.01, 948.276 | HNO3 | 5 | 25 | 30 |  | 0.000, 0.000 | Yes | I think Figures 6 and 7 in this manuscript are the same graphs | Structural Effects in N,N-Dialkyl Amides on Their Extraction Behavior Toward Uranium and Thorium | Pathak, P.N.; Kumbhare, L.B.; Manchanda, V.K. | 2001 | https://doi.org/10.1081/SEI-100001377
1 | CCCCC(CC)CN(CC(CC)CCCC)C(=O)CC | No | DEHPRA | 1 | 0 | n-dodecane | 2 | U(VI), Th(IV) | 0.01, 948.276 | HNO3 | 6 | 25 | 30 |  | 0.000, 0.000 | Yes | I think Figures 6 and 7 in this manuscript are the same graphs | Structural Effects in N,N-Dialkyl Amides on Their Extraction Behavior Toward Uranium and Thorium | Pathak, P.N.; Kumbhare, L.B.; Manchanda, V.K. | 2001 | https://doi.org/10.1081/SEI-100001377
1 | CCCCC(CC)CN(CC(CC)CCCC)C(=O)C(C)(C)C | Yes | DEHPVA | 1 | 0 | n-dodecane | 2 | Th(IV), Th(IV) | 0.0000001, 948.276 | HNO3 | 0.01 | 25 | 30 |  | 0.0008, 0.000 | No | I think Figures 6 and 7 in this manuscript are the same graphs | Structural Effects in N,N-Dialkyl Amides on Their Extraction Behavior Toward Uranium and Thorium | Pathak, P.N.; Kumbhare, L.B.; Manchanda, V.K. | 2001 | https://doi.org/10.1081/SEI-100001377
1 | CCCCC(CC)CN(CC(CC)CCCC)C(=O)C(C)(C)C | Yes | DEHPVA | 1 | 0 | n-dodecane | 2 | Th(IV), Th(IV) | 0.0000001, 948.276 | HNO3 | 0.1 | 25 | 30 |  | 0.0018, 0.000 | No | I think Figures 6 and 7 in this manuscript are the same graphs | Structural Effects in N,N-Dialkyl Amides on Their Extraction Behavior Toward Uranium and Thorium | Pathak, P.N.; Kumbhare, L.B.; Manchanda, V.K. | 2001 | https://doi.org/10.1081/SEI-100001377
1 | CCCCC(CC)CN(CC(CC)CCCC)C(=O)C(C)(C)C | Yes | DEHPVA | 1 | 0 | n-dodecane | 2 | Th(IV), Th(IV) | 0.0000001, 948.276 | HNO3 | 1 | 25 | 30 |  | 0.0027, 0.000 | No | I think Figures 6 and 7 in this manuscript are the same graphs | Structural Effects in N,N-Dialkyl Amides on Their Extraction Behavior Toward Uranium and Thorium | Pathak, P.N.; Kumbhare, L.B.; Manchanda, V.K. | 2001 | https://doi.org/10.1081/SEI-100001377
1 | CCCCC(CC)CN(CC(CC)CCCC)C(=O)C(C)(C)C | Yes | DEHPVA | 1 | 0 | n-dodecane | 2 | Th(IV), Th(IV) | 0.0000001, 948.276 | HNO3 | 2 | 25 | 30 |  | 0.0030, 0.000 | No | I think Figures 6 and 7 in this manuscript are the same graphs | Structural Effects in N,N-Dialkyl Amides on Their Extraction Behavior Toward Uranium and Thorium | Pathak, P.N.; Kumbhare, L.B.; Manchanda, V.K. | 2001 | https://doi.org/10.1081/SEI-100001377
1 | CCCCC(CC)CN(CC(CC)CCCC)C(=O)C(C)(C)C | Yes | DEHPVA | 1 | 0 | n-dodecane | 2 | Th(IV), Th(IV) | 0.0000001, 948.276 | HNO3 | 3 | 25 | 30 |  | 0.0033, 0.000 | No | I think Figures 6 and 7 in this manuscript are the same graphs | Structural Effects in N,N-Dialkyl Amides on Their Extraction Behavior Toward Uranium and Thorium | Pathak, P.N.; Kumbhare, L.B.; Manchanda, V.K. | 2001 | https://doi.org/10.1081/SEI-100001377
1 | CCCCC(CC)CN(CC(CC)CCCC)C(=O)C(C)(C)C | Yes | DEHPVA | 1 | 0 | n-dodecane | 2 | Th(IV), Th(IV) | 0.0000001, 948.276 | HNO3 | 4 | 25 | 30 |  | 0.0038, 0.000 | No | I think Figures 6 and 7 in this manuscript are the same graphs | Structural Effects in N,N-Dialkyl Amides on Their Extraction Behavior Toward Uranium and Thorium | Pathak, P.N.; Kumbhare, L.B.; Manchanda, V.K. | 2001 | https://doi.org/10.1081/SEI-100001377
1 | CCCCC(CC)CN(CC(CC)CCCC)C(=O)C(C)(C)C | Yes | DEHPVA | 1 | 0 | n-dodecane | 2 | Th(IV), Th(IV) | 0.0000001, 948.276 | HNO3 | 5 | 25 | 30 |  | 0.0037, 0.000 | No | I think Figures 6 and 7 in this manuscript are the same graphs | Structural Effects in N,N-Dialkyl Amides on Their Extraction Behavior Toward Uranium and Thorium | Pathak, P.N.; Kumbhare, L.B.; Manchanda, V.K. | 2001 | https://doi.org/10.1081/SEI-100001377
1 | CCCCC(CC)CN(CC(CC)CCCC)C(=O)C(C)(C)C | Yes | DEHPVA | 1 | 0 | n-dodecane | 2 | Th(IV), Th(IV) | 0.0000001, 948.276 | HNO3 | 6 | 25 | 30 |  | 0.0041, 0.000 | No | I think Figures 6 and 7 in this manuscript are the same graphs | Structural Effects in N,N-Dialkyl Amides on Their Extraction Behavior Toward Uranium and Thorium | Pathak, P.N.; Kumbhare, L.B.; Manchanda, V.K. | 2001 | https://doi.org/10.1081/SEI-100001377
1 | CCCCC(CC)CN(CC(CC)CCCC)C(=O)C(C)(C)C | Yes | DEHPVA | 1 | 0 | n-dodecane | 2 | U(VI), Th(IV) | 0.01, 948.276 | HNO3 | 0.01 | 25 | 30 |  | 4.200, 0.000 | No | I think Figures 6 and 7 in this manuscript are the same graphs | Structural Effects in N,N-Dialkyl Amides on Their Extraction Behavior Toward Uranium and Thorium | Pathak, P.N.; Kumbhare, L.B.; Manchanda, V.K. | 2001 | https://doi.org/10.1081/SEI-100001377
1 | CCCCC(CC)CN(CC(CC)CCCC)C(=O)C(C)(C)C | Yes | DEHPVA | 1 | 0 | n-dodecane | 2 | U(VI), Th(IV) | 0.01, 948.276 | HNO3 | 0.1 | 25 | 30 |  | 3.900, 0.000 | No | I think Figures 6 and 7 in this manuscript are the same graphs | Structural Effects in N,N-Dialkyl Amides on Their Extraction Behavior Toward Uranium and Thorium | Pathak, P.N.; Kumbhare, L.B.; Manchanda, V.K. | 2001 | https://doi.org/10.1081/SEI-100001377
1 | CCCCC(CC)CN(CC(CC)CCCC)C(=O)C(C)(C)C | Yes | DEHPVA | 1 | 0 | n-dodecane | 2 | U(VI), Th(IV) | 0.01, 948.276 | HNO3 | 1 | 25 | 30 |  | 6.700, 0.000 | No | I think Figures 6 and 7 in this manuscript are the same graphs | Structural Effects in N,N-Dialkyl Amides on Their Extraction Behavior Toward Uranium and Thorium | Pathak, P.N.; Kumbhare, L.B.; Manchanda, V.K. | 2001 | https://doi.org/10.1081/SEI-100001377
1 | CCCCC(CC)CN(CC(CC)CCCC)C(=O)C(C)(C)C | Yes | DEHPVA | 1 | 0 | n-dodecane | 2 | U(VI), Th(IV) | 0.01, 948.276 | HNO3 | 2 | 25 | 30 |  | 8.000, 0.000 | No | I think Figures 6 and 7 in this manuscript are the same graphs | Structural Effects in N,N-Dialkyl Amides on Their Extraction Behavior Toward Uranium and Thorium | Pathak, P.N.; Kumbhare, L.B.; Manchanda, V.K. | 2001 | https://doi.org/10.1081/SEI-100001377
1 | CCCCC(CC)CN(CC(CC)CCCC)C(=O)C(C)(C)C | Yes | DEHPVA | 1 | 0 | n-dodecane | 2 | U(VI), Th(IV) | 0.01, 948.276 | HNO3 | 3 | 25 | 30 |  | 8.300, 0.000 | No | I think Figures 6 and 7 in this manuscript are the same graphs | Structural Effects in N,N-Dialkyl Amides on Their Extraction Behavior Toward Uranium and Thorium | Pathak, P.N.; Kumbhare, L.B.; Manchanda, V.K. | 2001 | https://doi.org/10.1081/SEI-100001377
1 | CCCCC(CC)CN(CC(CC)CCCC)C(=O)C(C)(C)C | Yes | DEHPVA | 1 | 0 | n-dodecane | 2 | U(VI), Th(IV) | 0.01, 948.276 | HNO3 | 4 | 25 | 30 |  | 8.300, 0.000 | No | I think Figures 6 and 7 in this manuscript are the same graphs | Structural Effects in N,N-Dialkyl Amides on Their Extraction Behavior Toward Uranium and Thorium | Pathak, P.N.; Kumbhare, L.B.; Manchanda, V.K. | 2001 | https://doi.org/10.1081/SEI-100001377
1 | CCCCC(CC)CN(CC(CC)CCCC)C(=O)C(C)(C)C | Yes | DEHPVA | 1 | 0 | n-dodecane | 2 | U(VI), Th(IV) | 0.01, 948.276 | HNO3 | 5 | 25 | 30 |  | 6.800, 0.000 | No | I think Figures 6 and 7 in this manuscript are the same graphs | Structural Effects in N,N-Dialkyl Amides on Their Extraction Behavior Toward Uranium and Thorium | Pathak, P.N.; Kumbhare, L.B.; Manchanda, V.K. | 2001 | https://doi.org/10.1081/SEI-100001377
1 | CCCCC(CC)CN(CC(CC)CCCC)C(=O)C(C)(C)C | Yes | DEHPVA | 1 | 0 | n-dodecane | 2 | U(VI), Th(IV) | 0.01, 948.276 | HNO3 | 6 | 25 | 30 |  | 7.500, 0.000 | No | I think Figures 6 and 7 in this manuscript are the same graphs | Structural Effects in N,N-Dialkyl Amides on Their Extraction Behavior Toward Uranium and Thorium | Pathak, P.N.; Kumbhare, L.B.; Manchanda, V.K. | 2001 | https://doi.org/10.1081/SEI-100001377
1 | CCCCC(CC)CN(CC(CC)CCCC)C(=O)C(C)C | Yes | DEHiBA | 1 | 0 | n-dodecane | 2 | Th(IV), Th(IV) | 0.0000001, 948.276 | HNO3 | 0.01 | 25 | 30 |  | 0.0045, 0.000 | No | I think Figures 6 and 7 in this manuscript are the same graphs | Structural Effects in N,N-Dialkyl Amides on Their Extraction Behavior Toward Uranium and Thorium | Pathak, P.N.; Kumbhare, L.B.; Manchanda, V.K. | 2001 | https://doi.org/10.1081/SEI-100001377
1 | CCCCC(CC)CN(CC(CC)CCCC)C(=O)C(C)C | Yes | DEHiBA | 1 | 0 | n-dodecane | 2 | Th(IV), Th(IV) | 0.0000001, 948.276 | HNO3 | 0.1 | 25 | 30 |  | 0.0095, 0.000 | No | I think Figures 6 and 7 in this manuscript are the same graphs | Structural Effects in N,N-Dialkyl Amides on Their Extraction Behavior Toward Uranium and Thorium | Pathak, P.N.; Kumbhare, L.B.; Manchanda, V.K. | 2001 | https://doi.org/10.1081/SEI-100001377
1 | CCCCC(CC)CN(CC(CC)CCCC)C(=O)C(C)C | Yes | DEHiBA | 1 | 0 | n-dodecane | 2 | Th(IV), Th(IV) | 0.0000001, 948.276 | HNO3 | 1 | 25 | 30 |  | 0.012, 0.000 | No | I think Figures 6 and 7 in this manuscript are the same graphs | Structural Effects in N,N-Dialkyl Amides on Their Extraction Behavior Toward Uranium and Thorium | Pathak, P.N.; Kumbhare, L.B.; Manchanda, V.K. | 2001 | https://doi.org/10.1081/SEI-100001377
1 | CCCCC(CC)CN(CC(CC)CCCC)C(=O)C(C)C | Yes | DEHiBA | 1 | 0 | n-dodecane | 2 | Th(IV), Th(IV) | 0.0000001, 948.276 | HNO3 | 2 | 25 | 30 |  | 0.017, 0.000 | No | I think Figures 6 and 7 in this manuscript are the same graphs | Structural Effects in N,N-Dialkyl Amides on Their Extraction Behavior Toward Uranium and Thorium | Pathak, P.N.; Kumbhare, L.B.; Manchanda, V.K. | 2001 | https://doi.org/10.1081/SEI-100001377
1 | CCCCC(CC)CN(CC(CC)CCCC)C(=O)C(C)C | Yes | DEHiBA | 1 | 0 | n-dodecane | 2 | Th(IV), Th(IV) | 0.0000001, 948.276 | HNO3 | 3 | 25 | 30 |  | 0.022, 0.000 | No | I think Figures 6 and 7 in this manuscript are the same graphs | Structural Effects in N,N-Dialkyl Amides on Their Extraction Behavior Toward Uranium and Thorium | Pathak, P.N.; Kumbhare, L.B.; Manchanda, V.K. | 2001 | https://doi.org/10.1081/SEI-100001377
1 | CCCCC(CC)CN(CC(CC)CCCC)C(=O)C(C)C | Yes | DEHiBA | 1 | 0 | n-dodecane | 2 | Th(IV), Th(IV) | 0.0000001, 948.276 | HNO3 | 4 | 25 | 30 |  | 0.027, 0.000 | No | I think Figures 6 and 7 in this manuscript are the same graphs | Structural Effects in N,N-Dialkyl Amides on Their Extraction Behavior Toward Uranium and Thorium | Pathak, P.N.; Kumbhare, L.B.; Manchanda, V.K. | 2001 | https://doi.org/10.1081/SEI-100001377
1 | CCCCC(CC)CN(CC(CC)CCCC)C(=O)C(C)C | Yes | DEHiBA | 1 | 0 | n-dodecane | 2 | Th(IV), Th(IV) | 0.0000001, 948.276 | HNO3 | 5 | 25 | 30 |  | 0.032, 0.000 | No | I think Figures 6 and 7 in this manuscript are the same graphs | Structural Effects in N,N-Dialkyl Amides on Their Extraction Behavior Toward Uranium and Thorium | Pathak, P.N.; Kumbhare, L.B.; Manchanda, V.K. | 2001 | https://doi.org/10.1081/SEI-100001377
1 | CCCCC(CC)CN(CC(CC)CCCC)C(=O)C(C)C | Yes | DEHiBA | 1 | 0 | n-dodecane | 2 | Th(IV), Th(IV) | 0.0000001, 948.276 | HNO3 | 6 | 25 | 30 |  | 0.037, 0.000 | No | I think Figures 6 and 7 in this manuscript are the same graphs | Structural Effects in N,N-Dialkyl Amides on Their Extraction Behavior Toward Uranium and Thorium | Pathak, P.N.; Kumbhare, L.B.; Manchanda, V.K. | 2001 | https://doi.org/10.1081/SEI-100001377
1 | CCCCC(CC)CN(CC(CC)CCCC)C(=O)C(C)C | Yes | DEHiBA | 1 | 0 | n-dodecane | 2 | U(VI), Th(IV) | 0.01, 948.276 | HNO3 | 0.01 | 25 | 30 |  | 8.600, 0.000 | No | I think Figures 6 and 7 in this manuscript are the same graphs | Structural Effects in N,N-Dialkyl Amides on Their Extraction Behavior Toward Uranium and Thorium | Pathak, P.N.; Kumbhare, L.B.; Manchanda, V.K. | 2001 | https://doi.org/10.1081/SEI-100001377
1 | CCCCC(CC)CN(CC(CC)CCCC)C(=O)C(C)C | Yes | DEHiBA | 1 | 0 | n-dodecane | 2 | U(VI), Th(IV) | 0.01, 948.276 | HNO3 | 0.1 | 25 | 30 |  | 8.600, 0.000 | No | I think Figures 6 and 7 in this manuscript are the same graphs | Structural Effects in N,N-Dialkyl Amides on Their Extraction Behavior Toward Uranium and Thorium | Pathak, P.N.; Kumbhare, L.B.; Manchanda, V.K. | 2001 | https://doi.org/10.1081/SEI-100001377
1 | CCCCC(CC)CN(CC(CC)CCCC)C(=O)C(C)C | Yes | DEHiBA | 1 | 0 | n-dodecane | 2 | U(VI), Th(IV) | 0.01, 948.276 | HNO3 | 1 | 25 | 30 |  | 8.500, 0.000 | No | I think Figures 6 and 7 in this manuscript are the same graphs | Structural Effects in N,N-Dialkyl Amides on Their Extraction Behavior Toward Uranium and Thorium | Pathak, P.N.; Kumbhare, L.B.; Manchanda, V.K. | 2001 | https://doi.org/10.1081/SEI-100001377
1 | CCCCC(CC)CN(CC(CC)CCCC)C(=O)C(C)C | Yes | DEHiBA | 1 | 0 | n-dodecane | 2 | U(VI), Th(IV) | 0.01, 948.276 | HNO3 | 2 | 25 | 30 |  | 6.400, 0.000 | No | I think Figures 6 and 7 in this manuscript are the same graphs | Structural Effects in N,N-Dialkyl Amides on Their Extraction Behavior Toward Uranium and Thorium | Pathak, P.N.; Kumbhare, L.B.; Manchanda, V.K. | 2001 | https://doi.org/10.1081/SEI-100001377
1 | CCCCC(CC)CN(CC(CC)CCCC)C(=O)C(C)C | Yes | DEHiBA | 1 | 0 | n-dodecane | 2 | U(VI), Th(IV) | 0.01, 948.276 | HNO3 | 3 | 25 | 30 |  | 6.800, 0.000 | No | I think Figures 6 and 7 in this manuscript are the same graphs | Structural Effects in N,N-Dialkyl Amides on Their Extraction Behavior Toward Uranium and Thorium | Pathak, P.N.; Kumbhare, L.B.; Manchanda, V.K. | 2001 | https://doi.org/10.1081/SEI-100001377
1 | CCCCC(CC)CN(CC(CC)CCCC)C(=O)C(C)C | Yes | DEHiBA | 1 | 0 | n-dodecane | 2 | U(VI), Th(IV) | 0.01, 948.276 | HNO3 | 4 | 25 | 30 |  | 6.000, 0.000 | No | I think Figures 6 and 7 in this manuscript are the same graphs | Structural Effects in N,N-Dialkyl Amides on Their Extraction Behavior Toward Uranium and Thorium | Pathak, P.N.; Kumbhare, L.B.; Manchanda, V.K. | 2001 | https://doi.org/10.1081/SEI-100001377
1 | CCCCC(CC)CN(CC(CC)CCCC)C(=O)C(C)C | Yes | DEHiBA | 1 | 0 | n-dodecane | 2 | U(VI), Th(IV) | 0.01, 948.276 | HNO3 | 5 | 25 | 30 |  | 4.100, 0.000 | No | I think Figures 6 and 7 in this manuscript are the same graphs | Structural Effects in N,N-Dialkyl Amides on Their Extraction Behavior Toward Uranium and Thorium | Pathak, P.N.; Kumbhare, L.B.; Manchanda, V.K. | 2001 | https://doi.org/10.1081/SEI-100001377
1 | CCCCC(CC)CN(CC(CC)CCCC)C(=O)C(C)C | Yes | DEHiBA | 1 | 0 | n-dodecane | 2 | U(VI), Th(IV) | 0.01, 948.276 | HNO3 | 6 | 25 | 30 |  | 2.200, 0.000 | No | I think Figures 6 and 7 in this manuscript are the same graphs | Structural Effects in N,N-Dialkyl Amides on Their Extraction Behavior Toward Uranium and Thorium | Pathak, P.N.; Kumbhare, L.B.; Manchanda, V.K. | 2001 | https://doi.org/10.1081/SEI-100001377
1 | CCCCC(CC)CN(CC(CC)CCCC)C(=O)C(C)C | Yes | DEHiBA | 1 | 0 | n-dodecane | 1 | U(VI) | 0.01 | HNO3 | 3 | 25 | 2 |  | 1.95 | No |  | Separation Studies of Uranium and Thorium Using Di-2-Ethylhexyl Isobutyramide (D2EDIBA) | Pathak, P.N.; Veeraraghavan, R.; Prabhu, D.R.; Mahajan, G.R.; Manchanda, V.K. | 1999 | https://doi.org/10.1081/SS-100100793 | ***MUST DOUBLE CHECK LOG-LOG PLOTS ***
1 | CCCCC(CC)CN(CC(CC)CCCC)C(=O)C(C)C | Yes | DEHiBA | 1 | 0 | n-dodecane | 1 | U(VI) | 0.01 | HNO3 | 3 | 25 | 5 |  | 2.01 | No |  | Separation Studies of Uranium and Thorium Using Di-2-Ethylhexyl Isobutyramide (D2EDIBA) | Pathak, P.N.; Veeraraghavan, R.; Prabhu, D.R.; Mahajan, G.R.; Manchanda, V.K. | 1999 | https://doi.org/10.1081/SS-100100793
1 | CCCCC(CC)CN(CC(CC)CCCC)C(=O)C(C)C | Yes | DEHiBA | 1 | 0 | n-dodecane | 1 | U(VI) | 0.01 | HNO3 | 3 | 25 | 15 |  | 2.13 | No |  | Separation Studies of Uranium and Thorium Using Di-2-Ethylhexyl Isobutyramide (D2EDIBA) | Pathak, P.N.; Veeraraghavan, R.; Prabhu, D.R.; Mahajan, G.R.; Manchanda, V.K. | 1999 | https://doi.org/10.1081/SS-100100793
1 | CCCCC(CC)CN(CC(CC)CCCC)C(=O)C(C)C | Yes | DEHiBA | 1 | 0 | n-dodecane | 1 | U(VI) | 0.01 | HNO3 | 3 | 25 | 30 |  | 2.22 | No |  | Separation Studies of Uranium and Thorium Using Di-2-Ethylhexyl Isobutyramide (D2EDIBA) | Pathak, P.N.; Veeraraghavan, R.; Prabhu, D.R.; Mahajan, G.R.; Manchanda, V.K. | 1999 | https://doi.org/10.1081/SS-100100793
1 | CCCCC(CC)CN(CC(CC)CCCC)C(=O)C(C)C | Yes | DEHiBA | 1 | 0 | n-dodecane | 1 | U(VI) | 0.01 | HNO3 | 3 | 25 | 60 |  | 2.16 | No |  | Separation Studies of Uranium and Thorium Using Di-2-Ethylhexyl Isobutyramide (D2EDIBA) | Pathak, P.N.; Veeraraghavan, R.; Prabhu, D.R.; Mahajan, G.R.; Manchanda, V.K. | 1999 | https://doi.org/10.1081/SS-100100793
1 | CCCCC(CC)CN(CC(CC)CCCC)C(=O)C(C)C | Yes | DEHiBA | 1 | 0 | n-dodecane | 1 | U(VI) | 0.01 | HNO3 | 3 | 25 | 125 |  | 2.24 | No |  | Separation Studies of Uranium and Thorium Using Di-2-Ethylhexyl Isobutyramide (D2EDIBA) | Pathak, P.N.; Veeraraghavan, R.; Prabhu, D.R.; Mahajan, G.R.; Manchanda, V.K. | 1999 | https://doi.org/10.1081/SS-100100793
1 | CCCCC(CC)CN(CC(CC)CCCC)C(=O)C(C)C | Yes | DEHiBA | 1 | 0 | n-dodecane | 1 | U(VI) | 0.01 | HNO3 | 6 | 25 | 2 |  | 3.77 | No |  | Separation Studies of Uranium and Thorium Using Di-2-Ethylhexyl Isobutyramide (D2EDIBA) | Pathak, P.N.; Veeraraghavan, R.; Prabhu, D.R.; Mahajan, G.R.; Manchanda, V.K. | 1999 | https://doi.org/10.1081/SS-100100793
1 | CCCCC(CC)CN(CC(CC)CCCC)C(=O)C(C)C | Yes | DEHiBA | 1 | 0 | n-dodecane | 1 | U(VI) | 0.01 | HNO3 | 6 | 25 | 5 |  | 4.08 | No |  | Separation Studies of Uranium and Thorium Using Di-2-Ethylhexyl Isobutyramide (D2EDIBA) | Pathak, P.N.; Veeraraghavan, R.; Prabhu, D.R.; Mahajan, G.R.; Manchanda, V.K. | 1999 | https://doi.org/10.1081/SS-100100793
1 | CCCCC(CC)CN(CC(CC)CCCC)C(=O)C(C)C | Yes | DEHiBA | 1 | 0 | n-dodecane | 1 | U(VI) | 0.01 | HNO3 | 6 | 25 | 15 |  | 4.01 | No |  | Separation Studies of Uranium and Thorium Using Di-2-Ethylhexyl Isobutyramide (D2EDIBA) | Pathak, P.N.; Veeraraghavan, R.; Prabhu, D.R.; Mahajan, G.R.; Manchanda, V.K. | 1999 | https://doi.org/10.1081/SS-100100793
1 | CCCCC(CC)CN(CC(CC)CCCC)C(=O)C(C)C | Yes | DEHiBA | 1 | 0 | n-dodecane | 1 | U(VI) | 0.01 | HNO3 | 6 | 25 | 30 |  | 4.18 | No |  | Separation Studies of Uranium and Thorium Using Di-2-Ethylhexyl Isobutyramide (D2EDIBA) | Pathak, P.N.; Veeraraghavan, R.; Prabhu, D.R.; Mahajan, G.R.; Manchanda, V.K. | 1999 | https://doi.org/10.1081/SS-100100793
1 | CCCCC(CC)CN(CC(CC)CCCC)C(=O)C(C)C | Yes | DEHiBA | 1 | 0 | n-dodecane | 1 | U(VI) | 0.01 | HNO3 | 6 | 25 | 60 |  | 4.18 | No |  | Separation Studies of Uranium and Thorium Using Di-2-Ethylhexyl Isobutyramide (D2EDIBA) | Pathak, P.N.; Veeraraghavan, R.; Prabhu, D.R.; Mahajan, G.R.; Manchanda, V.K. | 1999 | https://doi.org/10.1081/SS-100100793
1 | CCCCC(CC)CN(CC(CC)CCCC)C(=O)C(C)C | Yes | DEHiBA | 1 | 0 | n-dodecane | 1 | U(VI) | 0.01 | HNO3 | 6 | 25 | 125 |  | 4.21 | No |  | Separation Studies of Uranium and Thorium Using Di-2-Ethylhexyl Isobutyramide (D2EDIBA) | Pathak, P.N.; Veeraraghavan, R.; Prabhu, D.R.; Mahajan, G.R.; Manchanda, V.K. | 1999 | https://doi.org/10.1081/SS-100100793
1 | CCCCC(CC)CN(CC(CC)CCCC)C(=O)C(C)C | Yes | DEHiBA | 0.1162998 | 0 | n-dodecane | 1 | U(VI) | 0.01 | HNO3 | 2 | 25 | 30 |  | 0.03040294 | No |  | Separation Studies of Uranium and Thorium Using Di-2-Ethylhexyl Isobutyramide (D2EDIBA) | Pathak, P.N.; Veeraraghavan, R.; Prabhu, D.R.; Mahajan, G.R.; Manchanda, V.K. | 1999 | https://doi.org/10.1081/SS-100100793
1 | CCCCC(CC)CN(CC(CC)CCCC)C(=O)C(C)C | Yes | DEHiBA | 0.2330861 | 0 | n-dodecane | 1 | U(VI) | 0.01 | HNO3 | 2 | 25 | 30 |  | 0.1217385 | No |  | Separation Studies of Uranium and Thorium Using Di-2-Ethylhexyl Isobutyramide (D2EDIBA) | Pathak, P.N.; Veeraraghavan, R.; Prabhu, D.R.; Mahajan, G.R.; Manchanda, V.K. | 1999 | https://doi.org/10.1081/SS-100100793
1 | CCCCC(CC)CN(CC(CC)CCCC)C(=O)C(C)C | Yes | DEHiBA | 0.3494626 | 0 | n-dodecane | 1 | U(VI) | 0.01 | HNO3 | 2 | 25 | 30 |  | 0.2665328 | No |  | Separation Studies of Uranium and Thorium Using Di-2-Ethylhexyl Isobutyramide (D2EDIBA) | Pathak, P.N.; Veeraraghavan, R.; Prabhu, D.R.; Mahajan, G.R.; Manchanda, V.K. | 1999 | https://doi.org/10.1081/SS-100100793
1 | CCCCC(CC)CN(CC(CC)CCCC)C(=O)C(C)C | Yes | DEHiBA | 0.4643001 | 0 | n-dodecane | 1 | U(VI) | 0.01 | HNO3 | 2 | 25 | 30 |  | 0.5833475 | No |  | Separation Studies of Uranium and Thorium Using Di-2-Ethylhexyl Isobutyramide (D2EDIBA) | Pathak, P.N.; Veeraraghavan, R.; Prabhu, D.R.; Mahajan, G.R.; Manchanda, V.K. | 1999 | https://doi.org/10.1081/SS-100100793
1 | CCCCC(CC)CN(CC(CC)CCCC)C(=O)C(C)C | Yes | DEHiBA | 0.5823561 | 0 | n-dodecane | 1 | U(VI) | 0.01 | HNO3 | 2 | 25 | 30 |  | 1.000425 | No |  | Separation Studies of Uranium and Thorium Using Di-2-Ethylhexyl Isobutyramide (D2EDIBA) | Pathak, P.N.; Veeraraghavan, R.; Prabhu, D.R.; Mahajan, G.R.; Manchanda, V.K. | 1999 | https://doi.org/10.1081/SS-100100793
1 | CCCCC(CC)CN(CC(CC)CCCC)C(=O)C(C)C | Yes | DEHiBA | 1 | 0 | n-dodecane | 1 | U(VI) | 0.01 | HNO3 | 0.01 | 25 | 30 |  | 0.00196993 | No |  | Separation Studies of Uranium and Thorium Using Di-2-Ethylhexyl Isobutyramide (D2EDIBA) | Pathak, P.N.; Veeraraghavan, R.; Prabhu, D.R.; Mahajan, G.R.; Manchanda, V.K. | 1999 | https://doi.org/10.1081/SS-100100793
1 | CCCCC(CC)CN(CC(CC)CCCC)C(=O)C(C)C | Yes | DEHiBA | 1 | 0 | n-dodecane | 1 | U(VI) | 0.01 | HNO3 | 0.1 | 25 | 30 |  | 0.002317564 | No |  | Separation Studies of Uranium and Thorium Using Di-2-Ethylhexyl Isobutyramide (D2EDIBA) | Pathak, P.N.; Veeraraghavan, R.; Prabhu, D.R.; Mahajan, G.R.; Manchanda, V.K. | 1999 | https://doi.org/10.1081/SS-100100793
1 | CCCCC(CC)CN(CC(CC)CCCC)C(=O)C(C)C | Yes | DEHiBA | 1 | 0 | n-dodecane | 1 | U(VI) | 0.01 | HNO3 | 1 | 25 | 30 |  | 0.24 | No |  | Separation Studies of Uranium and Thorium Using Di-2-Ethylhexyl Isobutyramide (D2EDIBA) | Pathak, P.N.; Veeraraghavan, R.; Prabhu, D.R.; Mahajan, G.R.; Manchanda, V.K. | 1999 | https://doi.org/10.1081/SS-100100793
1 | CCCCC(CC)CN(CC(CC)CCCC)C(=O)C(C)C | Yes | DEHiBA | 1 | 0 | n-dodecane | 1 | U(VI) | 0.01 | HNO3 | 2 | 25 | 30 |  | 1.19 | No |  | Separation Studies of Uranium and Thorium Using Di-2-Ethylhexyl Isobutyramide (D2EDIBA) | Pathak, P.N.; Veeraraghavan, R.; Prabhu, D.R.; Mahajan, G.R.; Manchanda, V.K. | 1999 | https://doi.org/10.1081/SS-100100793
1 | CCCCC(CC)CN(CC(CC)CCCC)C(=O)C(C)C | Yes | DEHiBA | 1 | 0 | n-dodecane | 1 | U(VI) | 0.01 | HNO3 | 3 | 25 | 30 |  | 2.37 | No |  | Separation Studies of Uranium and Thorium Using Di-2-Ethylhexyl Isobutyramide (D2EDIBA) | Pathak, P.N.; Veeraraghavan, R.; Prabhu, D.R.; Mahajan, G.R.; Manchanda, V.K. | 1999 | https://doi.org/10.1081/SS-100100793
1 | CCCCC(CC)CN(CC(CC)CCCC)C(=O)C(C)C | Yes | DEHiBA | 1 | 0 | n-dodecane | 1 | U(VI) | 0.01 | HNO3 | 4 | 25 | 30 |  | 3.69 | No |  | Separation Studies of Uranium and Thorium Using Di-2-Ethylhexyl Isobutyramide (D2EDIBA) | Pathak, P.N.; Veeraraghavan, R.; Prabhu, D.R.; Mahajan, G.R.; Manchanda, V.K. | 1999 | https://doi.org/10.1081/SS-100100793
1 | CCCCC(CC)CN(CC(CC)CCCC)C(=O)C(C)C | Yes | DEHiBA | 1 | 0 | n-dodecane | 1 | U(VI) | 0.01 | HNO3 | 5 | 25 | 30 |  | 4.6 | No |  | Separation Studies of Uranium and Thorium Using Di-2-Ethylhexyl Isobutyramide (D2EDIBA) | Pathak, P.N.; Veeraraghavan, R.; Prabhu, D.R.; Mahajan, G.R.; Manchanda, V.K. | 1999 | https://doi.org/10.1081/SS-100100793
1 | CCCCC(CC)CN(CC(CC)CCCC)C(=O)C(C)C | Yes | DEHiBA | 1 | 0 | n-dodecane | 1 | U(VI) | 0.01 | HNO3 | 6 | 25 | 30 |  | 4.450042 | No |  | Separation Studies of Uranium and Thorium Using Di-2-Ethylhexyl Isobutyramide (D2EDIBA) | Pathak, P.N.; Veeraraghavan, R.; Prabhu, D.R.; Mahajan, G.R.; Manchanda, V.K. | 1999 | https://doi.org/10.1081/SS-100100793
1 | CCCCC(CC)CN(CC(CC)CCCC)C(=O)C(C)C | Yes | DEHiBA | 1 | 0 | n-dodecane | 1 | Th(IV) | 1e-07 | HNO3 | 0.01 | 25 | 30 |  | 0.00196993 | No |  | Separation Studies of Uranium and Thorium Using Di-2-Ethylhexyl Isobutyramide (D2EDIBA) | Pathak, P.N.; Veeraraghavan, R.; Prabhu, D.R.; Mahajan, G.R.; Manchanda, V.K. | 1999 | https://doi.org/10.1081/SS-100100793
1 | CCCCC(CC)CN(CC(CC)CCCC)C(=O)C(C)C | Yes | DEHiBA | 1 | 0 | n-dodecane | 1 | Th(IV) | 1e-07 | HNO3 | 0.1 | 25 | 30 |  | 0.002317564 | No |  | Separation Studies of Uranium and Thorium Using Di-2-Ethylhexyl Isobutyramide (D2EDIBA) | Pathak, P.N.; Veeraraghavan, R.; Prabhu, D.R.; Mahajan, G.R.; Manchanda, V.K. | 1999 | https://doi.org/10.1081/SS-100100793
1 | CCCCC(CC)CN(CC(CC)CCCC)C(=O)C(C)C | Yes | DEHiBA | 1 | 0 | n-dodecane | 1 | Th(IV) | 1e-07 | HNO3 | 1 | 25 | 30 |  | 0.005175983 | No |  | Separation Studies of Uranium and Thorium Using Di-2-Ethylhexyl Isobutyramide (D2EDIBA) | Pathak, P.N.; Veeraraghavan, R.; Prabhu, D.R.; Mahajan, G.R.; Manchanda, V.K. | 1999 | https://doi.org/10.1081/SS-100100793
1 | CCCCC(CC)CN(CC(CC)CCCC)C(=O)C(C)C | Yes | DEHiBA | 1 | 0 | n-dodecane | 1 | Th(IV) | 1e-07 | HNO3 | 2 | 25 | 30 |  | 0.005175983 | No |  | Separation Studies of Uranium and Thorium Using Di-2-Ethylhexyl Isobutyramide (D2EDIBA) | Pathak, P.N.; Veeraraghavan, R.; Prabhu, D.R.; Mahajan, G.R.; Manchanda, V.K. | 1999 | https://doi.org/10.1081/SS-100100793
1 | CCCCC(CC)CN(CC(CC)CCCC)C(=O)C(C)C | Yes | DEHiBA | 1 | 0 | n-dodecane | 1 | Th(IV) | 1e-07 | HNO3 | 3 | 25 | 30 |  | 0.005175983 | No |  | Separation Studies of Uranium and Thorium Using Di-2-Ethylhexyl Isobutyramide (D2EDIBA) | Pathak, P.N.; Veeraraghavan, R.; Prabhu, D.R.; Mahajan, G.R.; Manchanda, V.K. | 1999 | https://doi.org/10.1081/SS-100100793
1 | CCCCC(CC)CN(CC(CC)CCCC)C(=O)C(C)C | Yes | DEHiBA | 1 | 0 | n-dodecane | 1 | Th(IV) | 1e-07 | HNO3 | 4 | 25 | 30 |  | 0.01035197 | No |  | Separation Studies of Uranium and Thorium Using Di-2-Ethylhexyl Isobutyramide (D2EDIBA) | Pathak, P.N.; Veeraraghavan, R.; Prabhu, D.R.; Mahajan, G.R.; Manchanda, V.K. | 1999 | https://doi.org/10.1081/SS-100100793
1 | CCCCC(CC)CN(CC(CC)CCCC)C(=O)C(C)C | Yes | DEHiBA | 1 | 0 | n-dodecane | 1 | Th(IV) | 1e-07 | HNO3 | 5 | 25 | 30 |  | 0.02070393 | No |  | Separation Studies of Uranium and Thorium Using Di-2-Ethylhexyl Isobutyramide (D2EDIBA) | Pathak, P.N.; Veeraraghavan, R.; Prabhu, D.R.; Mahajan, G.R.; Manchanda, V.K. | 1999 | https://doi.org/10.1081/SS-100100793
1 | CCCCC(CC)CN(CC(CC)CCCC)C(=O)C(C)C | Yes | DEHiBA | 1 | 0 | n-dodecane | 1 | Th(IV) | 1e-07 | HNO3 | 6 | 25 | 30 |  | 0.04140787 | No |  | Separation Studies of Uranium and Thorium Using Di-2-Ethylhexyl Isobutyramide (D2EDIBA) | Pathak, P.N.; Veeraraghavan, R.; Prabhu, D.R.; Mahajan, G.R.; Manchanda, V.K. | 1999 | https://doi.org/10.1081/SS-100100793
1 | CCCCC(CC)CN(CC(CC)CCCC)C(=O)C(C)C | Yes | DEHiBA | 1 | 0 | n-dodecane | 2 | U(VI), U(VI) | 0.010, 4.202 | HNO3 | 0.01 | 25 | 30 |  | 0.002, 0.000 | No |  | Separation Studies of Uranium and Thorium Using Di-2-Ethylhexyl Isobutyramide (D2EDIBA) | Pathak, P.N.; Veeraraghavan, R.; Prabhu, D.R.; Mahajan, G.R.; Manchanda, V.K. | 1999 | https://doi.org/10.1081/SS-100100793
1 | CCCCC(CC)CN(CC(CC)CCCC)C(=O)C(C)C | Yes | DEHiBA | 1 | 0 | n-dodecane | 2 | U(VI), U(VI) | 0.010, 4.202 | HNO3 | 0.1 | 25 | 30 |  | 0.005, 0.000 | No |  | Separation Studies of Uranium and Thorium Using Di-2-Ethylhexyl Isobutyramide (D2EDIBA) | Pathak, P.N.; Veeraraghavan, R.; Prabhu, D.R.; Mahajan, G.R.; Manchanda, V.K. | 1999 | https://doi.org/10.1081/SS-100100793
1 | CCCCC(CC)CN(CC(CC)CCCC)C(=O)C(C)C | Yes | DEHiBA | 1 | 0 | n-dodecane | 2 | U(VI), U(VI) | 0.010, 4.202 | HNO3 | 1 | 25 | 30 |  | 0.238, 0.000 | No |  | Separation Studies of Uranium and Thorium Using Di-2-Ethylhexyl Isobutyramide (D2EDIBA) | Pathak, P.N.; Veeraraghavan, R.; Prabhu, D.R.; Mahajan, G.R.; Manchanda, V.K. | 1999 | https://doi.org/10.1081/SS-100100793
1 | CCCCC(CC)CN(CC(CC)CCCC)C(=O)C(C)C | Yes | DEHiBA | 1 | 0 | n-dodecane | 2 | U(VI), U(VI) | 0.010, 4.202 | HNO3 | 2 | 25 | 30 |  | 0.963, 0.000 | No |  | Separation Studies of Uranium and Thorium Using Di-2-Ethylhexyl Isobutyramide (D2EDIBA) | Pathak, P.N.; Veeraraghavan, R.; Prabhu, D.R.; Mahajan, G.R.; Manchanda, V.K. | 1999 | https://doi.org/10.1081/SS-100100793
1 | CCCCC(CC)CN(CC(CC)CCCC)C(=O)C(C)C | Yes | DEHiBA | 1 | 0 | n-dodecane | 2 | U(VI), U(VI) | 0.010, 4.202 | HNO3 | 3 | 25 | 30 |  | 2.086, 0.000 | No |  | Separation Studies of Uranium and Thorium Using Di-2-Ethylhexyl Isobutyramide (D2EDIBA) | Pathak, P.N.; Veeraraghavan, R.; Prabhu, D.R.; Mahajan, G.R.; Manchanda, V.K. | 1999 | https://doi.org/10.1081/SS-100100793
1 | CCCCC(CC)CN(CC(CC)CCCC)C(=O)C(C)C | Yes | DEHiBA | 1 | 0 | n-dodecane | 2 | U(VI), U(VI) | 0.010, 4.202 | HNO3 | 4 | 25 | 30 |  | 3.183, 0.000 | No |  | Separation Studies of Uranium and Thorium Using Di-2-Ethylhexyl Isobutyramide (D2EDIBA) | Pathak, P.N.; Veeraraghavan, R.; Prabhu, D.R.; Mahajan, G.R.; Manchanda, V.K. | 1999 | https://doi.org/10.1081/SS-100100793
1 | CCCCC(CC)CN(CC(CC)CCCC)C(=O)C(C)C | Yes | DEHiBA | 1 | 0 | n-dodecane | 2 | U(VI), U(VI) | 0.010, 4.202 | HNO3 | 5 | 25 | 30 |  | 3.654, 0.000 | No |  | Separation Studies of Uranium and Thorium Using Di-2-Ethylhexyl Isobutyramide (D2EDIBA) | Pathak, P.N.; Veeraraghavan, R.; Prabhu, D.R.; Mahajan, G.R.; Manchanda, V.K. | 1999 | https://doi.org/10.1081/SS-100100793
1 | CCCCC(CC)CN(CC(CC)CCCC)C(=O)C(C)C | Yes | DEHiBA | 1 | 0 | n-dodecane | 2 | U(VI), U(VI) | 0.010, 4.202 | HNO3 | 6 | 25 | 30 |  | 3.732, 0.000 | No |  | Separation Studies of Uranium and Thorium Using Di-2-Ethylhexyl Isobutyramide (D2EDIBA) | Pathak, P.N.; Veeraraghavan, R.; Prabhu, D.R.; Mahajan, G.R.; Manchanda, V.K. | 1999 | https://doi.org/10.1081/SS-100100793
1 | CCCCC(CC)CN(CC(CC)CCCC)C(=O)C(C)C | Yes | DEHiBA | 1 | 0 | n-dodecane | 2 | U(VI), Th(IV) | 0.010, 4.310 | HNO3 | 0.01 | 25 | 30 |  | 0.002, 0.000 | No |  | Separation Studies of Uranium and Thorium Using Di-2-Ethylhexyl Isobutyramide (D2EDIBA) | Pathak, P.N.; Veeraraghavan, R.; Prabhu, D.R.; Mahajan, G.R.; Manchanda, V.K. | 1999 | https://doi.org/10.1081/SS-100100793
1 | CCCCC(CC)CN(CC(CC)CCCC)C(=O)C(C)C | Yes | DEHiBA | 1 | 0 | n-dodecane | 2 | U(VI), Th(IV) | 0.010, 4.310 | HNO3 | 0.1 | 25 | 30 |  | 0.005, 0.000 | No |  | Separation Studies of Uranium and Thorium Using Di-2-Ethylhexyl Isobutyramide (D2EDIBA) | Pathak, P.N.; Veeraraghavan, R.; Prabhu, D.R.; Mahajan, G.R.; Manchanda, V.K. | 1999 | https://doi.org/10.1081/SS-100100793
1 | CCCCC(CC)CN(CC(CC)CCCC)C(=O)C(C)C | Yes | DEHiBA | 1 | 0 | n-dodecane | 2 | U(VI), Th(IV) | 0.010, 4.310 | HNO3 | 1 | 25 | 30 |  | 0.233, 0.000 | No |  | Separation Studies of Uranium and Thorium Using Di-2-Ethylhexyl Isobutyramide (D2EDIBA) | Pathak, P.N.; Veeraraghavan, R.; Prabhu, D.R.; Mahajan, G.R.; Manchanda, V.K. | 1999 | https://doi.org/10.1081/SS-100100793
1 | CCCCC(CC)CN(CC(CC)CCCC)C(=O)C(C)C | Yes | DEHiBA | 1 | 0 | n-dodecane | 2 | U(VI), Th(IV) | 0.010, 4.310 | HNO3 | 2 | 25 | 30 |  | 0.963, 0.000 | No |  | Separation Studies of Uranium and Thorium Using Di-2-Ethylhexyl Isobutyramide (D2EDIBA) | Pathak, P.N.; Veeraraghavan, R.; Prabhu, D.R.; Mahajan, G.R.; Manchanda, V.K. | 1999 | https://doi.org/10.1081/SS-100100793
1 | CCCCC(CC)CN(CC(CC)CCCC)C(=O)C(C)C | Yes | DEHiBA | 1 | 0 | n-dodecane | 2 | U(VI), Th(IV) | 0.010, 4.310 | HNO3 | 3 | 25 | 30 |  | 2.412, 0.000 | No |  | Separation Studies of Uranium and Thorium Using Di-2-Ethylhexyl Isobutyramide (D2EDIBA) | Pathak, P.N.; Veeraraghavan, R.; Prabhu, D.R.; Mahajan, G.R.; Manchanda, V.K. | 1999 | https://doi.org/10.1081/SS-100100793
1 | CCCCC(CC)CN(CC(CC)CCCC)C(=O)C(C)C | Yes | DEHiBA | 1 | 0 | n-dodecane | 2 | U(VI), Th(IV) | 0.010, 4.310 | HNO3 | 4 | 25 | 30 |  | 3.716, 0.000 | No |  | Separation Studies of Uranium and Thorium Using Di-2-Ethylhexyl Isobutyramide (D2EDIBA) | Pathak, P.N.; Veeraraghavan, R.; Prabhu, D.R.; Mahajan, G.R.; Manchanda, V.K. | 1999 | https://doi.org/10.1081/SS-100100793
1 | CCCCC(CC)CN(CC(CC)CCCC)C(=O)C(C)C | Yes | DEHiBA | 1 | 0 | n-dodecane | 2 | U(VI), Th(IV) | 0.010, 4.310 | HNO3 | 5 | 25 | 30 |  | 4.420, 0.000 | No |  | Separation Studies of Uranium and Thorium Using Di-2-Ethylhexyl Isobutyramide (D2EDIBA) | Pathak, P.N.; Veeraraghavan, R.; Prabhu, D.R.; Mahajan, G.R.; Manchanda, V.K. | 1999 | https://doi.org/10.1081/SS-100100793
1 | CCCCC(CC)CN(CC(CC)CCCC)C(=O)C(C)C | Yes | DEHiBA | 1 | 0 | n-dodecane | 2 | U(VI), Th(IV) | 0.010, 4.310 | HNO3 | 6 | 25 | 30 |  | 4.627, 0.000 | No |  | Separation Studies of Uranium and Thorium Using Di-2-Ethylhexyl Isobutyramide (D2EDIBA) | Pathak, P.N.; Veeraraghavan, R.; Prabhu, D.R.; Mahajan, G.R.; Manchanda, V.K. | 1999 | https://doi.org/10.1081/SS-100100793
1 | CCCCC(CC)CN(CC(CC)CCCC)C(=O)C(C)C | Yes | DEHiBA | 1 | 0 | n-dodecane | 2 | U(VI), Th(IV) | 0.010, 43.103 | HNO3 | 0.01 | 25 | 30 |  | 0.008, 0.000 | No |  | Separation Studies of Uranium and Thorium Using Di-2-Ethylhexyl Isobutyramide (D2EDIBA) | Pathak, P.N.; Veeraraghavan, R.; Prabhu, D.R.; Mahajan, G.R.; Manchanda, V.K. | 1999 | https://doi.org/10.1081/SS-100100793
1 | CCCCC(CC)CN(CC(CC)CCCC)C(=O)C(C)C | Yes | DEHiBA | 1 | 0 | n-dodecane | 2 | U(VI), Th(IV) | 0.010, 43.103 | HNO3 | 0.1 | 25 | 30 |  | 0.035, 0.000 | No |  | Separation Studies of Uranium and Thorium Using Di-2-Ethylhexyl Isobutyramide (D2EDIBA) | Pathak, P.N.; Veeraraghavan, R.; Prabhu, D.R.; Mahajan, G.R.; Manchanda, V.K. | 1999 | https://doi.org/10.1081/SS-100100793
1 | CCCCC(CC)CN(CC(CC)CCCC)C(=O)C(C)C | Yes | DEHiBA | 1 | 0 | n-dodecane | 2 | U(VI), Th(IV) | 0.010, 43.103 | HNO3 | 1 | 25 | 30 |  | 0.297, 0.000 | No |  | Separation Studies of Uranium and Thorium Using Di-2-Ethylhexyl Isobutyramide (D2EDIBA) | Pathak, P.N.; Veeraraghavan, R.; Prabhu, D.R.; Mahajan, G.R.; Manchanda, V.K. | 1999 | https://doi.org/10.1081/SS-100100793
1 | CCCCC(CC)CN(CC(CC)CCCC)C(=O)C(C)C | Yes | DEHiBA | 1 | 0 | n-dodecane | 2 | U(VI), Th(IV) | 0.010, 43.103 | HNO3 | 2 | 25 | 30 |  | 1.198, 0.000 | No |  | Separation Studies of Uranium and Thorium Using Di-2-Ethylhexyl Isobutyramide (D2EDIBA) | Pathak, P.N.; Veeraraghavan, R.; Prabhu, D.R.; Mahajan, G.R.; Manchanda, V.K. | 1999 | https://doi.org/10.1081/SS-100100793
1 | CCCCC(CC)CN(CC(CC)CCCC)C(=O)C(C)C | Yes | DEHiBA | 1 | 0 | n-dodecane | 2 | U(VI), Th(IV) | 0.010, 43.103 | HNO3 | 3 | 25 | 30 |  | 2.603, 0.000 | No |  | Separation Studies of Uranium and Thorium Using Di-2-Ethylhexyl Isobutyramide (D2EDIBA) | Pathak, P.N.; Veeraraghavan, R.; Prabhu, D.R.; Mahajan, G.R.; Manchanda, V.K. | 1999 | https://doi.org/10.1081/SS-100100793
1 | CCCCC(CC)CN(CC(CC)CCCC)C(=O)C(C)C | Yes | DEHiBA | 1 | 0 | n-dodecane | 2 | U(VI), Th(IV) | 0.010, 43.103 | HNO3 | 4 | 25 | 30 |  | 4.116, 0.000 | No |  | Separation Studies of Uranium and Thorium Using Di-2-Ethylhexyl Isobutyramide (D2EDIBA) | Pathak, P.N.; Veeraraghavan, R.; Prabhu, D.R.; Mahajan, G.R.; Manchanda, V.K. | 1999 | https://doi.org/10.1081/SS-100100793
1 | CCCCC(CC)CN(CC(CC)CCCC)C(=O)C(C)C | Yes | DEHiBA | 1 | 0 | n-dodecane | 2 | U(VI), Th(IV) | 0.010, 43.103 | HNO3 | 5 | 25 | 30 |  | 5.219, 0.000 | No |  | Separation Studies of Uranium and Thorium Using Di-2-Ethylhexyl Isobutyramide (D2EDIBA) | Pathak, P.N.; Veeraraghavan, R.; Prabhu, D.R.; Mahajan, G.R.; Manchanda, V.K. | 1999 | https://doi.org/10.1081/SS-100100793
1 | CCCCC(CC)CN(CC(CC)CCCC)C(=O)C(C)C | Yes | DEHiBA | 1 | 0 | n-dodecane | 2 | U(VI), Th(IV) | 0.010, 43.103 | HNO3 | 6 | 25 | 30 |  | 4.923, 0.000 | No |  | Separation Studies of Uranium and Thorium Using Di-2-Ethylhexyl Isobutyramide (D2EDIBA) | Pathak, P.N.; Veeraraghavan, R.; Prabhu, D.R.; Mahajan, G.R.; Manchanda, V.K. | 1999 | https://doi.org/10.1081/SS-100100793
1 | CCCCC(CC)CN(CC(CC)CCCC)C(=O)C(C)C | Yes | DEHiBA | 1 | 0 | n-dodecane | 2 | U(VI), Th(IV) | 0.010, 431.034 | HNO3 | 0.01 | 25 | 30 |  | 0.336, 0.000 | No |  | Separation Studies of Uranium and Thorium Using Di-2-Ethylhexyl Isobutyramide (D2EDIBA) | Pathak, P.N.; Veeraraghavan, R.; Prabhu, D.R.; Mahajan, G.R.; Manchanda, V.K. | 1999 | https://doi.org/10.1081/SS-100100793
1 | CCCCC(CC)CN(CC(CC)CCCC)C(=O)C(C)C | Yes | DEHiBA | 1 | 0 | n-dodecane | 2 | U(VI), Th(IV) | 0.010, 431.034 | HNO3 | 0.1 | 25 | 30 |  | 0.473, 0.000 | No |  | Separation Studies of Uranium and Thorium Using Di-2-Ethylhexyl Isobutyramide (D2EDIBA) | Pathak, P.N.; Veeraraghavan, R.; Prabhu, D.R.; Mahajan, G.R.; Manchanda, V.K. | 1999 | https://doi.org/10.1081/SS-100100793
1 | CCCCC(CC)CN(CC(CC)CCCC)C(=O)C(C)C | Yes | DEHiBA | 1 | 0 | n-dodecane | 2 | U(VI), Th(IV) | 0.010, 431.034 | HNO3 | 1 | 25 | 30 |  | 1.494, 0.000 | No |  | Separation Studies of Uranium and Thorium Using Di-2-Ethylhexyl Isobutyramide (D2EDIBA) | Pathak, P.N.; Veeraraghavan, R.; Prabhu, D.R.; Mahajan, G.R.; Manchanda, V.K. | 1999 | https://doi.org/10.1081/SS-100100793
1 | CCCCC(CC)CN(CC(CC)CCCC)C(=O)C(C)C | Yes | DEHiBA | 1 | 0 | n-dodecane | 2 | U(VI), Th(IV) | 0.010, 431.034 | HNO3 | 2 | 25 | 30 |  | 2.907, 0.000 | No |  | Separation Studies of Uranium and Thorium Using Di-2-Ethylhexyl Isobutyramide (D2EDIBA) | Pathak, P.N.; Veeraraghavan, R.; Prabhu, D.R.; Mahajan, G.R.; Manchanda, V.K. | 1999 | https://doi.org/10.1081/SS-100100793
1 | CCCCC(CC)CN(CC(CC)CCCC)C(=O)C(C)C | Yes | DEHiBA | 1 | 0 | n-dodecane | 2 | U(VI), Th(IV) | 0.010, 431.034 | HNO3 | 3 | 25 | 30 |  | 4.604, 0.000 | No |  | Separation Studies of Uranium and Thorium Using Di-2-Ethylhexyl Isobutyramide (D2EDIBA) | Pathak, P.N.; Veeraraghavan, R.; Prabhu, D.R.; Mahajan, G.R.; Manchanda, V.K. | 1999 | https://doi.org/10.1081/SS-100100793
1 | CCCCC(CC)CN(CC(CC)CCCC)C(=O)C(C)C | Yes | DEHiBA | 1 | 0 | n-dodecane | 2 | U(VI), Th(IV) | 0.010, 431.034 | HNO3 | 4 | 25 | 30 |  | 4.719, 0.000 | No |  | Separation Studies of Uranium and Thorium Using Di-2-Ethylhexyl Isobutyramide (D2EDIBA) | Pathak, P.N.; Veeraraghavan, R.; Prabhu, D.R.; Mahajan, G.R.; Manchanda, V.K. | 1999 | https://doi.org/10.1081/SS-100100793
1 | CCCCC(CC)CN(CC(CC)CCCC)C(=O)C(C)C | Yes | DEHiBA | 1 | 0 | n-dodecane | 2 | U(VI), Th(IV) | 0.010, 431.034 | HNO3 | 5 | 25 | 30 |  | 5.429, 0.000 | No |  | Separation Studies of Uranium and Thorium Using Di-2-Ethylhexyl Isobutyramide (D2EDIBA) | Pathak, P.N.; Veeraraghavan, R.; Prabhu, D.R.; Mahajan, G.R.; Manchanda, V.K. | 1999 | https://doi.org/10.1081/SS-100100793
1 | CCCCC(CC)CN(CC(CC)CCCC)C(=O)C(C)C | Yes | DEHiBA | 1 | 0 | n-dodecane | 2 | U(VI), Th(IV) | 0.010, 431.034 | HNO3 | 6 | 25 | 30 |  | 5.024, 0.000 | No |  | Separation Studies of Uranium and Thorium Using Di-2-Ethylhexyl Isobutyramide (D2EDIBA) | Pathak, P.N.; Veeraraghavan, R.; Prabhu, D.R.; Mahajan, G.R.; Manchanda, V.K. | 1999 | https://doi.org/10.1081/SS-100100793
1 | CCCCC(CC)CN(CC(CC)CCCC)C(=O)CCC | No | DEHBA |  | 0 | n-dodecane | 1 | Pu(IV) |  | HNO3 | 0.5 |  | 60 | 1 | 0.128867 | No | Only says Pu(IV) 'tracer' concentration, no initial ligand concentration given, and no temperature given | Di(2-ethyl hexyl) butyramide and di(2-ethyl hexyl)isobutyramide as extractants for uranium(VI) and plutonium(IV) | Prabhu, D.R.; Mahajan, G.R.; Nair, G.M. | 1997 | https://doi.org/10.1007/BF02034622 | ***MUST DOUBLE CHECK LOG-LOG PLOTS ***
1 | CCCCC(CC)CN(CC(CC)CCCC)C(=O)CCC | No | DEHBA |  | 0 | n-dodecane | 1 | Pu(IV) |  | HNO3 | 1 |  | 60 | 1 | 0.5322041 | No | Only says Pu(IV) 'tracer' concentration, no initial ligand concentration given, and no temperature given | Di(2-ethyl hexyl) butyramide and di(2-ethyl hexyl)isobutyramide as extractants for uranium(VI) and plutonium(IV) | Prabhu, D.R.; Mahajan, G.R.; Nair, G.M. | 1997 | https://doi.org/10.1007/BF02034622
1 | CCCCC(CC)CN(CC(CC)CCCC)C(=O)CCC | No | DEHBA |  | 0 | n-dodecane | 1 | Pu(IV) |  | HNO3 | 2 |  | 60 | 1 | 1.159499 | No | Only says Pu(IV) 'tracer' concentration, no initial ligand concentration given, and no temperature given | Di(2-ethyl hexyl) butyramide and di(2-ethyl hexyl)isobutyramide as extractants for uranium(VI) and plutonium(IV) | Prabhu, D.R.; Mahajan, G.R.; Nair, G.M. | 1997 | https://doi.org/10.1007/BF02034622
1 | CCCCC(CC)CN(CC(CC)CCCC)C(=O)CCC | No | DEHBA |  | 0 | n-dodecane | 1 | Pu(IV) |  | HNO3 | 3 |  | 60 | 1 | 1.895273 | No | Only says Pu(IV) 'tracer' concentration, no initial ligand concentration given, and no temperature given | Di(2-ethyl hexyl) butyramide and di(2-ethyl hexyl)isobutyramide as extractants for uranium(VI) and plutonium(IV) | Prabhu, D.R.; Mahajan, G.R.; Nair, G.M. | 1997 | https://doi.org/10.1007/BF02034622
1 | CCCCC(CC)CN(CC(CC)CCCC)C(=O)CCC | No | DEHBA |  | 0 | n-dodecane | 1 | Pu(IV) |  | HNO3 | 4 |  | 60 | 1 | 2.702556 | No | Only says Pu(IV) 'tracer' concentration, no initial ligand concentration given, and no temperature given | Di(2-ethyl hexyl) butyramide and di(2-ethyl hexyl)isobutyramide as extractants for uranium(VI) and plutonium(IV) | Prabhu, D.R.; Mahajan, G.R.; Nair, G.M. | 1997 | https://doi.org/10.1007/BF02034622
1 | CCCCC(CC)CN(CC(CC)CCCC)C(=O)CCC | No | DEHBA |  | 0 | n-dodecane | 1 | Pu(IV) |  | HNO3 | 5 |  | 60 | 1 | 5.385181 | No | Only says Pu(IV) 'tracer' concentration, no initial ligand concentration given, and no temperature given | Di(2-ethyl hexyl) butyramide and di(2-ethyl hexyl)isobutyramide as extractants for uranium(VI) and plutonium(IV) | Prabhu, D.R.; Mahajan, G.R.; Nair, G.M. | 1997 | https://doi.org/10.1007/BF02034622
1 | CCCCC(CC)CN(CC(CC)CCCC)C(=O)CCC | No | DEHBA |  | 0 | n-dodecane | 1 | Pu(IV) |  | HNO3 | 6 |  | 60 | 1 | 9.726189 | No | Only says Pu(IV) 'tracer' concentration, no initial ligand concentration given, and no temperature given | Di(2-ethyl hexyl) butyramide and di(2-ethyl hexyl)isobutyramide as extractants for uranium(VI) and plutonium(IV) | Prabhu, D.R.; Mahajan, G.R.; Nair, G.M. | 1997 | https://doi.org/10.1007/BF02034622
1 | CCCCC(CC)CN(CC(CC)CCCC)C(=O)CCC | No | DEHBA |  | 0 | n-dodecane | 1 | Pu(IV) |  | HNO3 | 7 |  | 60 | 1 | 15.94254 | No | Only says Pu(IV) 'tracer' concentration, no initial ligand concentration given, and no temperature given | Di(2-ethyl hexyl) butyramide and di(2-ethyl hexyl)isobutyramide as extractants for uranium(VI) and plutonium(IV) | Prabhu, D.R.; Mahajan, G.R.; Nair, G.M. | 1997 | https://doi.org/10.1007/BF02034622
1 | CCCCC(CC)CN(CC(CC)CCCC)C(=O)CCC | No | DEHBA |  | 0 | n-dodecane | 1 | Pu(IV) |  | HNO3 | 8 |  | 60 | 1 | 15.37991 | No | Only says Pu(IV) 'tracer' concentration, no initial ligand concentration given, and no temperature given | Di(2-ethyl hexyl) butyramide and di(2-ethyl hexyl)isobutyramide as extractants for uranium(VI) and plutonium(IV) | Prabhu, D.R.; Mahajan, G.R.; Nair, G.M. | 1997 | https://doi.org/10.1007/BF02034622
1 | CCCCC(CC)CN(CC(CC)CCCC)C(=O)CCC | No | DEHBA |  | 0 | n-dodecane | 1 | Pu(IV) |  | HNO3 | 9 |  | 60 | 1 | 14.45669 | No | Only says Pu(IV) 'tracer' concentration, no initial ligand concentration given, and no temperature given | Di(2-ethyl hexyl) butyramide and di(2-ethyl hexyl)isobutyramide as extractants for uranium(VI) and plutonium(IV) | Prabhu, D.R.; Mahajan, G.R.; Nair, G.M. | 1997 | https://doi.org/10.1007/BF02034622
1 | CCCCC(CC)CN(CC(CC)CCCC)C(=O)CCC | No | DEHBA |  | 0 | n-dodecane | 1 | Pu(IV) |  | HNO3 | 10 |  | 60 | 1 | 13.67801 | No | Only says Pu(IV) 'tracer' concentration, no initial ligand concentration given, and no temperature given | Di(2-ethyl hexyl) butyramide and di(2-ethyl hexyl)isobutyramide as extractants for uranium(VI) and plutonium(IV) | Prabhu, D.R.; Mahajan, G.R.; Nair, G.M. | 1997 | https://doi.org/10.1007/BF02034622
1 | CCCCC(CC)CN(CC(CC)CCCC)C(=O)CCC | No | DEHBA |  | 0 | n-dodecane | 1 | U(VI) |  | HNO3 | 0.5 |  | 60 | 1 | 0.2190131 | No | Only says U(VI) 'tracer' concentration, no initial ligand concentration given, and no temperature given | Di(2-ethyl hexyl) butyramide and di(2-ethyl hexyl)isobutyramide as extractants for uranium(VI) and plutonium(IV) | Prabhu, D.R.; Mahajan, G.R.; Nair, G.M. | 1997 | https://doi.org/10.1007/BF02034622
1 | CCCCC(CC)CN(CC(CC)CCCC)C(=O)CCC | No | DEHBA |  | 0 | n-dodecane | 1 | U(VI) |  | HNO3 | 1 |  | 60 | 1 | 0.784613 | No | Only says U(VI) 'tracer' concentration, no initial ligand concentration given, and no temperature given | Di(2-ethyl hexyl) butyramide and di(2-ethyl hexyl)isobutyramide as extractants for uranium(VI) and plutonium(IV) | Prabhu, D.R.; Mahajan, G.R.; Nair, G.M. | 1997 | https://doi.org/10.1007/BF02034622
1 | CCCCC(CC)CN(CC(CC)CCCC)C(=O)CCC | No | DEHBA |  | 0 | n-dodecane | 1 | U(VI) |  | HNO3 | 2 |  | 60 | 1 | 2.710011 | No | Only says U(VI) 'tracer' concentration, no initial ligand concentration given, and no temperature given | Di(2-ethyl hexyl) butyramide and di(2-ethyl hexyl)isobutyramide as extractants for uranium(VI) and plutonium(IV) | Prabhu, D.R.; Mahajan, G.R.; Nair, G.M. | 1997 | https://doi.org/10.1007/BF02034622
1 | CCCCC(CC)CN(CC(CC)CCCC)C(=O)CCC | No | DEHBA |  | 0 | n-dodecane | 1 | U(VI) |  | HNO3 | 3 |  | 60 | 1 | 4.52693 | No | Only says U(VI) 'tracer' concentration, no initial ligand concentration given, and no temperature given | Di(2-ethyl hexyl) butyramide and di(2-ethyl hexyl)isobutyramide as extractants for uranium(VI) and plutonium(IV) | Prabhu, D.R.; Mahajan, G.R.; Nair, G.M. | 1997 | https://doi.org/10.1007/BF02034622
1 | CCCCC(CC)CN(CC(CC)CCCC)C(=O)CCC | No | DEHBA |  | 0 | n-dodecane | 1 | U(VI) |  | HNO3 | 4 |  | 60 | 1 | 6.415965 | No | Only says U(VI) 'tracer' concentration, no initial ligand concentration given, and no temperature given | Di(2-ethyl hexyl) butyramide and di(2-ethyl hexyl)isobutyramide as extractants for uranium(VI) and plutonium(IV) | Prabhu, D.R.; Mahajan, G.R.; Nair, G.M. | 1997 | https://doi.org/10.1007/BF02034622
1 | CCCCC(CC)CN(CC(CC)CCCC)C(=O)CCC | No | DEHBA |  | 0 | n-dodecane | 1 | U(VI) |  | HNO3 | 5 |  | 60 | 1 | 6.755401 | No | Only says U(VI) 'tracer' concentration, no initial ligand concentration given, and no temperature given | Di(2-ethyl hexyl) butyramide and di(2-ethyl hexyl)isobutyramide as extractants for uranium(VI) and plutonium(IV) | Prabhu, D.R.; Mahajan, G.R.; Nair, G.M. | 1997 | https://doi.org/10.1007/BF02034622
1 | CCCCC(CC)CN(CC(CC)CCCC)C(=O)CCC | No | DEHBA |  | 0 | n-dodecane | 1 | U(VI) |  | HNO3 | 6 |  | 60 | 1 | 8.500507 | No | Only says U(VI) 'tracer' concentration, no initial ligand concentration given, and no temperature given | Di(2-ethyl hexyl) butyramide and di(2-ethyl hexyl)isobutyramide as extractants for uranium(VI) and plutonium(IV) | Prabhu, D.R.; Mahajan, G.R.; Nair, G.M. | 1997 | https://doi.org/10.1007/BF02034622
1 | CCCCC(CC)CN(CC(CC)CCCC)C(=O)CCC | No | DEHBA |  | 0 | n-dodecane | 1 | U(VI) |  | HNO3 | 7 |  | 60 | 1 | 9.488234 | No | Only says U(VI) 'tracer' concentration, no initial ligand concentration given, and no temperature given | Di(2-ethyl hexyl) butyramide and di(2-ethyl hexyl)isobutyramide as extractants for uranium(VI) and plutonium(IV) | Prabhu, D.R.; Mahajan, G.R.; Nair, G.M. | 1997 | https://doi.org/10.1007/BF02034622
1 | CCCCC(CC)CN(CC(CC)CCCC)C(=O)CCC | No | DEHBA |  | 0 | n-dodecane | 1 | U(VI) |  | HNO3 | 8 |  | 60 | 1 | 8.799701 | No | Only says U(VI) 'tracer' concentration, no initial ligand concentration given, and no temperature given | Di(2-ethyl hexyl) butyramide and di(2-ethyl hexyl)isobutyramide as extractants for uranium(VI) and plutonium(IV) | Prabhu, D.R.; Mahajan, G.R.; Nair, G.M. | 1997 | https://doi.org/10.1007/BF02034622
1 | CCCCC(CC)CN(CC(CC)CCCC)C(=O)CCC | No | DEHBA |  | 0 | n-dodecane | 1 | U(VI) |  | HNO3 | 9 |  | 60 | 1 | 8.45357 | No | Only says U(VI) 'tracer' concentration, no initial ligand concentration given, and no temperature given | Di(2-ethyl hexyl) butyramide and di(2-ethyl hexyl)isobutyramide as extractants for uranium(VI) and plutonium(IV) | Prabhu, D.R.; Mahajan, G.R.; Nair, G.M. | 1997 | https://doi.org/10.1007/BF02034622
1 | CCCCC(CC)CN(CC(CC)CCCC)C(=O)CCC | No | DEHBA |  | 0 | n-dodecane | 1 | U(VI) |  | HNO3 | 10 |  | 60 | 1 | 8.035019 | No | Only says U(VI) 'tracer' concentration, no initial ligand concentration given, and no temperature given | Di(2-ethyl hexyl) butyramide and di(2-ethyl hexyl)isobutyramide as extractants for uranium(VI) and plutonium(IV) | Prabhu, D.R.; Mahajan, G.R.; Nair, G.M. | 1997 | https://doi.org/10.1007/BF02034622
1 | CCCCC(CC)CN(CC(CC)CCCC)C(=O)C(C)C | Yes | DEHiBA |  | 0 | n-dodecane | 1 | Pu(IV) |  | HNO3 | 0.5 |  | 60 | 1 | 0.004704697 | No | Only says Pu(IV) 'tracer' concentration, no initial ligand concentration given, and no temperature given | Di(2-ethyl hexyl) butyramide and di(2-ethyl hexyl)isobutyramide as extractants for uranium(VI) and plutonium(IV) | Prabhu, D.R.; Mahajan, G.R.; Nair, G.M. | 1997 | https://doi.org/10.1007/BF02034622
1 | CCCCC(CC)CN(CC(CC)CCCC)C(=O)C(C)C | Yes | DEHiBA |  | 0 | n-dodecane | 1 | Pu(IV) |  | HNO3 | 1 |  | 60 | 1 | 0.01665653 | No | Only says Pu(IV) 'tracer' concentration, no initial ligand concentration given, and no temperature given | Di(2-ethyl hexyl) butyramide and di(2-ethyl hexyl)isobutyramide as extractants for uranium(VI) and plutonium(IV) | Prabhu, D.R.; Mahajan, G.R.; Nair, G.M. | 1997 | https://doi.org/10.1007/BF02034622
1 | CCCCC(CC)CN(CC(CC)CCCC)C(=O)C(C)C | Yes | DEHiBA |  | 0 | n-dodecane | 1 | Pu(IV) |  | HNO3 | 2 |  | 60 | 1 | 0.03031916 | No | Only says Pu(IV) 'tracer' concentration, no initial ligand concentration given, and no temperature given | Di(2-ethyl hexyl) butyramide and di(2-ethyl hexyl)isobutyramide as extractants for uranium(VI) and plutonium(IV) | Prabhu, D.R.; Mahajan, G.R.; Nair, G.M. | 1997 | https://doi.org/10.1007/BF02034622
1 | CCCCC(CC)CN(CC(CC)CCCC)C(=O)C(C)C | Yes | DEHiBA |  | 0 | n-dodecane | 1 | Pu(IV) |  | HNO3 | 3 |  | 60 | 1 | 0.03345562 | No | Only says Pu(IV) 'tracer' concentration, no initial ligand concentration given, and no temperature given | Di(2-ethyl hexyl) butyramide and di(2-ethyl hexyl)isobutyramide as extractants for uranium(VI) and plutonium(IV) | Prabhu, D.R.; Mahajan, G.R.; Nair, G.M. | 1997 | https://doi.org/10.1007/BF02034622
1 | CCCCC(CC)CN(CC(CC)CCCC)C(=O)C(C)C | Yes | DEHiBA |  | 0 | n-dodecane | 1 | Pu(IV) |  | HNO3 | 4 |  | 60 | 1 | 0.09974908 | No | Only says Pu(IV) 'tracer' concentration, no initial ligand concentration given, and no temperature given | Di(2-ethyl hexyl) butyramide and di(2-ethyl hexyl)isobutyramide as extractants for uranium(VI) and plutonium(IV) | Prabhu, D.R.; Mahajan, G.R.; Nair, G.M. | 1997 | https://doi.org/10.1007/BF02034622
1 | CCCCC(CC)CN(CC(CC)CCCC)C(=O)C(C)C | Yes | DEHiBA |  | 0 | n-dodecane | 1 | Pu(IV) |  | HNO3 | 5 |  | 60 | 1 | 0.1345353 | No | Only says Pu(IV) 'tracer' concentration, no initial ligand concentration given, and no temperature given | Di(2-ethyl hexyl) butyramide and di(2-ethyl hexyl)isobutyramide as extractants for uranium(VI) and plutonium(IV) | Prabhu, D.R.; Mahajan, G.R.; Nair, G.M. | 1997 | https://doi.org/10.1007/BF02034622
1 | CCCCC(CC)CN(CC(CC)CCCC)C(=O)C(C)C | Yes | DEHiBA |  | 0 | n-dodecane | 1 | Pu(IV) |  | HNO3 | 6 |  | 60 | 1 | 0.2324073 | No | Only says Pu(IV) 'tracer' concentration, no initial ligand concentration given, and no temperature given | Di(2-ethyl hexyl) butyramide and di(2-ethyl hexyl)isobutyramide as extractants for uranium(VI) and plutonium(IV) | Prabhu, D.R.; Mahajan, G.R.; Nair, G.M. | 1997 | https://doi.org/10.1007/BF02034622
1 | CCCCC(CC)CN(CC(CC)CCCC)C(=O)C(C)C | Yes | DEHiBA |  | 0 | n-dodecane | 1 | Pu(IV) |  | HNO3 | 7 |  | 60 | 1 | 0.235615 | No | Only says Pu(IV) 'tracer' concentration, no initial ligand concentration given, and no temperature given | Di(2-ethyl hexyl) butyramide and di(2-ethyl hexyl)isobutyramide as extractants for uranium(VI) and plutonium(IV) | Prabhu, D.R.; Mahajan, G.R.; Nair, G.M. | 1997 | https://doi.org/10.1007/BF02034622
1 | CCCCC(CC)CN(CC(CC)CCCC)C(=O)C(C)C | Yes | DEHiBA |  | 0 | n-dodecane | 1 | Pu(IV) |  | HNO3 | 8 |  | 60 | 1 | 0.2492064 | No | Only says Pu(IV) 'tracer' concentration, no initial ligand concentration given, and no temperature given | Di(2-ethyl hexyl) butyramide and di(2-ethyl hexyl)isobutyramide as extractants for uranium(VI) and plutonium(IV) | Prabhu, D.R.; Mahajan, G.R.; Nair, G.M. | 1997 | https://doi.org/10.1007/BF02034622
1 | CCCCC(CC)CN(CC(CC)CCCC)C(=O)C(C)C | Yes | DEHiBA |  | 0 | n-dodecane | 1 | Pu(IV) |  | HNO3 | 9 |  | 60 | 1 | 0.2944475 | No | Only says Pu(IV) 'tracer' concentration, no initial ligand concentration given, and no temperature given | Di(2-ethyl hexyl) butyramide and di(2-ethyl hexyl)isobutyramide as extractants for uranium(VI) and plutonium(IV) | Prabhu, D.R.; Mahajan, G.R.; Nair, G.M. | 1997 | https://doi.org/10.1007/BF02034622
1 | CCCCC(CC)CN(CC(CC)CCCC)C(=O)C(C)C | Yes | DEHiBA |  | 0 | n-dodecane | 1 | Pu(IV) |  | HNO3 | 10 |  | 60 | 1 | 0.3186363 | No | Only says Pu(IV) 'tracer' concentration, no initial ligand concentration given, and no temperature given | Di(2-ethyl hexyl) butyramide and di(2-ethyl hexyl)isobutyramide as extractants for uranium(VI) and plutonium(IV) | Prabhu, D.R.; Mahajan, G.R.; Nair, G.M. | 1997 | https://doi.org/10.1007/BF02034622
1 | CCCCC(CC)CN(CC(CC)CCCC)C(=O)C(C)C | Yes | DEHiBA |  | 0 | n-dodecane | 1 | U(VI) |  | HNO3 | 0.5 |  | 60 | 1 | 0.07835222 | No | Only says U(VI) 'tracer' concentration, no initial ligand concentration given, and no temperature given | Di(2-ethyl hexyl) butyramide and di(2-ethyl hexyl)isobutyramide as extractants for uranium(VI) and plutonium(IV) | Prabhu, D.R.; Mahajan, G.R.; Nair, G.M. | 1997 | https://doi.org/10.1007/BF02034622
1 | CCCCC(CC)CN(CC(CC)CCCC)C(=O)C(C)C | Yes | DEHiBA |  | 0 | n-dodecane | 1 | U(VI) |  | HNO3 | 1 |  | 60 | 1 | 0.1798121 | No | Only says U(VI) 'tracer' concentration, no initial ligand concentration given, and no temperature given | Di(2-ethyl hexyl) butyramide and di(2-ethyl hexyl)isobutyramide as extractants for uranium(VI) and plutonium(IV) | Prabhu, D.R.; Mahajan, G.R.; Nair, G.M. | 1997 | https://doi.org/10.1007/BF02034622
1 | CCCCC(CC)CN(CC(CC)CCCC)C(=O)C(C)C | Yes | DEHiBA |  | 0 | n-dodecane | 1 | U(VI) |  | HNO3 | 2 |  | 60 | 1 | 0.8459544 | No | Only says U(VI) 'tracer' concentration, no initial ligand concentration given, and no temperature given | Di(2-ethyl hexyl) butyramide and di(2-ethyl hexyl)isobutyramide as extractants for uranium(VI) and plutonium(IV) | Prabhu, D.R.; Mahajan, G.R.; Nair, G.M. | 1997 | https://doi.org/10.1007/BF02034622
1 | CCCCC(CC)CN(CC(CC)CCCC)C(=O)C(C)C | Yes | DEHiBA |  | 0 | n-dodecane | 1 | U(VI) |  | HNO3 | 3 |  | 60 | 1 | 1.301787 | No | Only says U(VI) 'tracer' concentration, no initial ligand concentration given, and no temperature given | Di(2-ethyl hexyl) butyramide and di(2-ethyl hexyl)isobutyramide as extractants for uranium(VI) and plutonium(IV) | Prabhu, D.R.; Mahajan, G.R.; Nair, G.M. | 1997 | https://doi.org/10.1007/BF02034622
1 | CCCCC(CC)CN(CC(CC)CCCC)C(=O)C(C)C | Yes | DEHiBA |  | 0 | n-dodecane | 1 | U(VI) |  | HNO3 | 4 |  | 60 | 1 | 2.810023 | No | Only says U(VI) 'tracer' concentration, no initial ligand concentration given, and no temperature given | Di(2-ethyl hexyl) butyramide and di(2-ethyl hexyl)isobutyramide as extractants for uranium(VI) and plutonium(IV) | Prabhu, D.R.; Mahajan, G.R.; Nair, G.M. | 1997 | https://doi.org/10.1007/BF02034622
1 | CCCCC(CC)CN(CC(CC)CCCC)C(=O)C(C)C | Yes | DEHiBA |  | 0 | n-dodecane | 1 | U(VI) |  | HNO3 | 5 |  | 60 | 1 | 3.507958 | No | Only says U(VI) 'tracer' concentration, no initial ligand concentration given, and no temperature given | Di(2-ethyl hexyl) butyramide and di(2-ethyl hexyl)isobutyramide as extractants for uranium(VI) and plutonium(IV) | Prabhu, D.R.; Mahajan, G.R.; Nair, G.M. | 1997 | https://doi.org/10.1007/BF02034622
1 | CCCCC(CC)CN(CC(CC)CCCC)C(=O)C(C)C | Yes | DEHiBA |  | 0 | n-dodecane | 1 | U(VI) |  | HNO3 | 6 |  | 60 | 1 | 3.874282 | No | Only says U(VI) 'tracer' concentration, no initial ligand concentration given, and no temperature given | Di(2-ethyl hexyl) butyramide and di(2-ethyl hexyl)isobutyramide as extractants for uranium(VI) and plutonium(IV) | Prabhu, D.R.; Mahajan, G.R.; Nair, G.M. | 1997 | https://doi.org/10.1007/BF02034622
1 | CCCCC(CC)CN(CC(CC)CCCC)C(=O)C(C)C | Yes | DEHiBA |  | 0 | n-dodecane | 1 | U(VI) |  | HNO3 | 7 |  | 60 | 1 | 3.956329 | No | Only says U(VI) 'tracer' concentration, no initial ligand concentration given, and no temperature given | Di(2-ethyl hexyl) butyramide and di(2-ethyl hexyl)isobutyramide as extractants for uranium(VI) and plutonium(IV) | Prabhu, D.R.; Mahajan, G.R.; Nair, G.M. | 1997 | https://doi.org/10.1007/BF02034622
1 | CCCCC(CC)CN(CC(CC)CCCC)C(=O)C(C)C | Yes | DEHiBA |  | 0 | n-dodecane | 1 | U(VI) |  | HNO3 | 8 |  | 60 | 1 | 4.375285 | No | Only says U(VI) 'tracer' concentration, no initial ligand concentration given, and no temperature given | Di(2-ethyl hexyl) butyramide and di(2-ethyl hexyl)isobutyramide as extractants for uranium(VI) and plutonium(IV) | Prabhu, D.R.; Mahajan, G.R.; Nair, G.M. | 1997 | https://doi.org/10.1007/BF02034622
1 | CCCCC(CC)CN(CC(CC)CCCC)C(=O)C(C)C | Yes | DEHiBA |  | 0 | n-dodecane | 1 | U(VI) |  | HNO3 | 9 |  | 60 | 1 | 4.210003 | No | Only says U(VI) 'tracer' concentration, no initial ligand concentration given, and no temperature given | Di(2-ethyl hexyl) butyramide and di(2-ethyl hexyl)isobutyramide as extractants for uranium(VI) and plutonium(IV) | Prabhu, D.R.; Mahajan, G.R.; Nair, G.M. | 1997 | https://doi.org/10.1007/BF02034622
1 | CCCCC(CC)CN(CC(CC)CCCC)C(=O)C(C)C | Yes | DEHiBA |  | 0 | n-dodecane | 1 | U(VI) |  | HNO3 | 10 |  | 60 | 1 | 3.671078 | No | Only says U(VI) 'tracer' concentration, no initial ligand concentration given, and no temperature given | Di(2-ethyl hexyl) butyramide and di(2-ethyl hexyl)isobutyramide as extractants for uranium(VI) and plutonium(IV) | Prabhu, D.R.; Mahajan, G.R.; Nair, G.M. | 1997 | https://doi.org/10.1007/BF02034622
1 | CCCCC(CC)CN(CC(CC)CCCC)C(=O)CCC | No | DEHBA | 0.09947988 | 0 | n-dodecane | 1 | U(VI) |  | HNO3 | 2 |  | 60 | 1 | 0.01066368 | No | Only says U(VI) 'tracer' concentration, no temperature given | Di(2-ethyl hexyl) butyramide and di(2-ethyl hexyl)isobutyramide as extractants for uranium(VI) and plutonium(IV) | Prabhu, D.R.; Mahajan, G.R.; Nair, G.M. | 1997 | https://doi.org/10.1007/BF02034622
1 | CCCCC(CC)CN(CC(CC)CCCC)C(=O)CCC | No | DEHBA | 0.1990144 | 0 | n-dodecane | 1 | U(VI) |  | HNO3 | 2 |  | 60 | 1 | 0.02707436 | No | Only says U(VI) 'tracer' concentration, no temperature given | Di(2-ethyl hexyl) butyramide and di(2-ethyl hexyl)isobutyramide as extractants for uranium(VI) and plutonium(IV) | Prabhu, D.R.; Mahajan, G.R.; Nair, G.M. | 1997 | https://doi.org/10.1007/BF02034622
1 | CCCCC(CC)CN(CC(CC)CCCC)C(=O)CCC | No | DEHBA | 0.3949592 | 0 | n-dodecane | 1 | U(VI) |  | HNO3 | 2 |  | 60 | 1 | 0.1083637 | No | Only says U(VI) 'tracer' concentration, no temperature given | Di(2-ethyl hexyl) butyramide and di(2-ethyl hexyl)isobutyramide as extractants for uranium(VI) and plutonium(IV) | Prabhu, D.R.; Mahajan, G.R.; Nair, G.M. | 1997 | https://doi.org/10.1007/BF02034622
1 | CCCCC(CC)CN(CC(CC)CCCC)C(=O)CCC | No | DEHBA | 0.598469 | 0 | n-dodecane | 1 | U(VI) |  | HNO3 | 2 |  | 60 | 1 | 0.2795836 | No | Only says U(VI) 'tracer' concentration, no temperature given | Di(2-ethyl hexyl) butyramide and di(2-ethyl hexyl)isobutyramide as extractants for uranium(VI) and plutonium(IV) | Prabhu, D.R.; Mahajan, G.R.; Nair, G.M. | 1997 | https://doi.org/10.1007/BF02034622
1 | CCCCC(CC)CN(CC(CC)CCCC)C(=O)CCC | No | DEHBA | 0.9800281 | 0 | n-dodecane | 1 | U(VI) |  | HNO3 | 2 |  | 60 | 1 | 0.5791495 | No | Only says U(VI) 'tracer' concentration, no temperature given | Di(2-ethyl hexyl) butyramide and di(2-ethyl hexyl)isobutyramide as extractants for uranium(VI) and plutonium(IV) | Prabhu, D.R.; Mahajan, G.R.; Nair, G.M. | 1997 | https://doi.org/10.1007/BF02034622
1 | CCCCC(CC)CN(CC(CC)CCCC)C(=O)CCC | No | DEHBA | 0.3027596 | 0 | n-dodecane | 1 | Pu(IV) |  | HNO3 | 4 |  | 60 | 1 | 0.01076856 | No | Only says Pu(IV) 'tracer' concentration, no temperature given | Di(2-ethyl hexyl) butyramide and di(2-ethyl hexyl)isobutyramide as extractants for uranium(VI) and plutonium(IV) | Prabhu, D.R.; Mahajan, G.R.; Nair, G.M. | 1997 | https://doi.org/10.1007/BF02034622
1 | CCCCC(CC)CN(CC(CC)CCCC)C(=O)CCC | No | DEHBA | 0.4948305 | 0 | n-dodecane | 1 | Pu(IV) |  | HNO3 | 4 |  | 60 | 1 | 0.03462734 | No | Only says Pu(IV) 'tracer' concentration, no temperature given | Di(2-ethyl hexyl) butyramide and di(2-ethyl hexyl)isobutyramide as extractants for uranium(VI) and plutonium(IV) | Prabhu, D.R.; Mahajan, G.R.; Nair, G.M. | 1997 | https://doi.org/10.1007/BF02034622
1 | CCCCC(CC)CN(CC(CC)CCCC)C(=O)CCC | No | DEHBA | 0.6884491 | 0 | n-dodecane | 1 | Pu(IV) |  | HNO3 | 4 |  | 60 | 1 | 0.06938831 | No | Only says Pu(IV) 'tracer' concentration, no temperature given | Di(2-ethyl hexyl) butyramide and di(2-ethyl hexyl)isobutyramide as extractants for uranium(VI) and plutonium(IV) | Prabhu, D.R.; Mahajan, G.R.; Nair, G.M. | 1997 | https://doi.org/10.1007/BF02034622
1 | CCCCC(CC)CN(CC(CC)CCCC)C(=O)CCC | No | DEHBA | 0.7913169 | 0 | n-dodecane | 1 | Pu(IV) |  | HNO3 | 4 |  | 60 | 1 | 0.1351156 | No | Only says Pu(IV) 'tracer' concentration, no temperature given | Di(2-ethyl hexyl) butyramide and di(2-ethyl hexyl)isobutyramide as extractants for uranium(VI) and plutonium(IV) | Prabhu, D.R.; Mahajan, G.R.; Nair, G.M. | 1997 | https://doi.org/10.1007/BF02034622
1 | CCCCC(CC)CN(CC(CC)CCCC)C(=O)CCC | No | DEHBA | 0.8736685 | 0 | n-dodecane | 1 | Pu(IV) |  | HNO3 | 4 |  | 60 | 1 | 0.1919531 | No | Only says Pu(IV) 'tracer' concentration, no temperature given | Di(2-ethyl hexyl) butyramide and di(2-ethyl hexyl)isobutyramide as extractants for uranium(VI) and plutonium(IV) | Prabhu, D.R.; Mahajan, G.R.; Nair, G.M. | 1997 | https://doi.org/10.1007/BF02034622
1 | CCCCC(CC)CN(CC(CC)CCCC)C(=O)C(C)C | Yes | DEHiBA | 0.09886699 | 0 | n-dodecane | 1 | U(VI) |  | HNO3 | 2 |  | 60 | 1 | 0.01069167 | No | Only says U(VI) 'tracer' concentration, no temperature given | Di(2-ethyl hexyl) butyramide and di(2-ethyl hexyl)isobutyramide as extractants for uranium(VI) and plutonium(IV) | Prabhu, D.R.; Mahajan, G.R.; Nair, G.M. | 1997 | https://doi.org/10.1007/BF02034622
1 | CCCCC(CC)CN(CC(CC)CCCC)C(=O)C(C)C | Yes | DEHiBA | 0.1962808 | 0 | n-dodecane | 1 | U(VI) |  | HNO3 | 2 |  | 60 | 1 | 0.02675383 | No | Only says U(VI) 'tracer' concentration, no temperature given | Di(2-ethyl hexyl) butyramide and di(2-ethyl hexyl)isobutyramide as extractants for uranium(VI) and plutonium(IV) | Prabhu, D.R.; Mahajan, G.R.; Nair, G.M. | 1997 | https://doi.org/10.1007/BF02034622
1 | CCCCC(CC)CN(CC(CC)CCCC)C(=O)C(C)C | Yes | DEHiBA | 0.3872951 | 0 | n-dodecane | 1 | U(VI) |  | HNO3 | 2 |  | 60 | 1 | 0.1014435 | No | Only says U(VI) 'tracer' concentration, no temperature given | Di(2-ethyl hexyl) butyramide and di(2-ethyl hexyl)isobutyramide as extractants for uranium(VI) and plutonium(IV) | Prabhu, D.R.; Mahajan, G.R.; Nair, G.M. | 1997 | https://doi.org/10.1007/BF02034622
1 | CCCCC(CC)CN(CC(CC)CCCC)C(=O)C(C)C | Yes | DEHiBA | 0.5846557 | 0 | n-dodecane | 1 | U(VI) |  | HNO3 | 2 |  | 60 | 1 | 0.2612236 | No | Only says U(VI) 'tracer' concentration, no temperature given | Di(2-ethyl hexyl) butyramide and di(2-ethyl hexyl)isobutyramide as extractants for uranium(VI) and plutonium(IV) | Prabhu, D.R.; Mahajan, G.R.; Nair, G.M. | 1997 | https://doi.org/10.1007/BF02034622
1 | CCCCC(CC)CN(CC(CC)CCCC)C(=O)C(C)C | Yes | DEHiBA | 0.7693766 | 0 | n-dodecane | 1 | U(VI) |  | HNO3 | 2 |  | 60 | 1 | 0.4907625 | No | Only says U(VI) 'tracer' concentration, no temperature given | Di(2-ethyl hexyl) butyramide and di(2-ethyl hexyl)isobutyramide as extractants for uranium(VI) and plutonium(IV) | Prabhu, D.R.; Mahajan, G.R.; Nair, G.M. | 1997 | https://doi.org/10.1007/BF02034622
1 | CCCCC(CC)CN(CC(CC)CCCC)C(=O)C(C)C | Yes | DEHiBA | 0.9551467 | 0 | n-dodecane | 1 | U(VI) |  | HNO3 | 2 |  | 60 | 1 | 1.45848 | No | Only says U(VI) 'tracer' concentration, no temperature given | Di(2-ethyl hexyl) butyramide and di(2-ethyl hexyl)isobutyramide as extractants for uranium(VI) and plutonium(IV) | Prabhu, D.R.; Mahajan, G.R.; Nair, G.M. | 1997 | https://doi.org/10.1007/BF02034622
1 | CCCCC(CC)CN(CC(CC)CCCC)C(=O)C(C)C | Yes | DEHiBA | 0.2977198 | 0 | n-dodecane | 1 | Pu(IV) |  | HNO3 | 6 |  | 60 | 1 | 0.01076856 | No | Only says Pu(IV) 'tracer' concentration, no temperature given | Di(2-ethyl hexyl) butyramide and di(2-ethyl hexyl)isobutyramide as extractants for uranium(VI) and plutonium(IV) | Prabhu, D.R.; Mahajan, G.R.; Nair, G.M. | 1997 | https://doi.org/10.1007/BF02034622
1 | CCCCC(CC)CN(CC(CC)CCCC)C(=O)C(C)C | Yes | DEHiBA | 0.4893102 | 0 | n-dodecane | 1 | Pu(IV) |  | HNO3 | 6 |  | 60 | 1 | 0.03462734 | No | Only says Pu(IV) 'tracer' concentration, no temperature given | Di(2-ethyl hexyl) butyramide and di(2-ethyl hexyl)isobutyramide as extractants for uranium(VI) and plutonium(IV) | Prabhu, D.R.; Mahajan, G.R.; Nair, G.M. | 1997 | https://doi.org/10.1007/BF02034622
1 | CCCCC(CC)CN(CC(CC)CCCC)C(=O)C(C)C | Yes | DEHiBA | 0.6806577 | 0 | n-dodecane | 1 | Pu(IV) |  | HNO3 | 6 |  | 60 | 1 | 0.06938831 | No | Only says Pu(IV) 'tracer' concentration, no temperature given | Di(2-ethyl hexyl) butyramide and di(2-ethyl hexyl)isobutyramide as extractants for uranium(VI) and plutonium(IV) | Prabhu, D.R.; Mahajan, G.R.; Nair, G.M. | 1997 | https://doi.org/10.1007/BF02034622
1 | CCCCC(CC)CN(CC(CC)CCCC)C(=O)C(C)C | Yes | DEHiBA | 0.8501966 | 0 | n-dodecane | 1 | Pu(IV) |  | HNO3 | 6 |  | 60 | 1 | 0.1351156 | No | Only says Pu(IV) 'tracer' concentration, no temperature given | Di(2-ethyl hexyl) butyramide and di(2-ethyl hexyl)isobutyramide as extractants for uranium(VI) and plutonium(IV) | Prabhu, D.R.; Mahajan, G.R.; Nair, G.M. | 1997 | https://doi.org/10.1007/BF02034622
1 | CCCCC(CC)CN(CC(CC)CCCC)C(=O)C(C)C | Yes | DEHiBA | 0.9595581 | 0 | n-dodecane | 1 | Pu(IV) |  | HNO3 | 6 |  | 60 | 1 | 0.1919531 | No | Only says Pu(IV) 'tracer' concentration, no temperature given | Di(2-ethyl hexyl) butyramide and di(2-ethyl hexyl)isobutyramide as extractants for uranium(VI) and plutonium(IV) | Prabhu, D.R.; Mahajan, G.R.; Nair, G.M. | 1997 | https://doi.org/10.1007/BF02034622
1 | CCCCC(CC)CN(CC(CC)CCCC)C(=O)CCC | No | DEHBA | 0.5 | 0 | n-dodecane | 1 | U(VI) |  | HNO3 | 2 | 15 | 60 | 1 |  | No | U(VI) 'tracer', give resulting K values from measured distribution coeffients. But not sure how to convert back to D values | Di(2-ethyl hexyl) butyramide and di(2-ethyl hexyl)isobutyramide as extractants for uranium(VI) and plutonium(IV) | Prabhu, D.R.; Mahajan, G.R.; Nair, G.M. | 1997 | https://doi.org/10.1007/BF02034622
1 | CCCCC(CC)CN(CC(CC)CCCC)C(=O)CCC | No | DEHBA | 0.5 | 0 | n-dodecane | 1 | U(VI) |  | HNO3 | 2 | 25 | 60 | 1 |  | No | U(VI) 'tracer', give resulting K values from measured distribution coeffients. But not sure how to convert back to D values | Di(2-ethyl hexyl) butyramide and di(2-ethyl hexyl)isobutyramide as extractants for uranium(VI) and plutonium(IV) | Prabhu, D.R.; Mahajan, G.R.; Nair, G.M. | 1997 | https://doi.org/10.1007/BF02034622
1 | CCCCC(CC)CN(CC(CC)CCCC)C(=O)CCC | No | DEHBA | 0.5 | 0 | n-dodecane | 1 | U(VI) |  | HNO3 | 2 | 35 | 60 | 1 |  | No | U(VI) 'tracer', give resulting K values from measured distribution coeffients. But not sure how to convert back to D values | Di(2-ethyl hexyl) butyramide and di(2-ethyl hexyl)isobutyramide as extractants for uranium(VI) and plutonium(IV) | Prabhu, D.R.; Mahajan, G.R.; Nair, G.M. | 1997 | https://doi.org/10.1007/BF02034622
1 | CCCCC(CC)CN(CC(CC)CCCC)C(=O)CCC | No | DEHBA | 0.5 | 0 | n-dodecane | 1 | U(VI) |  | HNO3 | 2 | 45 | 60 | 1 |  | No | U(VI) 'tracer', give resulting K values from measured distribution coeffients. But not sure how to convert back to D values | Di(2-ethyl hexyl) butyramide and di(2-ethyl hexyl)isobutyramide as extractants for uranium(VI) and plutonium(IV) | Prabhu, D.R.; Mahajan, G.R.; Nair, G.M. | 1997 | https://doi.org/10.1007/BF02034622
1 | CCCCC(CC)CN(CC(CC)CCCC)C(=O)CCC | No | DEHBA | 1 | 0 | n-dodecane | 1 | U(VI) |  | HNO3 | 4 | 15 | 60 | 1 |  | No | U(VI) 'tracer', give resulting K values from measured distribution coeffients. But not sure how to convert back to D values | Di(2-ethyl hexyl) butyramide and di(2-ethyl hexyl)isobutyramide as extractants for uranium(VI) and plutonium(IV) | Prabhu, D.R.; Mahajan, G.R.; Nair, G.M. | 1997 | https://doi.org/10.1007/BF02034622
1 | CCCCC(CC)CN(CC(CC)CCCC)C(=O)CCC | No | DEHBA | 1 | 0 | n-dodecane | 1 | U(VI) |  | HNO3 | 4 | 25 | 60 | 1 |  | No | U(VI) 'tracer', give resulting K values from measured distribution coeffients. But not sure how to convert back to D values | Di(2-ethyl hexyl) butyramide and di(2-ethyl hexyl)isobutyramide as extractants for uranium(VI) and plutonium(IV) | Prabhu, D.R.; Mahajan, G.R.; Nair, G.M. | 1997 | https://doi.org/10.1007/BF02034622
1 | CCCCC(CC)CN(CC(CC)CCCC)C(=O)CCC | No | DEHBA | 1 | 0 | n-dodecane | 1 | U(VI) |  | HNO3 | 4 | 35 | 60 | 1 |  | No | U(VI) 'tracer', give resulting K values from measured distribution coeffients. But not sure how to convert back to D values | Di(2-ethyl hexyl) butyramide and di(2-ethyl hexyl)isobutyramide as extractants for uranium(VI) and plutonium(IV) | Prabhu, D.R.; Mahajan, G.R.; Nair, G.M. | 1997 | https://doi.org/10.1007/BF02034622
1 | CCCCC(CC)CN(CC(CC)CCCC)C(=O)CCC | No | DEHBA | 1 | 0 | n-dodecane | 1 | U(VI) |  | HNO3 | 4 | 45 | 60 | 1 |  | No | U(VI) 'tracer', give resulting K values from measured distribution coeffients. But not sure how to convert back to D values | Di(2-ethyl hexyl) butyramide and di(2-ethyl hexyl)isobutyramide as extractants for uranium(VI) and plutonium(IV) | Prabhu, D.R.; Mahajan, G.R.; Nair, G.M. | 1997 | https://doi.org/10.1007/BF02034622
1 | CCCCC(CC)CN(CC(CC)CCCC)C(=O)C(C)C | Yes | DEHiBA | 0.5 | 0 | n-dodecane | 1 | Pu(IV) |  | HNO3 | 2 | 15 | 60 | 1 |  | No | Pu(IV) 'tracer', give resulting K values from measured distribution coeffients. But not sure how to convert back to D values | Di(2-ethyl hexyl) butyramide and di(2-ethyl hexyl)isobutyramide as extractants for uranium(VI) and plutonium(IV) | Prabhu, D.R.; Mahajan, G.R.; Nair, G.M. | 1997 | https://doi.org/10.1007/BF02034622
1 | CCCCC(CC)CN(CC(CC)CCCC)C(=O)C(C)C | Yes | DEHiBA | 0.5 | 0 | n-dodecane | 1 | Pu(IV) |  | HNO3 | 2 | 25 | 60 | 1 |  | No | Pu(IV) 'tracer', give resulting K values from measured distribution coeffients. But not sure how to convert back to D values | Di(2-ethyl hexyl) butyramide and di(2-ethyl hexyl)isobutyramide as extractants for uranium(VI) and plutonium(IV) | Prabhu, D.R.; Mahajan, G.R.; Nair, G.M. | 1997 | https://doi.org/10.1007/BF02034622
1 | CCCCC(CC)CN(CC(CC)CCCC)C(=O)C(C)C | Yes | DEHiBA | 0.5 | 0 | n-dodecane | 1 | Pu(IV) |  | HNO3 | 2 | 35 | 60 | 1 |  | No | Pu(IV) 'tracer', give resulting K values from measured distribution coeffients. But not sure how to convert back to D values | Di(2-ethyl hexyl) butyramide and di(2-ethyl hexyl)isobutyramide as extractants for uranium(VI) and plutonium(IV) | Prabhu, D.R.; Mahajan, G.R.; Nair, G.M. | 1997 | https://doi.org/10.1007/BF02034622
1 | CCCCC(CC)CN(CC(CC)CCCC)C(=O)C(C)C | Yes | DEHiBA | 0.5 | 0 | n-dodecane | 1 | Pu(IV) |  | HNO3 | 2 | 45 | 60 | 1 |  | No | Pu(IV) 'tracer', give resulting K values from measured distribution coeffients. But not sure how to convert back to D values | Di(2-ethyl hexyl) butyramide and di(2-ethyl hexyl)isobutyramide as extractants for uranium(VI) and plutonium(IV) | Prabhu, D.R.; Mahajan, G.R.; Nair, G.M. | 1997 | https://doi.org/10.1007/BF02034622
1 | CCCCC(CC)CN(CC(CC)CCCC)C(=O)C(C)C | Yes | DEHiBA | 1 | 0 | n-dodecane | 1 | Pu(IV) |  | HNO3 | 4 | 15 | 60 | 1 |  | No | Pu(IV) 'tracer', give resulting K values from measured distribution coeffients. But not sure how to convert back to D values | Di(2-ethyl hexyl) butyramide and di(2-ethyl hexyl)isobutyramide as extractants for uranium(VI) and plutonium(IV) | Prabhu, D.R.; Mahajan, G.R.; Nair, G.M. | 1997 | https://doi.org/10.1007/BF02034622
1 | CCCCC(CC)CN(CC(CC)CCCC)C(=O)C(C)C | Yes | DEHiBA | 1 | 0 | n-dodecane | 1 | Pu(IV) |  | HNO3 | 4 | 25 | 60 | 1 |  | No | Pu(IV) 'tracer', give resulting K values from measured distribution coeffients. But not sure how to convert back to D values | Di(2-ethyl hexyl) butyramide and di(2-ethyl hexyl)isobutyramide as extractants for uranium(VI) and plutonium(IV) | Prabhu, D.R.; Mahajan, G.R.; Nair, G.M. | 1997 | https://doi.org/10.1007/BF02034622
1 | CCCCC(CC)CN(CC(CC)CCCC)C(=O)C(C)C | Yes | DEHiBA | 1 | 0 | n-dodecane | 1 | Pu(IV) |  | HNO3 | 4 | 35 | 60 | 1 |  | No | Pu(IV) 'tracer', give resulting K values from measured distribution coeffients. But not sure how to convert back to D values | Di(2-ethyl hexyl) butyramide and di(2-ethyl hexyl)isobutyramide as extractants for uranium(VI) and plutonium(IV) | Prabhu, D.R.; Mahajan, G.R.; Nair, G.M. | 1997 | https://doi.org/10.1007/BF02034622
1 | CCCCC(CC)CN(CC(CC)CCCC)C(=O)C(C)C | Yes | DEHiBA | 1 | 0 | n-dodecane | 1 | Pu(IV) |  | HNO3 | 4 | 45 | 60 | 1 |  | No | Pu(IV) 'tracer', give resulting K values from measured distribution coeffients. But not sure how to convert back to D values | Di(2-ethyl hexyl) butyramide and di(2-ethyl hexyl)isobutyramide as extractants for uranium(VI) and plutonium(IV) | Prabhu, D.R.; Mahajan, G.R.; Nair, G.M. | 1997 | https://doi.org/10.1007/BF02034622
1 | CCCCC(CC)CN(CC(CC)CCCC)C(=O)CCC | No | DEHBA |  | 0 | n-dodecane | 1 | U(VI) | 157.3852 | HNO3 | 3 | 25 | 60 | 1 | 2.306055 | No | No ligand concentration given | Di(2-ethyl hexyl) butyramide and di(2-ethyl hexyl)isobutyramide as extractants for uranium(VI) and plutonium(IV) | Prabhu, D.R.; Mahajan, G.R.; Nair, G.M. | 1997 | https://doi.org/10.1007/BF02034622 | *** READ THE EXTRACTION ISOTHERM SECTION AGAIN ***
1 | CCCCC(CC)CN(CC(CC)CCCC)C(=O)CCC | No | DEHBA |  | 0 | n-dodecane | 1 | U(VI) | 369.2083 | HNO3 | 3 | 25 | 60 | 1 | 2.023479 | No | No ligand concentration given | Di(2-ethyl hexyl) butyramide and di(2-ethyl hexyl)isobutyramide as extractants for uranium(VI) and plutonium(IV) | Prabhu, D.R.; Mahajan, G.R.; Nair, G.M. | 1997 | https://doi.org/10.1007/BF02034622
1 | CCCCC(CC)CN(CC(CC)CCCC)C(=O)CCC | No | DEHBA |  | 0 | n-dodecane | 1 | U(VI) | 977.0261 | HNO3 | 3 | 25 | 60 | 1 | 0.686833 | No | No ligand concentration given | Di(2-ethyl hexyl) butyramide and di(2-ethyl hexyl)isobutyramide as extractants for uranium(VI) and plutonium(IV) | Prabhu, D.R.; Mahajan, G.R.; Nair, G.M. | 1997 | https://doi.org/10.1007/BF02034622
1 | CCCCC(CC)CN(CC(CC)CCCC)C(=O)CCC | No | DEHBA |  | 0 | n-dodecane | 1 | U(VI) | 1174.658 | HNO3 | 3 | 25 | 60 | 1 | 0.545173 | No | No ligand concentration given | Di(2-ethyl hexyl) butyramide and di(2-ethyl hexyl)isobutyramide as extractants for uranium(VI) and plutonium(IV) | Prabhu, D.R.; Mahajan, G.R.; Nair, G.M. | 1997 | https://doi.org/10.1007/BF02034622
1 | CCCCC(CC)CN(CC(CC)CCCC)C(=O)CCC | No | DEHBA |  | 0 | n-dodecane | 1 | U(VI) | 1466.498 | HNO3 | 3 | 25 | 60 | 1 | 0.416327 | No | No ligand concentration given | Di(2-ethyl hexyl) butyramide and di(2-ethyl hexyl)isobutyramide as extractants for uranium(VI) and plutonium(IV) | Prabhu, D.R.; Mahajan, G.R.; Nair, G.M. | 1997 | https://doi.org/10.1007/BF02034622
1 | CCCCC(CC)CN(CC(CC)CCCC)C(=O)CCC | No | DEHBA |  | 0 | n-dodecane | 1 | U(VI) | 1988.39 | HNO3 | 3 | 25 | 60 | 1 | 0.3976342 | No | No ligand concentration given | Di(2-ethyl hexyl) butyramide and di(2-ethyl hexyl)isobutyramide as extractants for uranium(VI) and plutonium(IV) | Prabhu, D.R.; Mahajan, G.R.; Nair, G.M. | 1997 | https://doi.org/10.1007/BF02034622
1 | CCCCC(CC)CN(CC(CC)CCCC)C(=O)C(C)C | Yes | DEHiBA |  | 0 | n-dodecane | 1 | U(VI) | 158.4805 | HNO3 | 3 | 25 | 60 | 1 | 2.612262 | No | No ligand concentration given | Di(2-ethyl hexyl) butyramide and di(2-ethyl hexyl)isobutyramide as extractants for uranium(VI) and plutonium(IV) | Prabhu, D.R.; Mahajan, G.R.; Nair, G.M. | 1997 | https://doi.org/10.1007/BF02034622
1 | CCCCC(CC)CN(CC(CC)CCCC)C(=O)C(C)C | Yes | DEHiBA |  | 0 | n-dodecane | 1 | U(VI) | 370.0149 | HNO3 | 3 | 25 | 60 | 1 | 0.9153227 | No | No ligand concentration given | Di(2-ethyl hexyl) butyramide and di(2-ethyl hexyl)isobutyramide as extractants for uranium(VI) and plutonium(IV) | Prabhu, D.R.; Mahajan, G.R.; Nair, G.M. | 1997 | https://doi.org/10.1007/BF02034622
1 | CCCCC(CC)CN(CC(CC)CCCC)C(=O)C(C)C | Yes | DEHiBA |  | 0 | n-dodecane | 1 | U(VI) | 977.552 | HNO3 | 3 | 25 | 60 | 1 | 0.6769008 | No | No ligand concentration given | Di(2-ethyl hexyl) butyramide and di(2-ethyl hexyl)isobutyramide as extractants for uranium(VI) and plutonium(IV) | Prabhu, D.R.; Mahajan, G.R.; Nair, G.M. | 1997 | https://doi.org/10.1007/BF02034622
1 | CCCCC(CC)CN(CC(CC)CCCC)C(=O)C(C)C | Yes | DEHiBA |  | 0 | n-dodecane | 1 | U(VI) | 1177.655 | HNO3 | 3 | 25 | 60 | 1 | 0.4295056 | No | No ligand concentration given | Di(2-ethyl hexyl) butyramide and di(2-ethyl hexyl)isobutyramide as extractants for uranium(VI) and plutonium(IV) | Prabhu, D.R.; Mahajan, G.R.; Nair, G.M. | 1997 | https://doi.org/10.1007/BF02034622
1 | CCCCC(CC)CN(CC(CC)CCCC)C(=O)C(C)C | Yes | DEHiBA |  | 0 | n-dodecane | 1 | U(VI) | 1644.927 | HNO3 | 3 | 25 | 60 | 1 | 0.2740589 | No | No ligand concentration given | Di(2-ethyl hexyl) butyramide and di(2-ethyl hexyl)isobutyramide as extractants for uranium(VI) and plutonium(IV) | Prabhu, D.R.; Mahajan, G.R.; Nair, G.M. | 1997 | https://doi.org/10.1007/BF02034622
1 | CCCCC(CC)CN(CC(CC)CCCC)C(=O)C(C)C | Yes | DEHiBA |  | 0 | n-dodecane | 1 | U(VI) | 1983.55 | HNO3 | 3 | 25 | 60 | 1 | 0.219523 | No | No ligand concentration given | Di(2-ethyl hexyl) butyramide and di(2-ethyl hexyl)isobutyramide as extractants for uranium(VI) and plutonium(IV) | Prabhu, D.R.; Mahajan, G.R.; Nair, G.M. | 1997 | https://doi.org/10.1007/BF02034622
1 | CCCCC(CC)CN(CC(CC)CCCC)C(=O)CCC | No | DEHBA | 1 | 0 | TPH | 1 | U(VI) |  | HNO3 | 0.03133251 |  | 10 | 1 | 0.002916485 | No | Paper states 'metal concentration was low (≤ 100 mM)', 'vortex mixture apparatus was skaken until equilibrium (< 10 min). Additionally, no ligand concentration is given here. These first studies with 1.0 M ligand concentration are taken from Ref. 7 in the paper "Advances in Actinides Separations by Solvent Extraction and Research Applications' | The Extraction by N,N-Dialkylamides. II. Extraction of Actinide Cations | Condamines, N.; Musikas, C. | 1992 | https://doi.org/10.1080/07366299208918093
1 | CCCCC(CC)CN(CC(CC)CCCC)C(=O)CCC | No | DEHBA | 1 | 0 | TPH | 1 | U(VI) |  | HNO3 | 0.1202918 |  | 10 | 1 | 0.02912084 | No | Paper states 'metal concentration was low (≤ 100 mM)', 'vortex mixture apparatus was skaken until equilibrium (< 10 min). Additionally, no ligand concentration is given here. These first studies with 1.0 M ligand concentration are taken from Ref. 7 in the paper "Advances in Actinides Separations by Solvent Extraction and Research Applications' | The Extraction by N,N-Dialkylamides. II. Extraction of Actinide Cations | Condamines, N.; Musikas, C. | 1992 | https://doi.org/10.1080/07366299208918093
1 | CCCCC(CC)CN(CC(CC)CCCC)C(=O)CCC | No | DEHBA | 1 | 0 | TPH | 1 | U(VI) |  | HNO3 | 0.2186981 |  | 10 | 1 | 0.08474988 | No | Paper states 'metal concentration was low (≤ 100 mM)', 'vortex mixture apparatus was skaken until equilibrium (< 10 min). Additionally, no ligand concentration is given here. These first studies with 1.0 M ligand concentration are taken from Ref. 7 in the paper "Advances in Actinides Separations by Solvent Extraction and Research Applications' | The Extraction by N,N-Dialkylamides. II. Extraction of Actinide Cations | Condamines, N.; Musikas, C. | 1992 | https://doi.org/10.1080/07366299208918093
1 | CCCCC(CC)CN(CC(CC)CCCC)C(=O)CCC | No | DEHBA | 1 | 0 | TPH | 1 | U(VI) |  | HNO3 | 0.8179003 |  | 10 | 1 | 1.310235 | No | Paper states 'metal concentration was low (≤ 100 mM)', 'vortex mixture apparatus was skaken until equilibrium (< 10 min). Additionally, no ligand concentration is given here. These first studies with 1.0 M ligand concentration are taken from Ref. 7 in the paper "Advances in Actinides Separations by Solvent Extraction and Research Applications' | The Extraction by N,N-Dialkylamides. II. Extraction of Actinide Cations | Condamines, N.; Musikas, C. | 1992 | https://doi.org/10.1080/07366299208918093
1 | CCCCC(CC)CN(CC(CC)CCCC)C(=O)CCC | No | DEHBA | 1 | 0 | TPH | 1 | U(VI) |  | HNO3 | 1.642833 |  | 10 | 1 | 4.494405 | No | Paper states 'metal concentration was low (≤ 100 mM)', 'vortex mixture apparatus was skaken until equilibrium (< 10 min). Additionally, no ligand concentration is given here. These first studies with 1.0 M ligand concentration are taken from Ref. 7 in the paper "Advances in Actinides Separations by Solvent Extraction and Research Applications' | The Extraction by N,N-Dialkylamides. II. Extraction of Actinide Cations | Condamines, N.; Musikas, C. | 1992 | https://doi.org/10.1080/07366299208918093
1 | CCCCC(CC)CN(CC(CC)CCCC)C(=O)CCC | No | DEHBA | 1 | 0 | TPH | 1 | U(VI) |  | HNO3 | 4.571382 |  | 10 | 1 | 12.40509 | No | Paper states 'metal concentration was low (≤ 100 mM)', 'vortex mixture apparatus was skaken until equilibrium (< 10 min). Additionally, no ligand concentration is given here. These first studies with 1.0 M ligand concentration are taken from Ref. 7 in the paper "Advances in Actinides Separations by Solvent Extraction and Research Applications' | The Extraction by N,N-Dialkylamides. II. Extraction of Actinide Cations | Condamines, N.; Musikas, C. | 1992 | https://doi.org/10.1080/07366299208918093
1 | CCCCC(CC)CN(CC(CC)CCCC)C(=O)CCC | No | DEHBA | 1 | 0 | TPH | 1 | U(VI) |  | HNO3 | 7.180942 |  | 10 | 1 | 8.247727 | No | Paper states 'metal concentration was low (≤ 100 mM)', 'vortex mixture apparatus was skaken until equilibrium (< 10 min). Additionally, no ligand concentration is given here. These first studies with 1.0 M ligand concentration are taken from Ref. 7 in the paper "Advances in Actinides Separations by Solvent Extraction and Research Applications' | The Extraction by N,N-Dialkylamides. II. Extraction of Actinide Cations | Condamines, N.; Musikas, C. | 1992 | https://doi.org/10.1080/07366299208918093
1 | CCCCC(CC)CN(CC(CC)CCCC)C(=O)CCC | No | DEHBA | 1 | 0 | TPH | 1 | Pu(IV) |  | HNO3 | 0.3708652 |  | 10 | 1 | 0.0330789 | No | Paper states 'metal concentration was low (≤ 100 mM)', 'vortex mixture apparatus was skaken until equilibrium (< 10 min). Additionally, no ligand concentration is given here. These first studies with 1.0 M ligand concentration are taken from Ref. 7 in the paper "Advances in Actinides Separations by Solvent Extraction and Research Applications' | The Extraction by N,N-Dialkylamides. II. Extraction of Actinide Cations | Condamines, N.; Musikas, C. | 1992 | https://doi.org/10.1080/07366299208918093
1 | CCCCC(CC)CN(CC(CC)CCCC)C(=O)CCC | No | DEHBA | 1 | 0 | TPH | 1 | Pu(IV) |  | HNO3 | 0.9307254 |  | 10 | 1 | 0.2915763 | No | Paper states 'metal concentration was low (≤ 100 mM)', 'vortex mixture apparatus was skaken until equilibrium (< 10 min). Additionally, no ligand concentration is given here. These first studies with 1.0 M ligand concentration are taken from Ref. 7 in the paper "Advances in Actinides Separations by Solvent Extraction and Research Applications' | The Extraction by N,N-Dialkylamides. II. Extraction of Actinide Cations | Condamines, N.; Musikas, C. | 1992 | https://doi.org/10.1080/07366299208918093
1 | CCCCC(CC)CN(CC(CC)CCCC)C(=O)CCC | No | DEHBA | 1 | 0 | TPH | 1 | Pu(IV) |  | HNO3 | 1.267735 |  | 10 | 1 | 1.192777 | No | Paper states 'metal concentration was low (≤ 100 mM)', 'vortex mixture apparatus was skaken until equilibrium (< 10 min). Additionally, no ligand concentration is given here. These first studies with 1.0 M ligand concentration are taken from Ref. 7 in the paper "Advances in Actinides Separations by Solvent Extraction and Research Applications' | The Extraction by N,N-Dialkylamides. II. Extraction of Actinide Cations | Condamines, N.; Musikas, C. | 1992 | https://doi.org/10.1080/07366299208918093
1 | CCCCC(CC)CN(CC(CC)CCCC)C(=O)CCC | No | DEHBA | 1 | 0 | TPH | 1 | Pu(IV) |  | HNO3 | 1.710056 |  | 10 | 1 | 1.750836 | No | Paper states 'metal concentration was low (≤ 100 mM)', 'vortex mixture apparatus was skaken until equilibrium (< 10 min). Additionally, no ligand concentration is given here. These first studies with 1.0 M ligand concentration are taken from Ref. 7 in the paper "Advances in Actinides Separations by Solvent Extraction and Research Applications' | The Extraction by N,N-Dialkylamides. II. Extraction of Actinide Cations | Condamines, N.; Musikas, C. | 1992 | https://doi.org/10.1080/07366299208918093
1 | CCCCC(CC)CN(CC(CC)CCCC)C(=O)CCC | No | DEHBA | 1 | 0 | TPH | 1 | Pu(IV) |  | HNO3 | 3.433159 |  | 10 | 1 | 7.173302 | No | Paper states 'metal concentration was low (≤ 100 mM)', 'vortex mixture apparatus was skaken until equilibrium (< 10 min). Additionally, no ligand concentration is given here. These first studies with 1.0 M ligand concentration are taken from Ref. 7 in the paper "Advances in Actinides Separations by Solvent Extraction and Research Applications' | The Extraction by N,N-Dialkylamides. II. Extraction of Actinide Cations | Condamines, N.; Musikas, C. | 1992 | https://doi.org/10.1080/07366299208918093
1 | CCCCC(CC)CN(CC(CC)CCCC)C(=O)CCC | No | DEHBA | 1 | 0 | TPH | 1 | Pu(IV) |  | HNO3 | 3.88245 |  | 10 | 1 | 15.85419 | No | Paper states 'metal concentration was low (≤ 100 mM)', 'vortex mixture apparatus was skaken until equilibrium (< 10 min). Additionally, no ligand concentration is given here. These first studies with 1.0 M ligand concentration are taken from Ref. 7 in the paper "Advances in Actinides Separations by Solvent Extraction and Research Applications' | The Extraction by N,N-Dialkylamides. II. Extraction of Actinide Cations | Condamines, N.; Musikas, C. | 1992 | https://doi.org/10.1080/07366299208918093
1 | CCCCC(CC)CN(CC(CC)CCCC)C(=O)CCC | No | DEHBA | 1 | 0 | TPH | 1 | Pu(IV) |  | HNO3 | 6.905832 |  | 10 | 1 | 14.44078 | No | Paper states 'metal concentration was low (≤ 100 mM)', 'vortex mixture apparatus was skaken until equilibrium (< 10 min). Additionally, no ligand concentration is given here. These first studies with 1.0 M ligand concentration are taken from Ref. 7 in the paper "Advances in Actinides Separations by Solvent Extraction and Research Applications' | The Extraction by N,N-Dialkylamides. II. Extraction of Actinide Cations | Condamines, N.; Musikas, C. | 1992 | https://doi.org/10.1080/07366299208918093
1 | CCCCC(CC)CN(CC(CC)CCCC)C(=O)C(C)C | Yes | DEHiBA | 1 | 0 | TPH | 1 | U(VI) |  | HNO3 | 0.1336276 |  | 10 | 1 | 0.004629338 | No | Paper states 'metal concentration was low (≤ 100 mM)', 'vortex mixture apparatus was skaken until equilibrium (< 10 min). Additionally, no ligand concentration is given here. These first studies with 1.0 M ligand concentration are taken from Ref. 7 in the paper "Advances in Actinides Separations by Solvent Extraction and Research Applications' | The Extraction by N,N-Dialkylamides. II. Extraction of Actinide Cations | Condamines, N.; Musikas, C. | 1992 | https://doi.org/10.1080/07366299208918093
1 | CCCCC(CC)CN(CC(CC)CCCC)C(=O)C(C)C | Yes | DEHiBA | 1 | 0 | TPH | 1 | U(VI) |  | HNO3 | 0.3674974 |  | 10 | 1 | 0.0390844 | No | Paper states 'metal concentration was low (≤ 100 mM)', 'vortex mixture apparatus was skaken until equilibrium (< 10 min). Additionally, no ligand concentration is given here. These first studies with 1.0 M ligand concentration are taken from Ref. 7 in the paper "Advances in Actinides Separations by Solvent Extraction and Research Applications' | The Extraction by N,N-Dialkylamides. II. Extraction of Actinide Cations | Condamines, N.; Musikas, C. | 1992 | https://doi.org/10.1080/07366299208918093
1 | CCCCC(CC)CN(CC(CC)CCCC)C(=O)C(C)C | Yes | DEHiBA | 1 | 0 | TPH | 1 | U(VI) |  | HNO3 | 0.7520102 |  | 10 | 1 | 0.1649276 | No | Paper states 'metal concentration was low (≤ 100 mM)', 'vortex mixture apparatus was skaken until equilibrium (< 10 min). Additionally, no ligand concentration is given here. These first studies with 1.0 M ligand concentration are taken from Ref. 7 in the paper "Advances in Actinides Separations by Solvent Extraction and Research Applications' | The Extraction by N,N-Dialkylamides. II. Extraction of Actinide Cations | Condamines, N.; Musikas, C. | 1992 | https://doi.org/10.1080/07366299208918093
1 | CCCCC(CC)CN(CC(CC)CCCC)C(=O)C(C)C | Yes | DEHiBA | 1 | 0 | TPH | 1 | U(VI) |  | HNO3 | 1.446148 |  | 10 | 1 | 0.6517966 | No | Paper states 'metal concentration was low (≤ 100 mM)', 'vortex mixture apparatus was skaken until equilibrium (< 10 min). Additionally, no ligand concentration is given here. These first studies with 1.0 M ligand concentration are taken from Ref. 7 in the paper "Advances in Actinides Separations by Solvent Extraction and Research Applications' | The Extraction by N,N-Dialkylamides. II. Extraction of Actinide Cations | Condamines, N.; Musikas, C. | 1992 | https://doi.org/10.1080/07366299208918093
1 | CCCCC(CC)CN(CC(CC)CCCC)C(=O)C(C)C | Yes | DEHiBA | 1 | 0 | TPH | 1 | U(VI) |  | HNO3 | 3.438119 |  | 10 | 1 | 2.824852 | No | Paper states 'metal concentration was low (≤ 100 mM)', 'vortex mixture apparatus was skaken until equilibrium (< 10 min). Additionally, no ligand concentration is given here. These first studies with 1.0 M ligand concentration are taken from Ref. 7 in the paper "Advances in Actinides Separations by Solvent Extraction and Research Applications' | The Extraction by N,N-Dialkylamides. II. Extraction of Actinide Cations | Condamines, N.; Musikas, C. | 1992 | https://doi.org/10.1080/07366299208918093
1 | CCCCC(CC)CN(CC(CC)CCCC)C(=O)C(C)C | Yes | DEHiBA | 1 | 0 | TPH | 1 | U(VI) |  | HNO3 | 6.25934 |  | 10 | 1 | 3.535362 | No | Paper states 'metal concentration was low (≤ 100 mM)', 'vortex mixture apparatus was skaken until equilibrium (< 10 min). Additionally, no ligand concentration is given here. These first studies with 1.0 M ligand concentration are taken from Ref. 7 in the paper "Advances in Actinides Separations by Solvent Extraction and Research Applications' | The Extraction by N,N-Dialkylamides. II. Extraction of Actinide Cations | Condamines, N.; Musikas, C. | 1992 | https://doi.org/10.1080/07366299208918093
1 | CCCCC(CC)CN(CC(CC)CCCC)C(=O)C(C)C | Yes | DEHiBA | 1 | 0 | TPH | 1 | U(VI) |  | HNO3 | 10.73867 |  | 10 | 1 | 2.76388 | No | Paper states 'metal concentration was low (≤ 100 mM)', 'vortex mixture apparatus was skaken until equilibrium (< 10 min). Additionally, no ligand concentration is given here. These first studies with 1.0 M ligand concentration are taken from Ref. 7 in the paper "Advances in Actinides Separations by Solvent Extraction and Research Applications' | The Extraction by N,N-Dialkylamides. II. Extraction of Actinide Cations | Condamines, N.; Musikas, C. | 1992 | https://doi.org/10.1080/07366299208918093
1 | CCCCC(CC)CN(CC(CC)CCCC)C(=O)C(C)C | Yes | DEHiBA | 1 | 0 | TPH | 1 | Pu(IV) |  | HNO3 | 0.9570764 |  | 10 | 1 | 0.002523983 | No | Paper states 'metal concentration was low (≤ 100 mM)', 'vortex mixture apparatus was skaken until equilibrium (< 10 min). Additionally, no ligand concentration is given here. These first studies with 1.0 M ligand concentration are taken from Ref. 7 in the paper "Advances in Actinides Separations by Solvent Extraction and Research Applications' | The Extraction by N,N-Dialkylamides. II. Extraction of Actinide Cations | Condamines, N.; Musikas, C. | 1992 | https://doi.org/10.1080/07366299208918093
1 | CCCCC(CC)CN(CC(CC)CCCC)C(=O)C(C)C | Yes | DEHiBA | 1 | 0 | TPH | 1 | Pu(IV) |  | HNO3 | 2.029241 |  | 10 | 1 | 0.0143857 | No | Paper states 'metal concentration was low (≤ 100 mM)', 'vortex mixture apparatus was skaken until equilibrium (< 10 min). Additionally, no ligand concentration is given here. These first studies with 1.0 M ligand concentration are taken from Ref. 7 in the paper "Advances in Actinides Separations by Solvent Extraction and Research Applications' | The Extraction by N,N-Dialkylamides. II. Extraction of Actinide Cations | Condamines, N.; Musikas, C. | 1992 | https://doi.org/10.1080/07366299208918093
1 | CCCCC(CC)CN(CC(CC)CCCC)C(=O)C(C)C | Yes | DEHiBA | 1 | 0 | TPH | 1 | Pu(IV) |  | HNO3 | 4.046568 |  | 10 | 1 | 0.06827192 | No | Paper states 'metal concentration was low (≤ 100 mM)', 'vortex mixture apparatus was skaken until equilibrium (< 10 min). Additionally, no ligand concentration is given here. These first studies with 1.0 M ligand concentration are taken from Ref. 7 in the paper "Advances in Actinides Separations by Solvent Extraction and Research Applications' | The Extraction by N,N-Dialkylamides. II. Extraction of Actinide Cations | Condamines, N.; Musikas, C. | 1992 | https://doi.org/10.1080/07366299208918093
1 | CCCCC(CC)CN(CC(CC)CCCC)C(=O)C(C)C | Yes | DEHiBA | 1 | 0 | TPH | 1 | Pu(IV) |  | HNO3 | 8.002342 |  | 10 | 1 | 0.1753367 | No | Paper states 'metal concentration was low (≤ 100 mM)', 'vortex mixture apparatus was skaken until equilibrium (< 10 min). Additionally, no ligand concentration is given here. These first studies with 1.0 M ligand concentration are taken from Ref. 7 in the paper "Advances in Actinides Separations by Solvent Extraction and Research Applications' | The Extraction by N,N-Dialkylamides. II. Extraction of Actinide Cations | Condamines, N.; Musikas, C. | 1992 | https://doi.org/10.1080/07366299208918093
1 | CCCCC(CC)CN(CC(CC)CCCC)C(=O)CCC | No | DEHBA | 0.98 | 0 | TPH | 1 | U(VI) | 0.74426 | HNO3 | 1 |  | 10 | 1 | 0.99 | No | HNO3 concentration number is actually LiNO3 concentration | The Extraction by N,N-Dialkylamides. II. Extraction of Actinide Cations | Condamines, N.; Musikas, C. | 1992 | https://doi.org/10.1080/07366299208918093
1 | CCCCC(CC)CN(CC(CC)CCCC)C(=O)CCC | No | DEHBA | 0.98 | 0 | TPH | 1 | U(VI) | 2.3256 | HNO3 | 1 |  | 10 | 1 | 1.04 | No | HNO3 concentration number is actually LiNO3 concentration | The Extraction by N,N-Dialkylamides. II. Extraction of Actinide Cations | Condamines, N.; Musikas, C. | 1992 | https://doi.org/10.1080/07366299208918093
1 | CCCCC(CC)CN(CC(CC)CCCC)C(=O)CCC | No | DEHBA | 0.98 | 0 | TPH | 1 | U(VI) | 4.4352 | HNO3 | 1 |  | 10 | 1 | 0.98 | No | HNO3 concentration number is actually LiNO3 concentration | The Extraction by N,N-Dialkylamides. II. Extraction of Actinide Cations | Condamines, N.; Musikas, C. | 1992 | https://doi.org/10.1080/07366299208918093
1 | CCCCC(CC)CN(CC(CC)CCCC)C(=O)CCC | No | DEHBA | 0.98 | 0 | TPH | 1 | U(VI) | 7.2373 | HNO3 | 1 |  | 10 | 1 | 1.11 | No | HNO3 concentration number is actually LiNO3 concentration | The Extraction by N,N-Dialkylamides. II. Extraction of Actinide Cations | Condamines, N.; Musikas, C. | 1992 | https://doi.org/10.1080/07366299208918093
1 | CCCCC(CC)CN(CC(CC)CCCC)C(=O)CCC | No | DEHBA | 0.98 | 0 | TPH | 1 | U(VI) | 9.3518 | HNO3 | 1 |  | 10 | 1 | 1.14 | No | HNO3 concentration number is actually LiNO3 concentration | The Extraction by N,N-Dialkylamides. II. Extraction of Actinide Cations | Condamines, N.; Musikas, C. | 1992 | https://doi.org/10.1080/07366299208918093
1 | CCCCC(CC)CN(CC(CC)CCCC)C(=O)CCC | No | DEHBA | 1.011 | 0 | TPH | 1 | Pu(IV) | 0.31616 | HNO3 | 1.011 |  | 10 | 1 | 0.28 | No |  | The Extraction by N,N-Dialkylamides. II. Extraction of Actinide Cations | Condamines, N.; Musikas, C. | 1992 | https://doi.org/10.1080/07366299208918093
1 | CCCCC(CC)CN(CC(CC)CCCC)C(=O)CCC | No | DEHBA | 1.011 | 0 | TPH | 1 | Pu(IV) | 13.824 | HNO3 | 1.011 |  | 10 | 1 | 0.35 | No |  | The Extraction by N,N-Dialkylamides. II. Extraction of Actinide Cations | Condamines, N.; Musikas, C. | 1992 | https://doi.org/10.1080/07366299208918093
1 | CCCCC(CC)CN(CC(CC)CCCC)C(=O)CCC | No | DEHBA | 0.987 | 0 | TPH | 1 | Th(IV) | 1.024 | HNO3 | 5.01 |  | 10 | 1 | 5.4 | No | Total nitrate concentration in solution (LiNO3 and HNO3) is used here | The Extraction by N,N-Dialkylamides. II. Extraction of Actinide Cations | Condamines, N.; Musikas, C. | 1992 | https://doi.org/10.1080/07366299208918093
1 | CCCCC(CC)CN(CC(CC)CCCC)C(=O)CCC | No | DEHBA | 0.987 | 0 | TPH | 1 | Th(IV) | 2.233 | HNO3 | 5.01 |  | 10 | 1 | 6.7 | No | Total nitrate concentration in solution (LiNO3 and HNO3) is used here | The Extraction by N,N-Dialkylamides. II. Extraction of Actinide Cations | Condamines, N.; Musikas, C. | 1992 | https://doi.org/10.1080/07366299208918093
1 | CCCCC(CC)CN(CC(CC)CCCC)C(=O)CCC | No | DEHBA | 0.987 | 0 | TPH | 1 | Th(IV) | 4.234 | HNO3 | 5.01 |  | 10 | 1 | 6.3 | No | Total nitrate concentration in solution (LiNO3 and HNO3) is used here | The Extraction by N,N-Dialkylamides. II. Extraction of Actinide Cations | Condamines, N.; Musikas, C. | 1992 | https://doi.org/10.1080/07366299208918093
1 | CCCCC(CC)CN(CC(CC)CCCC)C(=O)CCC | No | DEHBA | 0.987 | 0 | TPH | 1 | Th(IV) | 7.4 | HNO3 | 5.01 |  | 10 | 1 | 6.4 | No | Total nitrate concentration in solution (LiNO3 and HNO3) is used here | The Extraction by N,N-Dialkylamides. II. Extraction of Actinide Cations | Condamines, N.; Musikas, C. | 1992 | https://doi.org/10.1080/07366299208918093
1 | CCCCC(CC)CN(CC(CC)CCCC)C(=O)CCC | No | DEHBA | 0.987 | 0 | TPH | 1 | Th(IV) | 10.14 | HNO3 | 5.01 |  | 10 | 1 | 6.8 | No | Total nitrate concentration in solution (LiNO3 and HNO3) is used here | The Extraction by N,N-Dialkylamides. II. Extraction of Actinide Cations | Condamines, N.; Musikas, C. | 1992 | https://doi.org/10.1080/07366299208918093
1 | CCCCC(CC)CN(CC(CC)CCCC)C(=O)CCC | No | DEHBA | 0.01197169 | 0 | TPH | 1 | U(VI) | 50 | HNO3 | 4 |  | 10 | 1 | 0.01640001 | No | Initial U(VI) concentation listed as ≤50 mM, LiNO3 concentration = 4 M | The Extraction by N,N-Dialkylamides. II. Extraction of Actinide Cations | Condamines, N.; Musikas, C. | 1992 | https://doi.org/10.1080/07366299208918093
1 | CCCCC(CC)CN(CC(CC)CCCC)C(=O)CCC | No | DEHBA | 0.0199393 | 0 | TPH | 1 | U(VI) | 50 | HNO3 | 4 |  | 10 | 1 | 0.05265506 | No | Initial U(VI) concentation listed as ≤50 mM, LiNO3 concentration = 4 M | The Extraction by N,N-Dialkylamides. II. Extraction of Actinide Cations | Condamines, N.; Musikas, C. | 1992 | https://doi.org/10.1080/07366299208918093
1 | CCCCC(CC)CN(CC(CC)CCCC)C(=O)CCC | No | DEHBA | 0.03502559 | 0 | TPH | 1 | U(VI) | 50 | HNO3 | 4 |  | 10 | 1 | 0.1690926 | No | Initial U(VI) concentation listed as ≤50 mM, LiNO3 concentration = 4 M | The Extraction by N,N-Dialkylamides. II. Extraction of Actinide Cations | Condamines, N.; Musikas, C. | 1992 | https://doi.org/10.1080/07366299208918093
1 | CCCCC(CC)CN(CC(CC)CCCC)C(=O)CCC | No | DEHBA | 0.04894036 | 0 | TPH | 1 | U(VI) | 50 | HNO3 | 4 |  | 10 | 1 | 0.336924 | No | Initial U(VI) concentation listed as ≤50 mM, LiNO3 concentration = 4 M | The Extraction by N,N-Dialkylamides. II. Extraction of Actinide Cations | Condamines, N.; Musikas, C. | 1992 | https://doi.org/10.1080/07366299208918093
1 | CCCCC(CC)CN(CC(CC)CCCC)C(=O)CCC | No | DEHBA | 0.06376226 | 0 | TPH | 1 | U(VI) | 50 | HNO3 | 4 |  | 10 | 1 | 0.5150865 | No | Initial U(VI) concentation listed as ≤50 mM, LiNO3 concentration = 4 M | The Extraction by N,N-Dialkylamides. II. Extraction of Actinide Cations | Condamines, N.; Musikas, C. | 1992 | https://doi.org/10.1080/07366299208918093
1 | CCCCC(CC)CN(CC(CC)CCCC)C(=O)CCC | No | DEHBA | 0.08608615 | 0 | TPH | 1 | U(VI) | 50 | HNO3 | 4 |  | 10 | 1 | 0.7602598 | No | Initial U(VI) concentation listed as ≤50 mM, LiNO3 concentration = 4 M | The Extraction by N,N-Dialkylamides. II. Extraction of Actinide Cations | Condamines, N.; Musikas, C. | 1992 | https://doi.org/10.1080/07366299208918093
1 | CCCCC(CC)CN(CC(CC)CCCC)C(=O)CCC | No | DEHBA | 0.09226833 | 0 | TPH | 1 | U(VI) | 50 | HNO3 | 4 |  | 10 | 1 | 1.16141 | No | Initial U(VI) concentation listed as ≤50 mM, LiNO3 concentration = 4 M | The Extraction by N,N-Dialkylamides. II. Extraction of Actinide Cations | Condamines, N.; Musikas, C. | 1992 | https://doi.org/10.1080/07366299208918093
1 | CCCCC(CC)CN(CC(CC)CCCC)C(=O)CCC | No | DEHBA | 0.1290382 | 0 | TPH | 1 | U(VI) | 50 | HNO3 | 4 |  | 10 | 1 | 1.839828 | No | Initial U(VI) concentation listed as ≤50 mM, LiNO3 concentration = 4 M | The Extraction by N,N-Dialkylamides. II. Extraction of Actinide Cations | Condamines, N.; Musikas, C. | 1992 | https://doi.org/10.1080/07366299208918093
1 | CCCCC(CC)CN(CC(CC)CCCC)C(=O)C(C)C | Yes | DEHiBA | 0.005812957 | 0 | TPH | 1 | U(VI) | 50 | HNO3 | 7 |  | 10 | 1 | 0.04316164 | No | Initial U(VI) concentation listed as ≤50 mM, LiNO3 concentration = 7 M | The Extraction by N,N-Dialkylamides. II. Extraction of Actinide Cations | Condamines, N.; Musikas, C. | 1992 | https://doi.org/10.1080/07366299208918093
1 | CCCCC(CC)CN(CC(CC)CCCC)C(=O)C(C)C | Yes | DEHiBA | 0.006931347 | 0 | TPH | 1 | U(VI) | 50 | HNO3 | 7 |  | 10 | 1 | 0.06367561 | No | Initial U(VI) concentation listed as ≤50 mM, LiNO3 concentration = 7 M | The Extraction by N,N-Dialkylamides. II. Extraction of Actinide Cations | Condamines, N.; Musikas, C. | 1992 | https://doi.org/10.1080/07366299208918093
1 | CCCCC(CC)CN(CC(CC)CCCC)C(=O)C(C)C | Yes | DEHiBA | 0.01067178 | 0 | TPH | 1 | U(VI) | 50 | HNO3 | 7 |  | 10 | 1 | 0.1474606 | No | Initial U(VI) concentation listed as ≤50 mM, LiNO3 concentration = 7 M | The Extraction by N,N-Dialkylamides. II. Extraction of Actinide Cations | Condamines, N.; Musikas, C. | 1992 | https://doi.org/10.1080/07366299208918093
1 | CCCCC(CC)CN(CC(CC)CCCC)C(=O)C(C)C | Yes | DEHiBA | 0.01571074 | 0 | TPH | 1 | U(VI) | 50 | HNO3 | 7 |  | 10 | 1 | 0.3829239 | No | Initial U(VI) concentation listed as ≤50 mM, LiNO3 concentration = 7 M | The Extraction by N,N-Dialkylamides. II. Extraction of Actinide Cations | Condamines, N.; Musikas, C. | 1992 | https://doi.org/10.1080/07366299208918093
1 | CCCCC(CC)CN(CC(CC)CCCC)C(=O)C(C)C | Yes | DEHiBA | 0.02399315 | 0 | TPH | 1 | U(VI) | 50 | HNO3 | 7 |  | 10 | 1 | 0.7303155 | No | Initial U(VI) concentation listed as ≤50 mM, LiNO3 concentration = 7 M | The Extraction by N,N-Dialkylamides. II. Extraction of Actinide Cations | Condamines, N.; Musikas, C. | 1992 | https://doi.org/10.1080/07366299208918093
1 | CCCCC(CC)CN(CC(CC)CCCC)C(=O)C(C)C | Yes | DEHiBA | 0.02833155 | 0 | TPH | 1 | U(VI) | 50 | HNO3 | 7 |  | 10 | 1 | 1.355147 | No | Initial U(VI) concentation listed as ≤50 mM, LiNO3 concentration = 7 M | The Extraction by N,N-Dialkylamides. II. Extraction of Actinide Cations | Condamines, N.; Musikas, C. | 1992 | https://doi.org/10.1080/07366299208918093
1 | CCCCC(CC)CN(CC(CC)CCCC)C(=O)C(C)C | Yes | DEHiBA | 0.03792575 | 0 | TPH | 1 | U(VI) | 50 | HNO3 | 7 |  | 10 | 1 | 1.831217 | No | Initial U(VI) concentation listed as ≤50 mM, LiNO3 concentration = 7 M | The Extraction by N,N-Dialkylamides. II. Extraction of Actinide Cations | Condamines, N.; Musikas, C. | 1992 | https://doi.org/10.1080/07366299208918093
1 | CCCCC(CC)CN(CC(CC)CCCC)C(=O)C(C)C | Yes | DEHiBA | 0.07216404 | 0 | TPH | 1 | U(VI) | 50 | HNO3 | 7 |  | 10 | 1 | 5.779557 | No | Initial U(VI) concentation listed as ≤50 mM, LiNO3 concentration = 7 M | The Extraction by N,N-Dialkylamides. II. Extraction of Actinide Cations | Condamines, N.; Musikas, C. | 1992 | https://doi.org/10.1080/07366299208918093
1 | CCCCC(CC)CN(CC(CC)CCCC)C(=O)CCC | No | DEHBA | 0.002092896 | 0 | TPH | 1 | Pu(IV) | 0.5 | HNO3 | 7.514 |  | 10 | 1 | 0.01003493 | No | Initial Pu(IV) concentation listed as ≤0.5 mM, LiNO3+HNO3 concentration = 7.514 M | The Extraction by N,N-Dialkylamides. II. Extraction of Actinide Cations | Condamines, N.; Musikas, C. | 1992 | https://doi.org/10.1080/07366299208918093
1 | CCCCC(CC)CN(CC(CC)CCCC)C(=O)CCC | No | DEHBA | 0.003329863 | 0 | TPH | 1 | Pu(IV) | 0.5 | HNO3 | 7.514 |  | 10 | 1 | 0.04286251 | No | Initial Pu(IV) concentation listed as ≤0.5 mM, LiNO3+HNO3 concentration = 7.514 M | The Extraction by N,N-Dialkylamides. II. Extraction of Actinide Cations | Condamines, N.; Musikas, C. | 1992 | https://doi.org/10.1080/07366299208918093
1 | CCCCC(CC)CN(CC(CC)CCCC)C(=O)CCC | No | DEHBA | 0.005673024 | 0 | TPH | 1 | Pu(IV) | 0.5 | HNO3 | 7.514 |  | 10 | 1 | 0.09868701 | No | Initial Pu(IV) concentation listed as ≤0.5 mM, LiNO3+HNO3 concentration = 7.514 M | The Extraction by N,N-Dialkylamides. II. Extraction of Actinide Cations | Condamines, N.; Musikas, C. | 1992 | https://doi.org/10.1080/07366299208918093
1 | CCCCC(CC)CN(CC(CC)CCCC)C(=O)CCC | No | DEHBA | 0.009627864 | 0 | TPH | 1 | Pu(IV) | 0.5 | HNO3 | 7.514 |  | 10 | 1 | 0.421651 | No | Initial Pu(IV) concentation listed as ≤0.5 mM, LiNO3+HNO3 concentration = 7.514 M | The Extraction by N,N-Dialkylamides. II. Extraction of Actinide Cations | Condamines, N.; Musikas, C. | 1992 | https://doi.org/10.1080/07366299208918093
1 | CCCCC(CC)CN(CC(CC)CCCC)C(=O)CCC | No | DEHBA | 0.02114272 | 0 | TPH | 1 | Pu(IV) | 0.5 | HNO3 | 7.514 |  | 10 | 1 | 1.964271 | No | Initial Pu(IV) concentation listed as ≤0.5 mM, LiNO3+HNO3 concentration = 7.514 M | The Extraction by N,N-Dialkylamides. II. Extraction of Actinide Cations | Condamines, N.; Musikas, C. | 1992 | https://doi.org/10.1080/07366299208918093
1 | CCCCC(CC)CN(CC(CC)CCCC)C(=O)CCC | No | DEHBA | 0.02667568 | 0 | TPH | 1 | Pu(IV) | 0.5 | HNO3 | 7.514 |  | 10 | 1 | 3.890139 | No | Initial Pu(IV) concentation listed as ≤0.5 mM, LiNO3+HNO3 concentration = 7.514 M | The Extraction by N,N-Dialkylamides. II. Extraction of Actinide Cations | Condamines, N.; Musikas, C. | 1992 | https://doi.org/10.1080/07366299208918093
1 | CCCCC(CC)CN(CC(CC)CCCC)C(=O)CCC | No | DEHBA | 0.04266795 | 0 | TPH | 1 | Pu(IV) | 0.5 | HNO3 | 7.514 |  | 10 | 1 | 7.082209 | No | Initial Pu(IV) concentation listed as ≤0.5 mM, LiNO3+HNO3 concentration = 7.514 M | The Extraction by N,N-Dialkylamides. II. Extraction of Actinide Cations | Condamines, N.; Musikas, C. | 1992 | https://doi.org/10.1080/07366299208918093
1 | CCCCC(CC)CN(CC(CC)CCCC)C(=O)CCC | No | DEHBA | 0.05166223 | 0 | TPH | 1 | Pu(IV) | 0.5 | HNO3 | 7.514 |  | 10 | 1 | 10.40447 | No | Initial Pu(IV) concentation listed as ≤0.5 mM, LiNO3+HNO3 concentration = 7.514 M | The Extraction by N,N-Dialkylamides. II. Extraction of Actinide Cations | Condamines, N.; Musikas, C. | 1992 | https://doi.org/10.1080/07366299208918093
1 | CCCCC(CC)CN(CC(CC)CCCC)C(=O)CCC | No | DEHBA | 0.06259403 | 0 | TPH | 1 | Pu(IV) | 0.5 | HNO3 | 7.514 |  | 10 | 1 | 13.73967 | No | Initial Pu(IV) concentation listed as ≤0.5 mM, LiNO3+HNO3 concentration = 7.514 M | The Extraction by N,N-Dialkylamides. II. Extraction of Actinide Cations | Condamines, N.; Musikas, C. | 1992 | https://doi.org/10.1080/07366299208918093
1 | CCCCC(CC)CN(CC(CC)CCCC)C(=O)CCC | No | DEHBA | 0.005531879 | 0 | TPH | 1 | Th(IV) | 100 | HNO3 | 9.005 |  | 10 | 1 | 0.004678365 | No | Initial Th(IV) concentation listed as ∼100 mM, LiNO3+HNO3 concentration = 9.005 M | The Extraction by N,N-Dialkylamides. II. Extraction of Actinide Cations | Condamines, N.; Musikas, C. | 1992 | https://doi.org/10.1080/07366299208918093
1 | CCCCC(CC)CN(CC(CC)CCCC)C(=O)CCC | No | DEHBA | 0.007902101 | 0 | TPH | 1 | Th(IV) | 100 | HNO3 | 9.005 |  | 10 | 1 | 0.007429998 | No | Initial Th(IV) concentation listed as ∼100 mM, LiNO3+HNO3 concentration = 9.005 M | The Extraction by N,N-Dialkylamides. II. Extraction of Actinide Cations | Condamines, N.; Musikas, C. | 1992 | https://doi.org/10.1080/07366299208918093
1 | CCCCC(CC)CN(CC(CC)CCCC)C(=O)CCC | No | DEHBA | 0.01181885 | 0 | TPH | 1 | Th(IV) | 100 | HNO3 | 9.005 |  | 10 | 1 | 0.009757231 | No | Initial Th(IV) concentation listed as ∼100 mM, LiNO3+HNO3 concentration = 9.005 M | The Extraction by N,N-Dialkylamides. II. Extraction of Actinide Cations | Condamines, N.; Musikas, C. | 1992 | https://doi.org/10.1080/07366299208918093
1 | CCCCC(CC)CN(CC(CC)CCCC)C(=O)CCC | No | DEHBA | 0.02325017 | 0 | TPH | 1 | Th(IV) | 100 | HNO3 | 9.005 |  | 10 | 1 | 0.02373296 | No | Initial Th(IV) concentation listed as ∼100 mM, LiNO3+HNO3 concentration = 9.005 M | The Extraction by N,N-Dialkylamides. II. Extraction of Actinide Cations | Condamines, N.; Musikas, C. | 1992 | https://doi.org/10.1080/07366299208918093
1 | CCCCC(CC)CN(CC(CC)CCCC)C(=O)CCC | No | DEHBA | 0.04172744 | 0 | TPH | 1 | Th(IV) | 100 | HNO3 | 9.005 |  | 10 | 1 | 0.07172888 | No | Initial Th(IV) concentation listed as ∼100 mM, LiNO3+HNO3 concentration = 9.005 M | The Extraction by N,N-Dialkylamides. II. Extraction of Actinide Cations | Condamines, N.; Musikas, C. | 1992 | https://doi.org/10.1080/07366299208918093
1 | CCCCC(CC)CN(CC(CC)CCCC)C(=O)CCC | No | DEHBA | 0.06354274 | 0 | TPH | 1 | Th(IV) | 100 | HNO3 | 9.005 |  | 10 | 1 | 0.1305089 | No | Initial Th(IV) concentation listed as ∼100 mM, LiNO3+HNO3 concentration = 9.005 M | The Extraction by N,N-Dialkylamides. II. Extraction of Actinide Cations | Condamines, N.; Musikas, C. | 1992 | https://doi.org/10.1080/07366299208918093
1 | CCCCC(CC)CN(CC(CC)CCCC)C(=O)CCC | No | DEHBA | 0.08358101 | 0 | TPH | 1 | Th(IV) | 100 | HNO3 | 9.005 |  | 10 | 1 | 0.2289438 | No | Initial Th(IV) concentation listed as ∼100 mM, LiNO3+HNO3 concentration = 9.005 M | The Extraction by N,N-Dialkylamides. II. Extraction of Actinide Cations | Condamines, N.; Musikas, C. | 1992 | https://doi.org/10.1080/07366299208918093
1 | CCCCC(CC)CN(CC(CC)CCCC)C(=O)CCC | No | DEHBA | 0.1040883 | 0 | TPH | 1 | Th(IV) | 100 | HNO3 | 9.005 |  | 10 | 1 | 0.3116326 | No | Initial Th(IV) concentation listed as ∼100 mM, LiNO3+HNO3 concentration = 9.005 M | The Extraction by N,N-Dialkylamides. II. Extraction of Actinide Cations | Condamines, N.; Musikas, C. | 1992 | https://doi.org/10.1080/07366299208918093
1 | CCCCC(CC)CN(CC(CC)CCCC)C(=O)CCC | No | DEHBA | 0.1556204 | 0 | TPH | 1 | Th(IV) | 100 | HNO3 | 9.005 |  | 10 | 1 | 0.6040951 | No | Initial Th(IV) concentation listed as ∼100 mM, LiNO3+HNO3 concentration = 9.005 M | The Extraction by N,N-Dialkylamides. II. Extraction of Actinide Cations | Condamines, N.; Musikas, C. | 1992 | https://doi.org/10.1080/07366299208918093
1 | CCCCC(CC)CN(CC(CC)CCCC)C(=O)CCC | No | DEHBA | 0.2123593 | 0 | TPH | 1 | Th(IV) | 100 | HNO3 | 9.005 |  | 10 | 1 | 0.9251843 | No | Initial Th(IV) concentation listed as ∼100 mM, LiNO3+HNO3 concentration = 9.005 M | The Extraction by N,N-Dialkylamides. II. Extraction of Actinide Cations | Condamines, N.; Musikas, C. | 1992 | https://doi.org/10.1080/07366299208918093
1 | CCCCC(CC)CN(CC(CC)CCCC)C(=O)CCC | No | DEHBA | 0.20479346 | 0 | TPH | 1 | U(VI) | 50 | HNO3 | 1.015 |  | 10 | 1 | 0.03044778 | No | Initial U(VI) concentation listed as ≤50 mM | The Extraction by N,N-Dialkylamides. II. Extraction of Actinide Cations | Condamines, N.; Musikas, C. | 1992 | https://doi.org/10.1080/07366299208918093
1 | CCCCC(CC)CN(CC(CC)CCCC)C(=O)CCC | No | DEHBA | 0.46852169 | 0 | TPH | 1 | U(VI) | 50 | HNO3 | 1.015 |  | 10 | 1 | 0.2547965 | No | Initial U(VI) concentation listed as ≤50 mM | The Extraction by N,N-Dialkylamides. II. Extraction of Actinide Cations | Condamines, N.; Musikas, C. | 1992 | https://doi.org/10.1080/07366299208918093
1 | CCCCC(CC)CN(CC(CC)CCCC)C(=O)CCC | No | DEHBA | 0.62126877 | 0 | TPH | 1 | U(VI) | 50 | HNO3 | 1.015 |  | 10 | 1 | 0.4941968 | No | Initial U(VI) concentation listed as ≤50 mM | The Extraction by N,N-Dialkylamides. II. Extraction of Actinide Cations | Condamines, N.; Musikas, C. | 1992 | https://doi.org/10.1080/07366299208918093
1 | CCCCC(CC)CN(CC(CC)CCCC)C(=O)CCC | No | DEHBA | 0.82475224 | 0 | TPH | 1 | U(VI) | 50 | HNO3 | 1.015 |  | 10 | 1 | 1.142972 | No | Initial U(VI) concentation listed as ≤50 mM | The Extraction by N,N-Dialkylamides. II. Extraction of Actinide Cations | Condamines, N.; Musikas, C. | 1992 | https://doi.org/10.1080/07366299208918093
1 | CCCCC(CC)CN(CC(CC)CCCC)C(=O)CCC | No | DEHBA | 1.02989526 | 0 | TPH | 1 | U(VI) | 50 | HNO3 | 1.015 |  | 10 | 1 | 2.05113 | No | Initial U(VI) concentation listed as ≤50 mM | The Extraction by N,N-Dialkylamides. II. Extraction of Actinide Cations | Condamines, N.; Musikas, C. | 1992 | https://doi.org/10.1080/07366299208918093
1 | CCCCC(CC)CN(CC(CC)CCCC)C(=O)CCC | No | DEHBA | 1.42168357 | 0 | TPH | 1 | U(VI) | 50 | HNO3 | 1.015 |  | 10 | 1 | 4.300529 | No | Initial U(VI) concentation listed as ≤50 mM | The Extraction by N,N-Dialkylamides. II. Extraction of Actinide Cations | Condamines, N.; Musikas, C. | 1992 | https://doi.org/10.1080/07366299208918093
1 | CCCCC(CC)CN(CC(CC)CCCC)C(=O)CCC | No | DEHBA | 1.67098519 | 0 | TPH | 1 | U(VI) | 50 | HNO3 | 1.015 |  | 10 | 1 | 6.603321 | No | Initial U(VI) concentation listed as ≤50 mM | The Extraction by N,N-Dialkylamides. II. Extraction of Actinide Cations | Condamines, N.; Musikas, C. | 1992 | https://doi.org/10.1080/07366299208918093
1 | CCCCC(CC)CN(CC(CC)CCCC)C(=O)C(C)C | Yes | DEHiBA | 0.191158 | 0 | TPH | 1 | U(VI) | 50 | HNO3 | 1.015 |  | 10 | 1 | 0.007167368 | No | Initial U(VI) concentation listed as ≤50 mM | The Extraction by N,N-Dialkylamides. II. Extraction of Actinide Cations | Condamines, N.; Musikas, C. | 1992 | https://doi.org/10.1080/07366299208918093
1 | CCCCC(CC)CN(CC(CC)CCCC)C(=O)C(C)C | Yes | DEHiBA | 0.4878649 | 0 | TPH | 1 | U(VI) | 50 | HNO3 | 1.015 |  | 10 | 1 | 0.06170678 | No | Initial U(VI) concentation listed as ≤50 mM | The Extraction by N,N-Dialkylamides. II. Extraction of Actinide Cations | Condamines, N.; Musikas, C. | 1992 | https://doi.org/10.1080/07366299208918093
1 | CCCCC(CC)CN(CC(CC)CCCC)C(=O)C(C)C | Yes | DEHiBA | 0.9585924 | 0 | TPH | 1 | U(VI) | 50 | HNO3 | 1.015 |  | 10 | 1 | 0.3109746 | No | Initial U(VI) concentation listed as ≤50 mM | The Extraction by N,N-Dialkylamides. II. Extraction of Actinide Cations | Condamines, N.; Musikas, C. | 1992 | https://doi.org/10.1080/07366299208918093
1 | CCCCC(CC)CN(CC(CC)CCCC)C(=O)C(C)C | Yes | DEHiBA | 1.324511 | 0 | TPH | 1 | U(VI) | 50 | HNO3 | 1.015 |  | 10 | 1 | 0.7549954 | No | Initial U(VI) concentation listed as ≤50 mM | The Extraction by N,N-Dialkylamides. II. Extraction of Actinide Cations | Condamines, N.; Musikas, C. | 1992 | https://doi.org/10.1080/07366299208918093
1 | CCCCC(CC)CN(CC(CC)CCCC)C(=O)C(C)C | Yes | DEHiBA | 1.668768 | 0 | TPH | 1 | U(VI) | 50 | HNO3 | 1.015 |  | 10 | 1 | 1.158587 | No | Initial U(VI) concentation listed as ≤50 mM | The Extraction by N,N-Dialkylamides. II. Extraction of Actinide Cations | Condamines, N.; Musikas, C. | 1992 | https://doi.org/10.1080/07366299208918093
1 | CCCCC(CC)CN(CC(CC)CCCC)C(=O)CCC | No | DEHBA | 0.1157401 | 0 | TPH | 1 | Pu(IV) | 0.316 | HNO3 | 1 |  | 10 | 1 | 0.0005349036 | No |  | The Extraction by N,N-Dialkylamides. II. Extraction of Actinide Cations | Condamines, N.; Musikas, C. | 1992 | https://doi.org/10.1080/07366299208918093
1 | CCCCC(CC)CN(CC(CC)CCCC)C(=O)CCC | No | DEHBA | 0.2693548 | 0 | TPH | 1 | Pu(IV) | 0.316 | HNO3 | 1 |  | 10 | 1 | 0.006844413 | No |  | The Extraction by N,N-Dialkylamides. II. Extraction of Actinide Cations | Condamines, N.; Musikas, C. | 1992 | https://doi.org/10.1080/07366299208918093
1 | CCCCC(CC)CN(CC(CC)CCCC)C(=O)CCC | No | DEHBA | 0.4972865 | 0 | TPH | 1 | Pu(IV) | 0.316 | HNO3 | 1 |  | 10 | 1 | 0.04099592 | No |  | The Extraction by N,N-Dialkylamides. II. Extraction of Actinide Cations | Condamines, N.; Musikas, C. | 1992 | https://doi.org/10.1080/07366299208918093
1 | CCCCC(CC)CN(CC(CC)CCCC)C(=O)CCC | No | DEHBA | 0.7071156 | 0 | TPH | 1 | Pu(IV) | 0.316 | HNO3 | 1 |  | 10 | 1 | 0.1207213 | No |  | The Extraction by N,N-Dialkylamides. II. Extraction of Actinide Cations | Condamines, N.; Musikas, C. | 1992 | https://doi.org/10.1080/07366299208918093
1 | CCCCC(CC)CN(CC(CC)CCCC)C(=O)CCC | No | DEHBA | 0.9275661 | 0 | TPH | 1 | Pu(IV) | 0.316 | HNO3 | 1 |  | 10 | 1 | 0.2654639 | No |  | The Extraction by N,N-Dialkylamides. II. Extraction of Actinide Cations | Condamines, N.; Musikas, C. | 1992 | https://doi.org/10.1080/07366299208918093
1 | CCCCC(CC)CN(CC(CC)CCCC)C(=O)CCC | No | DEHBA | 1.292757 | 0 | TPH | 1 | Pu(IV) | 0.316 | HNO3 | 1 |  | 10 | 1 | 0.7446227 | No |  | The Extraction by N,N-Dialkylamides. II. Extraction of Actinide Cations | Condamines, N.; Musikas, C. | 1992 | https://doi.org/10.1080/07366299208918093
1 | CCCCC(CC)CN(CC(CC)CCCC)C(=O)CCC | No | DEHBA | 1.504378 | 0 | TPH | 1 | Pu(IV) | 0.316 | HNO3 | 1 |  | 10 | 1 | 1.402174 | No |  | The Extraction by N,N-Dialkylamides. II. Extraction of Actinide Cations | Condamines, N.; Musikas, C. | 1992 | https://doi.org/10.1080/07366299208918093
1 | CCCCC(CC)CN(CC(CC)CCCC)C(=O)CCC | No | DEHBA | 0.20222261 | 0 | TPH | 1 | U(VI) |  | HNO3 | 5.2 |  | 10 | 1 | 0.6656811 | No | No initial U(VI) concentration given | The Extraction by N,N-Dialkylamides. II. Extraction of Actinide Cations | Condamines, N.; Musikas, C. | 1992 | https://doi.org/10.1080/07366299208918093
1 | CCCCC(CC)CN(CC(CC)CCCC)C(=O)CCC | No | DEHBA | 0.5039647 | 0 | TPH | 1 | U(VI) |  | HNO3 | 5.2 |  | 10 | 1 | 3.460588 | No | No initial U(VI) concentration given | The Extraction by N,N-Dialkylamides. II. Extraction of Actinide Cations | Condamines, N.; Musikas, C. | 1992 | https://doi.org/10.1080/07366299208918093
1 | CCCCC(CC)CN(CC(CC)CCCC)C(=O)CCC | No | DEHBA | 0.69501372 | 0 | TPH | 1 | U(VI) |  | HNO3 | 5.2 |  | 10 | 1 | 6.901225 | No | No initial U(VI) concentration given | The Extraction by N,N-Dialkylamides. II. Extraction of Actinide Cations | Condamines, N.; Musikas, C. | 1992 | https://doi.org/10.1080/07366299208918093
1 | CCCCC(CC)CN(CC(CC)CCCC)C(=O)CCC | No | DEHBA | 1.01004954 | 0 | TPH | 1 | U(VI) |  | HNO3 | 5.2 |  | 10 | 1 | 12.03752 | No | No initial U(VI) concentration given | The Extraction by N,N-Dialkylamides. II. Extraction of Actinide Cations | Condamines, N.; Musikas, C. | 1992 | https://doi.org/10.1080/07366299208918093
1 | CCCCC(CC)CN(CC(CC)CCCC)C(=O)CCC | No | DEHBA | 1.30902695 | 0 | TPH | 1 | U(VI) |  | HNO3 | 5.2 |  | 10 | 1 | 20.35752 | No | No initial U(VI) concentration given | The Extraction by N,N-Dialkylamides. II. Extraction of Actinide Cations | Condamines, N.; Musikas, C. | 1992 | https://doi.org/10.1080/07366299208918093
1 | CCCCC(CC)CN(CC(CC)CCCC)C(=O)CCC | No | DEHBA | 1.66178786 | 0 | TPH | 1 | U(VI) |  | HNO3 | 5.2 |  | 10 | 1 | 32.03265 | No | No initial U(VI) concentration given | The Extraction by N,N-Dialkylamides. II. Extraction of Actinide Cations | Condamines, N.; Musikas, C. | 1992 | https://doi.org/10.1080/07366299208918093
1 | CCCCC(CC)CN(CC(CC)CCCC)C(=O)CCC | No | DEHBA | 2.00350634 | 0 | TPH | 1 | U(VI) |  | HNO3 | 5.2 |  | 10 | 1 | 40.59767 | No | No initial U(VI) concentration given | The Extraction by N,N-Dialkylamides. II. Extraction of Actinide Cations | Condamines, N.; Musikas, C. | 1992 | https://doi.org/10.1080/07366299208918093
1 | CCCCC(CC)CN(CC(CC)CCCC)C(=O)CCC | No | DEHBA | 0.2123574 | 0 | TPH | 1 | U(VI) |  | HNO3 | 1 |  | 10 | 1 | 0.02730496 | No | No initial U(VI) concentration given | The Extraction by N,N-Dialkylamides. II. Extraction of Actinide Cations | Condamines, N.; Musikas, C. | 1992 | https://doi.org/10.1080/07366299208918093
1 | CCCCC(CC)CN(CC(CC)CCCC)C(=O)CCC | No | DEHBA | 0.5177043 | 0 | TPH | 1 | U(VI) |  | HNO3 | 1 |  | 10 | 1 | 0.2375959 | No | No initial U(VI) concentration given | The Extraction by N,N-Dialkylamides. II. Extraction of Actinide Cations | Condamines, N.; Musikas, C. | 1992 | https://doi.org/10.1080/07366299208918093
1 | CCCCC(CC)CN(CC(CC)CCCC)C(=O)CCC | No | DEHBA | 0.7139287 | 0 | TPH | 1 | U(VI) |  | HNO3 | 1 |  | 10 | 1 | 0.4836863 | No | No initial U(VI) concentration given | The Extraction by N,N-Dialkylamides. II. Extraction of Actinide Cations | Condamines, N.; Musikas, C. | 1992 | https://doi.org/10.1080/07366299208918093
1 | CCCCC(CC)CN(CC(CC)CCCC)C(=O)CCC | No | DEHBA | 1.01555 | 0 | TPH | 1 | U(VI) |  | HNO3 | 1 |  | 10 | 1 | 1.091519 | No | No initial U(VI) concentration given | The Extraction by N,N-Dialkylamides. II. Extraction of Actinide Cations | Condamines, N.; Musikas, C. | 1992 | https://doi.org/10.1080/07366299208918093
1 | CCCCC(CC)CN(CC(CC)CCCC)C(=O)CCC | No | DEHBA | 1.302271 | 0 | TPH | 1 | U(VI) |  | HNO3 | 1 |  | 10 | 1 | 2.004534 | No | No initial U(VI) concentration given | The Extraction by N,N-Dialkylamides. II. Extraction of Actinide Cations | Condamines, N.; Musikas, C. | 1992 | https://doi.org/10.1080/07366299208918093
1 | CCCCC(CC)CN(CC(CC)CCCC)C(=O)CCC | No | DEHBA | 1.740603 | 0 | TPH | 1 | U(VI) |  | HNO3 | 1 |  | 10 | 1 | 4.080734 | No | No initial U(VI) concentration given | The Extraction by N,N-Dialkylamides. II. Extraction of Actinide Cations | Condamines, N.; Musikas, C. | 1992 | https://doi.org/10.1080/07366299208918093
1 | CCCCC(CC)CN(CC(CC)CCCC)C(=O)CCC | No | DEHBA | 2.054581 | 0 | TPH | 1 | U(VI) |  | HNO3 | 1 |  | 10 | 1 | 5.974291 | No | No initial U(VI) concentration given | The Extraction by N,N-Dialkylamides. II. Extraction of Actinide Cations | Condamines, N.; Musikas, C. | 1992 | https://doi.org/10.1080/07366299208918093
1 | CCCCC(CC)CN(CC(CC)CCCC)C(=O)CCC | No | DEHBA | 0.2026 | 0 | TPH | 1 | U(VI) |  | HNO3 | 10.1 |  | 10 | 1 | 0.2919607 | Yes | No initial U(VI) concentration given | The Extraction by N,N-Dialkylamides. II. Extraction of Actinide Cations | Condamines, N.; Musikas, C. | 1992 | https://doi.org/10.1080/07366299208918093
1 | CCCCC(CC)CN(CC(CC)CCCC)C(=O)CCC | No | DEHBA | 1.702682 | 0 | TPH | 1 | U(VI) |  | HNO3 | 10.1 |  | 10 | 1 | 6.901225 | Yes | No initial U(VI) concentration given | The Extraction by N,N-Dialkylamides. II. Extraction of Actinide Cations | Condamines, N.; Musikas, C. | 1992 | https://doi.org/10.1080/07366299208918093
1 | CCCCC(CC)CN(CC(CC)CCCC)C(=O)CCC | No | DEHBA | 1.94838 | 0 | TPH | 1 | U(VI) |  | HNO3 | 10.1 |  | 10 | 1 | 9.208859 | Yes | No initial U(VI) concentration given | The Extraction by N,N-Dialkylamides. II. Extraction of Actinide Cations | Condamines, N.; Musikas, C. | 1992 | https://doi.org/10.1080/07366299208918093
1 | CCCCC(CC)CN(CC(CC)CCCC)C(=O)C(C)C | Yes | DEHiBA | 0.2023481 | 0 | TPH | 1 | U(VI) |  | HNO3 | 1 |  | 10 | 1 | 0.006254157 | No | No initial U(VI) concentration given | The Extraction by N,N-Dialkylamides. II. Extraction of Actinide Cations | Condamines, N.; Musikas, C. | 1992 | https://doi.org/10.1080/07366299208918093
1 | CCCCC(CC)CN(CC(CC)CCCC)C(=O)C(C)C | Yes | DEHiBA | 0.5197867 | 0 | TPH | 1 | U(VI) |  | HNO3 | 1 |  | 10 | 1 | 0.06010843 | No | No initial U(VI) concentration given | The Extraction by N,N-Dialkylamides. II. Extraction of Actinide Cations | Condamines, N.; Musikas, C. | 1992 | https://doi.org/10.1080/07366299208918093
1 | CCCCC(CC)CN(CC(CC)CCCC)C(=O)C(C)C | Yes | DEHiBA | 1.06309 | 0 | TPH | 1 | U(VI) |  | HNO3 | 1 |  | 10 | 1 | 0.2878267 | No | No initial U(VI) concentration given | The Extraction by N,N-Dialkylamides. II. Extraction of Actinide Cations | Condamines, N.; Musikas, C. | 1992 | https://doi.org/10.1080/07366299208918093
1 | CCCCC(CC)CN(CC(CC)CCCC)C(=O)C(C)C | Yes | DEHiBA | 1.46581 | 0 | TPH | 1 | U(VI) |  | HNO3 | 1 |  | 10 | 1 | 0.7162694 | No | No initial U(VI) concentration given | The Extraction by N,N-Dialkylamides. II. Extraction of Actinide Cations | Condamines, N.; Musikas, C. | 1992 | https://doi.org/10.1080/07366299208918093
1 | CCCCC(CC)CN(CC(CC)CCCC)C(=O)C(C)C | Yes | DEHiBA | 1.919679 | 0 | TPH | 1 | U(VI) |  | HNO3 | 1 |  | 10 | 1 | 1.146624 | No | No initial U(VI) concentration given | The Extraction by N,N-Dialkylamides. II. Extraction of Actinide Cations | Condamines, N.; Musikas, C. | 1992 | https://doi.org/10.1080/07366299208918093
1 | CCCCC(CC)CN(CC(CC)CCCC)C(=O)C(C)C | Yes | DEHiBA | 0.1855373 | 0 | TPH | 1 | U(VI) |  | HNO3 | 5 |  | 10 | 1 | 0.1478727 | No | No initial U(VI) concentration given | The Extraction by N,N-Dialkylamides. II. Extraction of Actinide Cations | Condamines, N.; Musikas, C. | 1992 | https://doi.org/10.1080/07366299208918093
1 | CCCCC(CC)CN(CC(CC)CCCC)C(=O)C(C)C | Yes | DEHiBA | 0.4817626 | 0 | TPH | 1 | U(VI) |  | HNO3 | 5 |  | 10 | 1 | 1.023117 | No | No initial U(VI) concentration given | The Extraction by N,N-Dialkylamides. II. Extraction of Actinide Cations | Condamines, N.; Musikas, C. | 1992 | https://doi.org/10.1080/07366299208918093
1 | CCCCC(CC)CN(CC(CC)CCCC)C(=O)C(C)C | Yes | DEHiBA | 0.8177301 | 0 | TPH | 1 | U(VI) |  | HNO3 | 5 |  | 10 | 1 | 2.676476 | No | No initial U(VI) concentration given | The Extraction by N,N-Dialkylamides. II. Extraction of Actinide Cations | Condamines, N.; Musikas, C. | 1992 | https://doi.org/10.1080/07366299208918093
1 | CCCCC(CC)CN(CC(CC)CCCC)C(=O)C(C)C | Yes | DEHiBA | 1.006196 | 0 | TPH | 1 | U(VI) |  | HNO3 | 5 |  | 10 | 1 | 4.199238 | No | No initial U(VI) concentration given | The Extraction by N,N-Dialkylamides. II. Extraction of Actinide Cations | Condamines, N.; Musikas, C. | 1992 | https://doi.org/10.1080/07366299208918093
1 | CCCCC(CC)CN(CC(CC)CCCC)C(=O)C(C)C | Yes | DEHiBA | 1.304456 | 0 | TPH | 1 | U(VI) |  | HNO3 | 5 |  | 10 | 1 | 5.363394 | No | No initial U(VI) concentration given | The Extraction by N,N-Dialkylamides. II. Extraction of Actinide Cations | Condamines, N.; Musikas, C. | 1992 | https://doi.org/10.1080/07366299208918093
1 | CCCCC(CC)CN(CC(CC)CCCC)C(=O)C(C)C | Yes | DEHiBA | 0.1225465 | 0 | TPH | 1 | U(VI) |  | HNO3 | 10.2 |  | 10 | 1 | 0.05824996 | No | No initial U(VI) concentration given | The Extraction by N,N-Dialkylamides. II. Extraction of Actinide Cations | Condamines, N.; Musikas, C. | 1992 | https://doi.org/10.1080/07366299208918093
1 | CCCCC(CC)CN(CC(CC)CCCC)C(=O)C(C)C | Yes | DEHiBA | 0.2456309 | 0 | TPH | 1 | U(VI) |  | HNO3 | 10.2 |  | 10 | 1 | 0.161885 | No | No initial U(VI) concentration given | The Extraction by N,N-Dialkylamides. II. Extraction of Actinide Cations | Condamines, N.; Musikas, C. | 1992 | https://doi.org/10.1080/07366299208918093
1 | CCCCC(CC)CN(CC(CC)CCCC)C(=O)C(C)C | Yes | DEHiBA | 0.5403448 | 0 | TPH | 1 | U(VI) |  | HNO3 | 10.2 |  | 10 | 1 | 0.7137007 | No | No initial U(VI) concentration given | The Extraction by N,N-Dialkylamides. II. Extraction of Actinide Cations | Condamines, N.; Musikas, C. | 1992 | https://doi.org/10.1080/07366299208918093
1 | CCCCC(CC)CN(CC(CC)CCCC)C(=O)C(C)C | Yes | DEHiBA | 0.8985439 | 0 | TPH | 1 | U(VI) |  | HNO3 | 10.2 |  | 10 | 1 | 1.459454 | No | No initial U(VI) concentration given | The Extraction by N,N-Dialkylamides. II. Extraction of Actinide Cations | Condamines, N.; Musikas, C. | 1992 | https://doi.org/10.1080/07366299208918093
1 | CCCCC(CC)CN(CC(CC)CCCC)C(=O)C(C)C | Yes | DEHiBA | 1.152579 | 0 | TPH | 1 | U(VI) |  | HNO3 | 10.2 |  | 10 | 1 | 2.289163 | No | No initial U(VI) concentration given | The Extraction by N,N-Dialkylamides. II. Extraction of Actinide Cations | Condamines, N.; Musikas, C. | 1992 | https://doi.org/10.1080/07366299208918093
1 | CCCCC(CC)CN(CC(CC)CCCC)C(=O)C(C)C | Yes | DEHiBA | 1.657214 | 0 | TPH | 1 | U(VI) |  | HNO3 | 10.2 |  | 10 | 1 | 4.272082 | No | No initial U(VI) concentration given | The Extraction by N,N-Dialkylamides. II. Extraction of Actinide Cations | Condamines, N.; Musikas, C. | 1992 | https://doi.org/10.1080/07366299208918093
1 | CCCCC(CC)CN(CC(CC)CCCC)C(=O)C(C)C | Yes | DEHiBA | 1.997108 | 0 | TPH | 1 | U(VI) |  | HNO3 | 10.2 |  | 10 | 1 | 6.984647 | No | No initial U(VI) concentration given | The Extraction by N,N-Dialkylamides. II. Extraction of Actinide Cations | Condamines, N.; Musikas, C. | 1992 | https://doi.org/10.1080/07366299208918093
1 | CCCCC(CC)CN(CC(CC)CCCC)C(=O)CCC | No | DEHBA | 0.1249292 | 0 | TPH | 1 | Pu(IV) |  | HNO3 | 8.05 |  | 10 | 1 | 0.1268605 | No | No initial Pu(IV) concentration given | The Extraction by N,N-Dialkylamides. II. Extraction of Actinide Cations | Condamines, N.; Musikas, C. | 1992 | https://doi.org/10.1080/07366299208918093
1 | CCCCC(CC)CN(CC(CC)CCCC)C(=O)CCC | No | DEHBA | 0.3115665 | 0 | TPH | 1 | Pu(IV) |  | HNO3 | 8.05 |  | 10 | 1 | 0.7447209 | No | No initial Pu(IV) concentration given | The Extraction by N,N-Dialkylamides. II. Extraction of Actinide Cations | Condamines, N.; Musikas, C. | 1992 | https://doi.org/10.1080/07366299208918093
1 | CCCCC(CC)CN(CC(CC)CCCC)C(=O)CCC | No | DEHBA | 0.5619975 | 0 | TPH | 1 | Pu(IV) |  | HNO3 | 8.05 |  | 10 | 1 | 3.000551 | No | No initial Pu(IV) concentration given | The Extraction by N,N-Dialkylamides. II. Extraction of Actinide Cations | Condamines, N.; Musikas, C. | 1992 | https://doi.org/10.1080/07366299208918093
1 | CCCCC(CC)CN(CC(CC)CCCC)C(=O)CCC | No | DEHBA | 0.7872964 | 0 | TPH | 1 | Pu(IV) |  | HNO3 | 8.05 |  | 10 | 1 | 6.57076 | No | No initial Pu(IV) concentration given | The Extraction by N,N-Dialkylamides. II. Extraction of Actinide Cations | Condamines, N.; Musikas, C. | 1992 | https://doi.org/10.1080/07366299208918093
1 | CCCCC(CC)CN(CC(CC)CCCC)C(=O)CCC | No | DEHBA | 1.184861 | 0 | TPH | 1 | Pu(IV) |  | HNO3 | 8.05 |  | 10 | 1 | 9.430208 | No | No initial Pu(IV) concentration given | The Extraction by N,N-Dialkylamides. II. Extraction of Actinide Cations | Condamines, N.; Musikas, C. | 1992 | https://doi.org/10.1080/07366299208918093
1 | CCCCC(CC)CN(CC(CC)CCCC)C(=O)CCC | No | DEHBA | 1.661757 | 0 | TPH | 1 | Pu(IV) |  | HNO3 | 8.05 |  | 10 | 1 | 12.96156 | No | No initial Pu(IV) concentration given | The Extraction by N,N-Dialkylamides. II. Extraction of Actinide Cations | Condamines, N.; Musikas, C. | 1992 | https://doi.org/10.1080/07366299208918093
1 | CCCCC(CC)CN(CC(CC)CCCC)C(=O)CCC | No | DEHBA | 1.995964 | 0 | TPH | 1 | Pu(IV) |  | HNO3 | 8.05 |  | 10 | 1 | 15.1945 | No | No initial Pu(IV) concentration given | The Extraction by N,N-Dialkylamides. II. Extraction of Actinide Cations | Condamines, N.; Musikas, C. | 1992 | https://doi.org/10.1080/07366299208918093
1 | CCCCC(CC)CN(CC(CC)CCCC)C(=O)C(C)C | Yes | DEHiBA | 0.2908639 | 0 | TPH | 1 | Pu(IV) |  | HNO3 | 8 |  | 10 | 1 | 0.001097296 | No | No initial Pu(IV) concentration given | The Extraction by N,N-Dialkylamides. II. Extraction of Actinide Cations | Condamines, N.; Musikas, C. | 1992 | https://doi.org/10.1080/07366299208918093
1 | CCCCC(CC)CN(CC(CC)CCCC)C(=O)C(C)C | Yes | DEHiBA | 0.5303729 | 0 | TPH | 1 | Pu(IV) |  | HNO3 | 8 |  | 10 | 1 | 0.01686724 | No | No initial Pu(IV) concentration given | The Extraction by N,N-Dialkylamides. II. Extraction of Actinide Cations | Condamines, N.; Musikas, C. | 1992 | https://doi.org/10.1080/07366299208918093
1 | CCCCC(CC)CN(CC(CC)CCCC)C(=O)C(C)C | Yes | DEHiBA | 0.8425203 | 0 | TPH | 1 | Pu(IV) |  | HNO3 | 8 |  | 10 | 1 | 0.06606295 | No | No initial Pu(IV) concentration given | The Extraction by N,N-Dialkylamides. II. Extraction of Actinide Cations | Condamines, N.; Musikas, C. | 1992 | https://doi.org/10.1080/07366299208918093
1 | CCCCC(CC)CN(CC(CC)CCCC)C(=O)C(C)C | Yes | DEHiBA | 1.213406 | 0 | TPH | 1 | Pu(IV) |  | HNO3 | 8 |  | 10 | 1 | 0.1825721 | No | No initial Pu(IV) concentration given | The Extraction by N,N-Dialkylamides. II. Extraction of Actinide Cations | Condamines, N.; Musikas, C. | 1992 | https://doi.org/10.1080/07366299208918093
1 | CCCCC(CC)CN(CC(CC)CCCC)C(=O)C(C)C | Yes | DEHiBA | 1.674328 | 0 | TPH | 1 | Pu(IV) |  | HNO3 | 8 |  | 10 | 1 | 0.60101 | No | No initial Pu(IV) concentration given | The Extraction by N,N-Dialkylamides. II. Extraction of Actinide Cations | Condamines, N.; Musikas, C. | 1992 | https://doi.org/10.1080/07366299208918093
1 | CCCCC(CC)CN(CC(CC)CCCC)C(=O)C(C)C | Yes | DEHiBA | 1.925208 | 0 | TPH | 1 | Pu(IV) |  | HNO3 | 8 |  | 10 | 1 | 1.172923 | No | No initial Pu(IV) concentration given | The Extraction by N,N-Dialkylamides. II. Extraction of Actinide Cations | Condamines, N.; Musikas, C. | 1992 | https://doi.org/10.1080/07366299208918093
2 | CCCCC(CC)CN(CC(CC)CCCC)C(=O)CCC, CCCCC(CC)CN(CC(CC)CCCC)C(=O)C(C)C | Yes, No | DEHBA, DEHiBA | 1.000, 0.000 | 0 | TPH | 1 | U(VI) |  | HNO3 | 1 |  | 10 | 1 | 1.211059 | No | No initial U(VI) concentration given | The Extraction by N,N-Dialkylamides. II. Extraction of Actinide Cations | Condamines, N.; Musikas, C. | 1992 | https://doi.org/10.1080/07366299208918093
2 | CCCCC(CC)CN(CC(CC)CCCC)C(=O)CCC, CCCCC(CC)CN(CC(CC)CCCC)C(=O)C(C)C | Yes, No | DEHBA, DEHiBA | 0.894, 0.106 | 0 | TPH | 1 | U(VI) |  | HNO3 | 1 |  | 10 | 1 | 1.099888 | No | No initial U(VI) concentration given | The Extraction by N,N-Dialkylamides. II. Extraction of Actinide Cations | Condamines, N.; Musikas, C. | 1992 | https://doi.org/10.1080/07366299208918093
2 | CCCCC(CC)CN(CC(CC)CCCC)C(=O)CCC, CCCCC(CC)CN(CC(CC)CCCC)C(=O)C(C)C | Yes, No | DEHBA, DEHiBA | 0.790, 0.210 | 0 | TPH | 1 | U(VI) |  | HNO3 | 1 |  | 10 | 1 | 1.007062 | No | No initial U(VI) concentration given | The Extraction by N,N-Dialkylamides. II. Extraction of Actinide Cations | Condamines, N.; Musikas, C. | 1992 | https://doi.org/10.1080/07366299208918093
2 | CCCCC(CC)CN(CC(CC)CCCC)C(=O)CCC, CCCCC(CC)CN(CC(CC)CCCC)C(=O)C(C)C | Yes, No | DEHBA, DEHiBA | 0.602, 0.398 | 0 | TPH | 1 | U(VI) |  | HNO3 | 1 |  | 10 | 1 | 0.7358641 | No | No initial U(VI) concentration given | The Extraction by N,N-Dialkylamides. II. Extraction of Actinide Cations | Condamines, N.; Musikas, C. | 1992 | https://doi.org/10.1080/07366299208918093
2 | CCCCC(CC)CN(CC(CC)CCCC)C(=O)CCC, CCCCC(CC)CN(CC(CC)CCCC)C(=O)C(C)C | Yes, No | DEHBA, DEHiBA | 0.500, 0.500 | 0 | TPH | 1 | U(VI) |  | HNO3 | 1 |  | 10 | 1 | 0.6767454 | No | No initial U(VI) concentration given | The Extraction by N,N-Dialkylamides. II. Extraction of Actinide Cations | Condamines, N.; Musikas, C. | 1992 | https://doi.org/10.1080/07366299208918093
2 | CCCCC(CC)CN(CC(CC)CCCC)C(=O)CCC, CCCCC(CC)CN(CC(CC)CCCC)C(=O)C(C)C | Yes, No | DEHBA, DEHiBA | 0.391, 0.609 | 0 | TPH | 1 | U(VI) |  | HNO3 | 1 |  | 10 | 1 | 0.5808166 | No | No initial U(VI) concentration given | The Extraction by N,N-Dialkylamides. II. Extraction of Actinide Cations | Condamines, N.; Musikas, C. | 1992 | https://doi.org/10.1080/07366299208918093
2 | CCCCC(CC)CN(CC(CC)CCCC)C(=O)CCC, CCCCC(CC)CN(CC(CC)CCCC)C(=O)C(C)C | Yes, No | DEHBA, DEHiBA | 0.198, 0.802 | 0 | TPH | 1 | U(VI) |  | HNO3 | 1 |  | 10 | 1 | 0.4044974 | No | No initial U(VI) concentration given | The Extraction by N,N-Dialkylamides. II. Extraction of Actinide Cations | Condamines, N.; Musikas, C. | 1992 | https://doi.org/10.1080/07366299208918093
2 | CCCCC(CC)CN(CC(CC)CCCC)C(=O)CCC, CCCCC(CC)CN(CC(CC)CCCC)C(=O)C(C)C | Yes, No | DEHBA, DEHiBA | 0.102, 0.898 | 0 | TPH | 1 | U(VI) |  | HNO3 | 1 |  | 10 | 1 | 0.333185 | No | No initial U(VI) concentration given | The Extraction by N,N-Dialkylamides. II. Extraction of Actinide Cations | Condamines, N.; Musikas, C. | 1992 | https://doi.org/10.1080/07366299208918093
2 | CCCCC(CC)CN(CC(CC)CCCC)C(=O)CCC, CCCCC(CC)CN(CC(CC)CCCC)C(=O)C(C)C | Yes, No | DEHBA, DEHiBA | 0.000, 1.000 | 0 | TPH | 1 | U(VI) |  | HNO3 | 1 |  | 10 | 1 | 0.2832923 | No | No initial U(VI) concentration given | The Extraction by N,N-Dialkylamides. II. Extraction of Actinide Cations | Condamines, N.; Musikas, C. | 1992 | https://doi.org/10.1080/07366299208918093
2 | CCCCC(CC)CN(CC(CC)CCCC)C(=O)CCC, CCCCC(CC)CN(CC(CC)CCCC)C(=O)C(C)C | Yes, No | DEHBA, DEHiBA | 0.000, 1.000 | 0 | TPH | 1 | Pu(IV) |  | HNO3 | 1 |  | 10 | 1 | 0.003968087 | No | No initial Pu(IV) concentration given | The Extraction by N,N-Dialkylamides. II. Extraction of Actinide Cations | Condamines, N.; Musikas, C. | 1992 | https://doi.org/10.1080/07366299208918093
2 | CCCCC(CC)CN(CC(CC)CCCC)C(=O)CCC, CCCCC(CC)CN(CC(CC)CCCC)C(=O)C(C)C | Yes, No | DEHBA, DEHiBA | 0.098, 0.902 | 0 | TPH | 1 | Pu(IV) |  | HNO3 | 1 |  | 10 | 1 | 0.01046419 | No | No initial Pu(IV) concentration given | The Extraction by N,N-Dialkylamides. II. Extraction of Actinide Cations | Condamines, N.; Musikas, C. | 1992 | https://doi.org/10.1080/07366299208918093
2 | CCCCC(CC)CN(CC(CC)CCCC)C(=O)CCC, CCCCC(CC)CN(CC(CC)CCCC)C(=O)C(C)C | Yes, No | DEHBA, DEHiBA | 0.245, 0.755 | 0 | TPH | 1 | Pu(IV) |  | HNO3 | 1 |  | 10 | 1 | 0.03037833 | No | No initial Pu(IV) concentration given | The Extraction by N,N-Dialkylamides. II. Extraction of Actinide Cations | Condamines, N.; Musikas, C. | 1992 | https://doi.org/10.1080/07366299208918093
2 | CCCCC(CC)CN(CC(CC)CCCC)C(=O)CCC, CCCCC(CC)CN(CC(CC)CCCC)C(=O)C(C)C | Yes, No | DEHBA, DEHiBA | 0.399, 0.601 | 0 | TPH | 1 | Pu(IV) |  | HNO3 | 1 |  | 10 | 1 | 0.05029597 | No | No initial Pu(IV) concentration given | The Extraction by N,N-Dialkylamides. II. Extraction of Actinide Cations | Condamines, N.; Musikas, C. | 1992 | https://doi.org/10.1080/07366299208918093
2 | CCCCC(CC)CN(CC(CC)CCCC)C(=O)CCC, CCCCC(CC)CN(CC(CC)CCCC)C(=O)C(C)C | Yes, No | DEHBA, DEHiBA | 0.486, 0.514 | 0 | TPH | 1 | Pu(IV) |  | HNO3 | 1 |  | 10 | 1 | 0.08530919 | No | No initial Pu(IV) concentration given | The Extraction by N,N-Dialkylamides. II. Extraction of Actinide Cations | Condamines, N.; Musikas, C. | 1992 | https://doi.org/10.1080/07366299208918093
2 | CCCCC(CC)CN(CC(CC)CCCC)C(=O)CCC, CCCCC(CC)CN(CC(CC)CCCC)C(=O)C(C)C | Yes, No | DEHBA, DEHiBA | 0.601, 0.399 | 0 | TPH | 1 | Pu(IV) |  | HNO3 | 1 |  | 10 | 1 | 0.1158723 | No | No initial Pu(IV) concentration given | The Extraction by N,N-Dialkylamides. II. Extraction of Actinide Cations | Condamines, N.; Musikas, C. | 1992 | https://doi.org/10.1080/07366299208918093
2 | CCCCC(CC)CN(CC(CC)CCCC)C(=O)CCC, CCCCC(CC)CN(CC(CC)CCCC)C(=O)C(C)C | Yes, No | DEHBA, DEHiBA | 0.741, 0.259 | 0 | TPH | 1 | Pu(IV) |  | HNO3 | 1 |  | 10 | 1 | 0.1571126 | No | No initial Pu(IV) concentration given | The Extraction by N,N-Dialkylamides. II. Extraction of Actinide Cations | Condamines, N.; Musikas, C. | 1992 | https://doi.org/10.1080/07366299208918093
2 | CCCCC(CC)CN(CC(CC)CCCC)C(=O)CCC, CCCCC(CC)CN(CC(CC)CCCC)C(=O)C(C)C | Yes, No | DEHBA, DEHiBA | 0.896, 0.104 | 0 | TPH | 1 | Pu(IV) |  | HNO3 | 1 |  | 10 | 1 | 0.2261377 | No | No initial Pu(IV) concentration given | The Extraction by N,N-Dialkylamides. II. Extraction of Actinide Cations | Condamines, N.; Musikas, C. | 1992 | https://doi.org/10.1080/07366299208918093
2 | CCCCC(CC)CN(CC(CC)CCCC)C(=O)CCC, CCCCC(CC)CN(CC(CC)CCCC)C(=O)C(C)C | Yes, No | DEHBA, DEHiBA | 1.000, 0.000 | 0 | TPH | 1 | Pu(IV) |  | HNO3 | 1 |  | 10 | 1 | 0.2713308 | No | No initial Pu(IV) concentration given | The Extraction by N,N-Dialkylamides. II. Extraction of Actinide Cations | Condamines, N.; Musikas, C. | 1992 | https://doi.org/10.1080/07366299208918093
1 | CCCCC(CC)CN(CC(CC)CCCC)C(=O)C(C)C | Yes | DEHiBA | 0.1002141 | 0 | n-dodecane | 1 | Th(IV) |  | HNO3 | 7 | 25 | 30 | 1 | 0.01812393 | No | No initial Th(IV) concentration given, I give total NO3- concentration (HNO3 + Al(NO3)3) HNO3=1 M | Solvent Extraction Studies on Th(IV), Pa(V), and U(VI) from Nitric Acid Medium using Di-2-Ethyl Hexyl Isobutyramide (D2EHIBA) | Pathak, P.N.; Veeraraghavan, R.; Ruikar, P.B.; Manchanda, V.K. | 1999 | https://doi.org/10.1524/ract.1999.86.34.129
1 | CCCCC(CC)CN(CC(CC)CCCC)C(=O)C(C)C | Yes | DEHiBA | 0.1989667 | 0 | n-dodecane | 1 | Th(IV) |  | HNO3 | 7 | 25 | 30 | 1 | 0.1 | No | No initial Th(IV) concentration given, I give total NO3- concentration (HNO3 + Al(NO3)3) HNO3=1 M | Solvent Extraction Studies on Th(IV), Pa(V), and U(VI) from Nitric Acid Medium using Di-2-Ethyl Hexyl Isobutyramide (D2EHIBA) | Pathak, P.N.; Veeraraghavan, R.; Ruikar, P.B.; Manchanda, V.K. | 1999 | https://doi.org/10.1524/ract.1999.86.34.129
1 | CCCCC(CC)CN(CC(CC)CCCC)C(=O)C(C)C | Yes | DEHiBA | 0.3998838 | 0 | n-dodecane | 1 | Th(IV) |  | HNO3 | 7 | 25 | 30 | 1 | 1.233849 | No | No initial Th(IV) concentration given, I give total NO3- concentration (HNO3 + Al(NO3)3) HNO3=1 M | Solvent Extraction Studies on Th(IV), Pa(V), and U(VI) from Nitric Acid Medium using Di-2-Ethyl Hexyl Isobutyramide (D2EHIBA) | Pathak, P.N.; Veeraraghavan, R.; Ruikar, P.B.; Manchanda, V.K. | 1999 | https://doi.org/10.1524/ract.1999.86.34.129
1 | CCCCC(CC)CN(CC(CC)CCCC)C(=O)C(C)C | Yes | DEHiBA | 0.5997167 | 0 | n-dodecane | 1 | Th(IV) |  | HNO3 | 7 | 25 | 30 | 1 | 3.183557 | No | No initial Th(IV) concentration given, I give total NO3- concentration (HNO3 + Al(NO3)3) HNO3=1 M | Solvent Extraction Studies on Th(IV), Pa(V), and U(VI) from Nitric Acid Medium using Di-2-Ethyl Hexyl Isobutyramide (D2EHIBA) | Pathak, P.N.; Veeraraghavan, R.; Ruikar, P.B.; Manchanda, V.K. | 1999 | https://doi.org/10.1524/ract.1999.86.34.129
1 | CCCCC(CC)CN(CC(CC)CCCC)C(=O)C(C)C | Yes | DEHiBA | 0.8013538 | 0 | n-dodecane | 1 | Th(IV) |  | HNO3 | 7 | 25 | 30 | 1 | 8.141035 | No | No initial Th(IV) concentration given, I give total NO3- concentration (HNO3 + Al(NO3)3) HNO3=1 M | Solvent Extraction Studies on Th(IV), Pa(V), and U(VI) from Nitric Acid Medium using Di-2-Ethyl Hexyl Isobutyramide (D2EHIBA) | Pathak, P.N.; Veeraraghavan, R.; Ruikar, P.B.; Manchanda, V.K. | 1999 | https://doi.org/10.1524/ract.1999.86.34.129
1 | CCCCC(CC)CN(CC(CC)CCCC)C(=O)C(C)C | Yes | DEHiBA | 0.9998576 | 0 | n-dodecane | 1 | Th(IV) |  | HNO3 | 7 | 25 | 30 | 1 | 15.22384 | No | No initial Th(IV) concentration given, I give total NO3- concentration (HNO3 + Al(NO3)3) HNO3=1 M | Solvent Extraction Studies on Th(IV), Pa(V), and U(VI) from Nitric Acid Medium using Di-2-Ethyl Hexyl Isobutyramide (D2EHIBA) | Pathak, P.N.; Veeraraghavan, R.; Ruikar, P.B.; Manchanda, V.K. | 1999 | https://doi.org/10.1524/ract.1999.86.34.129
1 | CCCCC(CC)CN(CC(CC)CCCC)C(=O)C(C)C | Yes | DEHiBA | 1 | 0 | n-dodecane | 1 | Pa(V) | 1e-08 | HNO3 | 0.9553105 | 25 | 30 | 1 | 0.006424127 | No | No initial Pa(V) concentration given, I give total NO3- concentration (HNO3 + Al(NO3)3) HNO3=1 M | Solvent Extraction Studies on Th(IV), Pa(V), and U(VI) from Nitric Acid Medium using Di-2-Ethyl Hexyl Isobutyramide (D2EHIBA) | Pathak, P.N.; Veeraraghavan, R.; Ruikar, P.B.; Manchanda, V.K. | 1999 | https://doi.org/10.1524/ract.1999.86.34.129
1 | CCCCC(CC)CN(CC(CC)CCCC)C(=O)C(C)C | Yes | DEHiBA | 1 | 0 | n-dodecane | 1 | Pa(V) | 1e-08 | HNO3 | 2.096092 | 25 | 30 | 1 | 0.04671782 | No | No initial Pa(V) concentration given, I give total NO3- concentration (HNO3 + Al(NO3)3) HNO3=1 M | Solvent Extraction Studies on Th(IV), Pa(V), and U(VI) from Nitric Acid Medium using Di-2-Ethyl Hexyl Isobutyramide (D2EHIBA) | Pathak, P.N.; Veeraraghavan, R.; Ruikar, P.B.; Manchanda, V.K. | 1999 | https://doi.org/10.1524/ract.1999.86.34.129
1 | CCCCC(CC)CN(CC(CC)CCCC)C(=O)C(C)C | Yes | DEHiBA | 1 | 0 | n-dodecane | 1 | Pa(V) | 1e-08 | HNO3 | 3.264074 | 25 | 30 | 1 | 0.2099277 | No | No initial Pa(V) concentration given, I give total NO3- concentration (HNO3 + Al(NO3)3) HNO3=1 M | Solvent Extraction Studies on Th(IV), Pa(V), and U(VI) from Nitric Acid Medium using Di-2-Ethyl Hexyl Isobutyramide (D2EHIBA) | Pathak, P.N.; Veeraraghavan, R.; Ruikar, P.B.; Manchanda, V.K. | 1999 | https://doi.org/10.1524/ract.1999.86.34.129
1 | CCCCC(CC)CN(CC(CC)CCCC)C(=O)C(C)C | Yes | DEHiBA | 1 | 0 | n-dodecane | 1 | Pa(V) | 1e-08 | HNO3 | 4.431425 | 25 | 30 | 1 | 0.8212337 | No | No initial Pa(V) concentration given, I give total NO3- concentration (HNO3 + Al(NO3)3) HNO3=1 M | Solvent Extraction Studies on Th(IV), Pa(V), and U(VI) from Nitric Acid Medium using Di-2-Ethyl Hexyl Isobutyramide (D2EHIBA) | Pathak, P.N.; Veeraraghavan, R.; Ruikar, P.B.; Manchanda, V.K. | 1999 | https://doi.org/10.1524/ract.1999.86.34.129
1 | CCCCC(CC)CN(CC(CC)CCCC)C(=O)C(C)C | Yes | DEHiBA | 1 | 0 | n-dodecane | 1 | Pa(V) | 1e-08 | HNO3 | 5.585495 | 25 | 30 | 1 | 1.678498 | No | No initial Pa(V) concentration given, I give total NO3- concentration (HNO3 + Al(NO3)3) HNO3=1 M | Solvent Extraction Studies on Th(IV), Pa(V), and U(VI) from Nitric Acid Medium using Di-2-Ethyl Hexyl Isobutyramide (D2EHIBA) | Pathak, P.N.; Veeraraghavan, R.; Ruikar, P.B.; Manchanda, V.K. | 1999 | https://doi.org/10.1524/ract.1999.86.34.129
1 | CCCCC(CC)CN(CC(CC)CCCC)C(=O)C(C)C | Yes | DEHiBA | 1 | 0 | n-dodecane | 1 | Pa(V) | 1e-08 | HNO3 | 6.764044 | 25 | 30 | 1 | 2.382209 | No | No initial Pa(V) concentration given, I give total NO3- concentration (HNO3 + Al(NO3)3) HNO3=1 M | Solvent Extraction Studies on Th(IV), Pa(V), and U(VI) from Nitric Acid Medium using Di-2-Ethyl Hexyl Isobutyramide (D2EHIBA) | Pathak, P.N.; Veeraraghavan, R.; Ruikar, P.B.; Manchanda, V.K. | 1999 | https://doi.org/10.1524/ract.1999.86.34.129
1 | CCCCC(CC)CN(CC(CC)CCCC)C(=O)C(C)C | Yes | DEHiBA | 0.1992307 | 0 | n-dodecane | 1 | Pa(V) | 1e-08 | HNO3 | 6 | 25 | 30 | 1 | 0.1614049 | No | No initial Pa(V) concentration given | Solvent Extraction Studies on Th(IV), Pa(V), and U(VI) from Nitric Acid Medium using Di-2-Ethyl Hexyl Isobutyramide (D2EHIBA) | Pathak, P.N.; Veeraraghavan, R.; Ruikar, P.B.; Manchanda, V.K. | 1999 | https://doi.org/10.1524/ract.1999.86.34.129
1 | CCCCC(CC)CN(CC(CC)CCCC)C(=O)C(C)C | Yes | DEHiBA | 0.3979105 | 0 | n-dodecane | 1 | Pa(V) | 1e-08 | HNO3 | 6 | 25 | 30 | 1 | 0.3278774 | No | No initial Pa(V) concentration given | Solvent Extraction Studies on Th(IV), Pa(V), and U(VI) from Nitric Acid Medium using Di-2-Ethyl Hexyl Isobutyramide (D2EHIBA) | Pathak, P.N.; Veeraraghavan, R.; Ruikar, P.B.; Manchanda, V.K. | 1999 | https://doi.org/10.1524/ract.1999.86.34.129
1 | CCCCC(CC)CN(CC(CC)CCCC)C(=O)C(C)C | Yes | DEHiBA | 0.5981692 | 0 | n-dodecane | 1 | Pa(V) | 1e-08 | HNO3 | 6 | 25 | 30 | 1 | 0.489411 | No | No initial Pa(V) concentration given | Solvent Extraction Studies on Th(IV), Pa(V), and U(VI) from Nitric Acid Medium using Di-2-Ethyl Hexyl Isobutyramide (D2EHIBA) | Pathak, P.N.; Veeraraghavan, R.; Ruikar, P.B.; Manchanda, V.K. | 1999 | https://doi.org/10.1524/ract.1999.86.34.129
1 | CCCCC(CC)CN(CC(CC)CCCC)C(=O)C(C)C | Yes | DEHiBA | 0.800633 | 0 | n-dodecane | 1 | Pa(V) | 1e-08 | HNO3 | 6 | 25 | 30 | 1 | 0.6946609 | No | No initial Pa(V) concentration given | Solvent Extraction Studies on Th(IV), Pa(V), and U(VI) from Nitric Acid Medium using Di-2-Ethyl Hexyl Isobutyramide (D2EHIBA) | Pathak, P.N.; Veeraraghavan, R.; Ruikar, P.B.; Manchanda, V.K. | 1999 | https://doi.org/10.1524/ract.1999.86.34.129
1 | CCCCC(CC)CN(CC(CC)CCCC)C(=O)C(C)C | Yes | DEHiBA | 0.9975325 | 0 | n-dodecane | 1 | Pa(V) | 1e-08 | HNO3 | 6 | 25 | 30 | 1 | 0.9588035 | No | No initial Pa(V) concentration given | Solvent Extraction Studies on Th(IV), Pa(V), and U(VI) from Nitric Acid Medium using Di-2-Ethyl Hexyl Isobutyramide (D2EHIBA) | Pathak, P.N.; Veeraraghavan, R.; Ruikar, P.B.; Manchanda, V.K. | 1999 | https://doi.org/10.1524/ract.1999.86.34.129
1 | CCCCC(CC)CN(CC(CC)CCCC)C(=O)C(C)C | Yes | DEHiBA | 1 | 0 | n-dodecane | 1 | Pa(V) | 1e-08 | HNO3 | 4.426919 | 25 | 30 | 1 | 1.380845 | No | No initial Pa(V) concentration given, I give total NO3- concentration (HNO3 + Al(NO3)3) HNO3=1 M | Solvent Extraction Studies on Th(IV), Pa(V), and U(VI) from Nitric Acid Medium using Di-2-Ethyl Hexyl Isobutyramide (D2EHIBA) | Pathak, P.N.; Veeraraghavan, R.; Ruikar, P.B.; Manchanda, V.K. | 1999 | https://doi.org/10.1524/ract.1999.86.34.129
1 | CCCCC(CC)CN(CC(CC)CCCC)C(=O)C(C)C | Yes | DEHiBA | 1 | 0 | n-dodecane | 1 | Pa(V) | 1e-08 | HNO3 | 5.136358 | 25 | 30 | 1 | 1.976694 | No | No initial Pa(V) concentration given, I give total NO3- concentration (HNO3 + Al(NO3)3) HNO3=1 M | Solvent Extraction Studies on Th(IV), Pa(V), and U(VI) from Nitric Acid Medium using Di-2-Ethyl Hexyl Isobutyramide (D2EHIBA) | Pathak, P.N.; Veeraraghavan, R.; Ruikar, P.B.; Manchanda, V.K. | 1999 | https://doi.org/10.1524/ract.1999.86.34.129
1 | CCCCC(CC)CN(CC(CC)CCCC)C(=O)C(C)C | Yes | DEHiBA | 1 | 0 | n-dodecane | 1 | Pa(V) | 1e-08 | HNO3 | 5.868544 | 25 | 30 | 1 | 3.733666 | No | No initial Pa(V) concentration given, I give total NO3- concentration (HNO3 + Al(NO3)3) HNO3=1 M | Solvent Extraction Studies on Th(IV), Pa(V), and U(VI) from Nitric Acid Medium using Di-2-Ethyl Hexyl Isobutyramide (D2EHIBA) | Pathak, P.N.; Veeraraghavan, R.; Ruikar, P.B.; Manchanda, V.K. | 1999 | https://doi.org/10.1524/ract.1999.86.34.129
1 | CCCCC(CC)CN(CC(CC)CCCC)C(=O)C(C)C | Yes | DEHiBA | 1 | 0 | n-dodecane | 1 | Pa(V) | 1e-08 | HNO3 | 6.644539 | 25 | 30 | 1 | 4.55886 | No | No initial Pa(V) concentration given, I give total NO3- concentration (HNO3 + Al(NO3)3) HNO3=1 M | Solvent Extraction Studies on Th(IV), Pa(V), and U(VI) from Nitric Acid Medium using Di-2-Ethyl Hexyl Isobutyramide (D2EHIBA) | Pathak, P.N.; Veeraraghavan, R.; Ruikar, P.B.; Manchanda, V.K. | 1999 | https://doi.org/10.1524/ract.1999.86.34.129
1 | CCCCC(CC)CN(CC(CC)CCCC)C(=O)C(C)C | Yes | DEHiBA | 1 | 0 | n-dodecane | 1 | Pa(V) | 1e-08 | HNO3 | 7.408546 | 25 | 30 | 1 | 7.790882 | No | No initial Pa(V) concentration given, I give total NO3- concentration (HNO3 + Al(NO3)3) HNO3=1 M | Solvent Extraction Studies on Th(IV), Pa(V), and U(VI) from Nitric Acid Medium using Di-2-Ethyl Hexyl Isobutyramide (D2EHIBA) | Pathak, P.N.; Veeraraghavan, R.; Ruikar, P.B.; Manchanda, V.K. | 1999 | https://doi.org/10.1524/ract.1999.86.34.129
1 | CCCCC(CC)CN(CC(CC)CCCC)C(=O)C(C)C | Yes | DEHiBA | 1 | 0 | n-dodecane | 1 | Pa(V) | 1e-08 | HNO3 | 8.204016 | 25 | 30 | 1 | 8.76028 | No | No initial Pa(V) concentration given, I give total NO3- concentration (HNO3 + Al(NO3)3) HNO3=1 M | Solvent Extraction Studies on Th(IV), Pa(V), and U(VI) from Nitric Acid Medium using Di-2-Ethyl Hexyl Isobutyramide (D2EHIBA) | Pathak, P.N.; Veeraraghavan, R.; Ruikar, P.B.; Manchanda, V.K. | 1999 | https://doi.org/10.1524/ract.1999.86.34.129
1 | CCCCC(CC)CN(CC(CC)CCCC)C(=O)C(C)C | Yes | DEHiBA | 1 | 0 | n-dodecane | 2 | Pa(V), U(VI) | 0.00000001, 84.000 | HNO3 | 1 | 25 | 30 | 1 | 0.012, 0.000 | No | Extraction of 'tracer' Pa(V) with U(VI) loading | Solvent Extraction Studies on Th(IV), Pa(V), and U(VI) from Nitric Acid Medium using Di-2-Ethyl Hexyl Isobutyramide (D2EHIBA) | Pathak, P.N.; Veeraraghavan, R.; Ruikar, P.B.; Manchanda, V.K. | 1999 | https://doi.org/10.1524/ract.1999.86.34.129
1 | CCCCC(CC)CN(CC(CC)CCCC)C(=O)C(C)C | Yes | DEHiBA | 1 | 0 | n-dodecane | 2 | Pa(V), U(VI) | 0.00000001, 84.000 | HNO3 | 2 | 25 | 30 | 1 | 0.055, 0.000 | No | Extraction of 'tracer' Pa(V) with U(VI) loading | Solvent Extraction Studies on Th(IV), Pa(V), and U(VI) from Nitric Acid Medium using Di-2-Ethyl Hexyl Isobutyramide (D2EHIBA) | Pathak, P.N.; Veeraraghavan, R.; Ruikar, P.B.; Manchanda, V.K. | 1999 | https://doi.org/10.1524/ract.1999.86.34.129
1 | CCCCC(CC)CN(CC(CC)CCCC)C(=O)C(C)C | Yes | DEHiBA | 1 | 0 | n-dodecane | 2 | Pa(V), U(VI) | 0.00000001, 84.000 | HNO3 | 3 | 25 | 30 | 1 | 0.290, 0.000 | No | Extraction of 'tracer' Pa(V) with U(VI) loading | Solvent Extraction Studies on Th(IV), Pa(V), and U(VI) from Nitric Acid Medium using Di-2-Ethyl Hexyl Isobutyramide (D2EHIBA) | Pathak, P.N.; Veeraraghavan, R.; Ruikar, P.B.; Manchanda, V.K. | 1999 | https://doi.org/10.1524/ract.1999.86.34.129
1 | CCCCC(CC)CN(CC(CC)CCCC)C(=O)C(C)C | Yes | DEHiBA | 1 | 0 | n-dodecane | 2 | Pa(V), U(VI) | 0.00000001, 84.000 | HNO3 | 4 | 25 | 30 | 1 | 0.410, 0.000 | No | Extraction of 'tracer' Pa(V) with U(VI) loading | Solvent Extraction Studies on Th(IV), Pa(V), and U(VI) from Nitric Acid Medium using Di-2-Ethyl Hexyl Isobutyramide (D2EHIBA) | Pathak, P.N.; Veeraraghavan, R.; Ruikar, P.B.; Manchanda, V.K. | 1999 | https://doi.org/10.1524/ract.1999.86.34.129
1 | CCCCC(CC)CN(CC(CC)CCCC)C(=O)C(C)C | Yes | DEHiBA | 1 | 0 | n-dodecane | 2 | Pa(V), U(VI) | 0.00000001, 84.000 | HNO3 | 6 | 25 | 30 | 1 | 1.080, 0.000 | No | Extraction of 'tracer' Pa(V) with U(VI) loading | Solvent Extraction Studies on Th(IV), Pa(V), and U(VI) from Nitric Acid Medium using Di-2-Ethyl Hexyl Isobutyramide (D2EHIBA) | Pathak, P.N.; Veeraraghavan, R.; Ruikar, P.B.; Manchanda, V.K. | 1999 | https://doi.org/10.1524/ract.1999.86.34.129
1 | CCCCC(CC)CN(CC(CC)CCCC)C(=O)C(C)C | Yes | DEHiBA | 1 | 0 | n-dodecane | 1 | Pa(V) | 1e-08 | HNO3 | 1 | 25 | 30 | 1 | 0.0056 | No | Extraction of 'tracer' Pa(V) | Solvent Extraction Studies on Th(IV), Pa(V), and U(VI) from Nitric Acid Medium using Di-2-Ethyl Hexyl Isobutyramide (D2EHIBA) | Pathak, P.N.; Veeraraghavan, R.; Ruikar, P.B.; Manchanda, V.K. | 1999 | https://doi.org/10.1524/ract.1999.86.34.129
1 | CCCCC(CC)CN(CC(CC)CCCC)C(=O)C(C)C | Yes | DEHiBA | 1 | 0 | n-dodecane | 1 | Pa(V) | 1e-08 | HNO3 | 2 | 25 | 30 | 1 | 0.052 | No | Extraction of 'tracer' Pa(V) | Solvent Extraction Studies on Th(IV), Pa(V), and U(VI) from Nitric Acid Medium using Di-2-Ethyl Hexyl Isobutyramide (D2EHIBA) | Pathak, P.N.; Veeraraghavan, R.; Ruikar, P.B.; Manchanda, V.K. | 1999 | https://doi.org/10.1524/ract.1999.86.34.129
1 | CCCCC(CC)CN(CC(CC)CCCC)C(=O)C(C)C | Yes | DEHiBA | 1 | 0 | n-dodecane | 1 | Pa(V) | 1e-08 | HNO3 | 3 | 25 | 30 | 1 | 0.19 | No | Extraction of 'tracer' Pa(V) | Solvent Extraction Studies on Th(IV), Pa(V), and U(VI) from Nitric Acid Medium using Di-2-Ethyl Hexyl Isobutyramide (D2EHIBA) | Pathak, P.N.; Veeraraghavan, R.; Ruikar, P.B.; Manchanda, V.K. | 1999 | https://doi.org/10.1524/ract.1999.86.34.129
1 | CCCCC(CC)CN(CC(CC)CCCC)C(=O)C(C)C | Yes | DEHiBA | 1 | 0 | n-dodecane | 1 | Pa(V) | 1e-08 | HNO3 | 4 | 25 | 30 | 1 | 0.32 | No | Extraction of 'tracer' Pa(V) | Solvent Extraction Studies on Th(IV), Pa(V), and U(VI) from Nitric Acid Medium using Di-2-Ethyl Hexyl Isobutyramide (D2EHIBA) | Pathak, P.N.; Veeraraghavan, R.; Ruikar, P.B.; Manchanda, V.K. | 1999 | https://doi.org/10.1524/ract.1999.86.34.129
1 | CCCCC(CC)CN(CC(CC)CCCC)C(=O)C(C)C | Yes | DEHiBA | 1 | 0 | n-dodecane | 1 | Pa(V) | 1e-08 | HNO3 | 5 | 25 | 30 | 1 | 0.75 | No | Extraction of 'tracer' Pa(V) | Solvent Extraction Studies on Th(IV), Pa(V), and U(VI) from Nitric Acid Medium using Di-2-Ethyl Hexyl Isobutyramide (D2EHIBA) | Pathak, P.N.; Veeraraghavan, R.; Ruikar, P.B.; Manchanda, V.K. | 1999 | https://doi.org/10.1524/ract.1999.86.34.129
1 | CCCCC(CC)CN(CC(CC)CCCC)C(=O)C(C)C | Yes | DEHiBA | 1 | 0 | n-dodecane | 1 | Pa(V) | 1e-08 | HNO3 | 6 | 25 | 30 | 1 | 0.95 | No | Extraction of 'tracer' Pa(V) | Solvent Extraction Studies on Th(IV), Pa(V), and U(VI) from Nitric Acid Medium using Di-2-Ethyl Hexyl Isobutyramide (D2EHIBA) | Pathak, P.N.; Veeraraghavan, R.; Ruikar, P.B.; Manchanda, V.K. | 1999 | https://doi.org/10.1524/ract.1999.86.34.129
1 | CCCCC(CC)CN(CC(CC)CCCC)C(=O)C(C)C | Yes | DEHiBA | 1 | 0 | n-dodecane | 2 | Pa(V), Th(IV) | 0.00000001, 216.000 | HNO3 | 1 | 25 | 30 | 1 | 0.012, 0.000 | No | Extraction of 'tracer' Pa(V) with Th(IV) loading | Solvent Extraction Studies on Th(IV), Pa(V), and U(VI) from Nitric Acid Medium using Di-2-Ethyl Hexyl Isobutyramide (D2EHIBA) | Pathak, P.N.; Veeraraghavan, R.; Ruikar, P.B.; Manchanda, V.K. | 1999 | https://doi.org/10.1524/ract.1999.86.34.129
1 | CCCCC(CC)CN(CC(CC)CCCC)C(=O)C(C)C | Yes | DEHiBA | 1 | 0 | n-dodecane | 2 | Pa(V), Th(IV) | 0.00000001, 216.000 | HNO3 | 1.998804 | 25 | 30 | 1 | 0.077, 0.000 | No | Extraction of 'tracer' Pa(V) with Th(IV) loading | Solvent Extraction Studies on Th(IV), Pa(V), and U(VI) from Nitric Acid Medium using Di-2-Ethyl Hexyl Isobutyramide (D2EHIBA) | Pathak, P.N.; Veeraraghavan, R.; Ruikar, P.B.; Manchanda, V.K. | 1999 | https://doi.org/10.1524/ract.1999.86.34.129
1 | CCCCC(CC)CN(CC(CC)CCCC)C(=O)C(C)C | Yes | DEHiBA | 1 | 0 | n-dodecane | 2 | Pa(V), Th(IV) | 0.00000001, 216.000 | HNO3 | 2.991627 | 25 | 30 | 1 | 0.240, 0.000 | No | Extraction of 'tracer' Pa(V) with Th(IV) loading | Solvent Extraction Studies on Th(IV), Pa(V), and U(VI) from Nitric Acid Medium using Di-2-Ethyl Hexyl Isobutyramide (D2EHIBA) | Pathak, P.N.; Veeraraghavan, R.; Ruikar, P.B.; Manchanda, V.K. | 1999 | https://doi.org/10.1524/ract.1999.86.34.129
1 | CCCCC(CC)CN(CC(CC)CCCC)C(=O)C(C)C | Yes | DEHiBA | 1 | 0 | n-dodecane | 2 | Pa(V), Th(IV) | 0.00000001, 216.000 | HNO3 | 4.002392 | 25 | 30 | 1 | 0.470, 0.000 | No | Extraction of 'tracer' Pa(V) with Th(IV) loading | Solvent Extraction Studies on Th(IV), Pa(V), and U(VI) from Nitric Acid Medium using Di-2-Ethyl Hexyl Isobutyramide (D2EHIBA) | Pathak, P.N.; Veeraraghavan, R.; Ruikar, P.B.; Manchanda, V.K. | 1999 | https://doi.org/10.1524/ract.1999.86.34.129
1 | CCCCC(CC)CN(CC(CC)CCCC)C(=O)C(C)C | Yes | DEHiBA | 1 | 0 | n-dodecane | 2 | Pa(V), Th(IV) | 0.00000001, 216.000 | HNO3 | 4.995215 | 25 | 30 | 1 | 0.651, 0.000 | No | Extraction of 'tracer' Pa(V) with Th(IV) loading | Solvent Extraction Studies on Th(IV), Pa(V), and U(VI) from Nitric Acid Medium using Di-2-Ethyl Hexyl Isobutyramide (D2EHIBA) | Pathak, P.N.; Veeraraghavan, R.; Ruikar, P.B.; Manchanda, V.K. | 1999 | https://doi.org/10.1524/ract.1999.86.34.129
1 | CCCCC(CC)CN(CC(CC)CCCC)C(=O)C(C)C | Yes | DEHiBA | 1 | 0 | n-dodecane | 2 | Pa(V), Th(IV) | 0.00000001, 216.000 | HNO3 | 5.994019 | 25 | 30 | 1 | 0.711, 0.000 | No | Extraction of 'tracer' Pa(V) with Th(IV) loading | Solvent Extraction Studies on Th(IV), Pa(V), and U(VI) from Nitric Acid Medium using Di-2-Ethyl Hexyl Isobutyramide (D2EHIBA) | Pathak, P.N.; Veeraraghavan, R.; Ruikar, P.B.; Manchanda, V.K. | 1999 | https://doi.org/10.1524/ract.1999.86.34.129
1 | CCCCC(CC)CN(CC(CC)CCCC)C(=O)C(C)C | Yes | DEHiBA | 1 | 0 | n-dodecane | 2 | Pa(V), Th(IV) | 0.00000001, 431.000 | HNO3 | 1 | 25 | 30 | 1 | 0.017, 0.000 | No | Extraction of 'tracer' Pa(V) with Th(IV) loading | Solvent Extraction Studies on Th(IV), Pa(V), and U(VI) from Nitric Acid Medium using Di-2-Ethyl Hexyl Isobutyramide (D2EHIBA) | Pathak, P.N.; Veeraraghavan, R.; Ruikar, P.B.; Manchanda, V.K. | 1999 | https://doi.org/10.1524/ract.1999.86.34.129
1 | CCCCC(CC)CN(CC(CC)CCCC)C(=O)C(C)C | Yes | DEHiBA | 1 | 0 | n-dodecane | 2 | Pa(V), Th(IV) | 0.00000001, 431.000 | HNO3 | 1.998804 | 25 | 30 | 1 | 0.119, 0.000 | No | Extraction of 'tracer' Pa(V) with Th(IV) loading | Solvent Extraction Studies on Th(IV), Pa(V), and U(VI) from Nitric Acid Medium using Di-2-Ethyl Hexyl Isobutyramide (D2EHIBA) | Pathak, P.N.; Veeraraghavan, R.; Ruikar, P.B.; Manchanda, V.K. | 1999 | https://doi.org/10.1524/ract.1999.86.34.129
1 | CCCCC(CC)CN(CC(CC)CCCC)C(=O)C(C)C | Yes | DEHiBA | 1 | 0 | n-dodecane | 2 | Pa(V), Th(IV) | 0.00000001, 431.000 | HNO3 | 2.997608 | 25 | 30 | 1 | 0.231, 0.000 | No | Extraction of 'tracer' Pa(V) with Th(IV) loading | Solvent Extraction Studies on Th(IV), Pa(V), and U(VI) from Nitric Acid Medium using Di-2-Ethyl Hexyl Isobutyramide (D2EHIBA) | Pathak, P.N.; Veeraraghavan, R.; Ruikar, P.B.; Manchanda, V.K. | 1999 | https://doi.org/10.1524/ract.1999.86.34.129
1 | CCCCC(CC)CN(CC(CC)CCCC)C(=O)C(C)C | Yes | DEHiBA | 1 | 0 | n-dodecane | 2 | Pa(V), Th(IV) | 0.00000001, 431.000 | HNO3 | 4.002392 | 25 | 30 | 1 | 0.330, 0.000 | No | Extraction of 'tracer' Pa(V) with Th(IV) loading | Solvent Extraction Studies on Th(IV), Pa(V), and U(VI) from Nitric Acid Medium using Di-2-Ethyl Hexyl Isobutyramide (D2EHIBA) | Pathak, P.N.; Veeraraghavan, R.; Ruikar, P.B.; Manchanda, V.K. | 1999 | https://doi.org/10.1524/ract.1999.86.34.129
1 | CCCCC(CC)CN(CC(CC)CCCC)C(=O)C(C)C | Yes | DEHiBA | 1 | 0 | n-dodecane | 2 | Pa(V), Th(IV) | 0.00000001, 431.000 | HNO3 | 5.001196 | 25 | 30 | 1 | 0.480, 0.000 | No | Extraction of 'tracer' Pa(V) with Th(IV) loading | Solvent Extraction Studies on Th(IV), Pa(V), and U(VI) from Nitric Acid Medium using Di-2-Ethyl Hexyl Isobutyramide (D2EHIBA) | Pathak, P.N.; Veeraraghavan, R.; Ruikar, P.B.; Manchanda, V.K. | 1999 | https://doi.org/10.1524/ract.1999.86.34.129
1 | CCCCC(CC)CN(CC(CC)CCCC)C(=O)C(C)C | Yes | DEHiBA | 1 | 0 | n-dodecane | 2 | Pa(V), Th(IV) | 0.00000001, 431.000 | HNO3 | 6 | 25 | 30 | 1 | 0.541, 0.000 | No | Extraction of 'tracer' Pa(V) with Th(IV) loading | Solvent Extraction Studies on Th(IV), Pa(V), and U(VI) from Nitric Acid Medium using Di-2-Ethyl Hexyl Isobutyramide (D2EHIBA) | Pathak, P.N.; Veeraraghavan, R.; Ruikar, P.B.; Manchanda, V.K. | 1999 | https://doi.org/10.1524/ract.1999.86.34.129
1 | CCCCC(CC)CN(CC(CC)CCCC)C(=O)C(C)C | Yes | DEHiBA | 1 | 0 | n-dodecane | 2 | Pa(V), Th(IV) | 0.00000001, 1078.000 | HNO3 | 1 | 25 | 30 | 1 | 0.012, 0.000 | No | Extraction of 'tracer' Pa(V) with Th(IV) loading | Solvent Extraction Studies on Th(IV), Pa(V), and U(VI) from Nitric Acid Medium using Di-2-Ethyl Hexyl Isobutyramide (D2EHIBA) | Pathak, P.N.; Veeraraghavan, R.; Ruikar, P.B.; Manchanda, V.K. | 1999 | https://doi.org/10.1524/ract.1999.86.34.129
1 | CCCCC(CC)CN(CC(CC)CCCC)C(=O)C(C)C | Yes | DEHiBA | 1 | 0 | n-dodecane | 2 | Pa(V), Th(IV) | 0.00000001, 1078.000 | HNO3 | 1.998804 | 25 | 30 | 1 | 0.030, 0.000 | No | Extraction of 'tracer' Pa(V) with Th(IV) loading | Solvent Extraction Studies on Th(IV), Pa(V), and U(VI) from Nitric Acid Medium using Di-2-Ethyl Hexyl Isobutyramide (D2EHIBA) | Pathak, P.N.; Veeraraghavan, R.; Ruikar, P.B.; Manchanda, V.K. | 1999 | https://doi.org/10.1524/ract.1999.86.34.129
1 | CCCCC(CC)CN(CC(CC)CCCC)C(=O)C(C)C | Yes | DEHiBA | 1 | 0 | n-dodecane | 2 | Pa(V), Th(IV) | 0.00000001, 1078.000 | HNO3 | 2.997608 | 25 | 30 | 1 | 0.029, 0.000 | No | Extraction of 'tracer' Pa(V) with Th(IV) loading | Solvent Extraction Studies on Th(IV), Pa(V), and U(VI) from Nitric Acid Medium using Di-2-Ethyl Hexyl Isobutyramide (D2EHIBA) | Pathak, P.N.; Veeraraghavan, R.; Ruikar, P.B.; Manchanda, V.K. | 1999 | https://doi.org/10.1524/ract.1999.86.34.129
1 | CCCCC(CC)CN(CC(CC)CCCC)C(=O)C(C)C | Yes | DEHiBA | 1 | 0 | n-dodecane | 2 | Pa(V), Th(IV) | 0.00000001, 1078.000 | HNO3 | 4.002392 | 25 | 30 | 1 | 0.037, 0.000 | No | Extraction of 'tracer' Pa(V) with Th(IV) loading | Solvent Extraction Studies on Th(IV), Pa(V), and U(VI) from Nitric Acid Medium using Di-2-Ethyl Hexyl Isobutyramide (D2EHIBA) | Pathak, P.N.; Veeraraghavan, R.; Ruikar, P.B.; Manchanda, V.K. | 1999 | https://doi.org/10.1524/ract.1999.86.34.129
1 | CCCCC(CC)CN(CC(CC)CCCC)C(=O)C(C)C | Yes | DEHiBA | 1 | 0 | n-dodecane | 2 | Pa(V), Th(IV) | 0.00000001, 1078.000 | HNO3 | 5.001196 | 25 | 30 | 1 | 0.031, 0.000 | No | Extraction of 'tracer' Pa(V) with Th(IV) loading | Solvent Extraction Studies on Th(IV), Pa(V), and U(VI) from Nitric Acid Medium using Di-2-Ethyl Hexyl Isobutyramide (D2EHIBA) | Pathak, P.N.; Veeraraghavan, R.; Ruikar, P.B.; Manchanda, V.K. | 1999 | https://doi.org/10.1524/ract.1999.86.34.129
1 | CCCCC(CC)CN(CC(CC)CCCC)C(=O)C(C)C | Yes | DEHiBA | 1 | 0 | n-dodecane | 2 | Pa(V), Th(IV) | 0.00000001, 1078.000 | HNO3 | 6 | 25 | 30 | 1 | 0.046, 0.000 | No | Extraction of 'tracer' Pa(V) with Th(IV) loading | Solvent Extraction Studies on Th(IV), Pa(V), and U(VI) from Nitric Acid Medium using Di-2-Ethyl Hexyl Isobutyramide (D2EHIBA) | Pathak, P.N.; Veeraraghavan, R.; Ruikar, P.B.; Manchanda, V.K. | 1999 | https://doi.org/10.1524/ract.1999.86.34.129
1 | CCCCC(CC)CN(CC(CC)CCCC)C(=O)C(C)C | Yes | DEHiBA | 1 | 0 | n-dodecane | 1 | U(VI) | 1.004121 | HNO3 | 2 | 25 | 30 | 1 | 1.603496 | No | Extraction isotherms of U(VI) with DEHiBA | Solvent Extraction Studies on Th(IV), Pa(V), and U(VI) from Nitric Acid Medium using Di-2-Ethyl Hexyl Isobutyramide (D2EHIBA) | Pathak, P.N.; Veeraraghavan, R.; Ruikar, P.B.; Manchanda, V.K. | 1999 | https://doi.org/10.1524/ract.1999.86.34.129
1 | CCCCC(CC)CN(CC(CC)CCCC)C(=O)C(C)C | Yes | DEHiBA | 1 | 0 | n-dodecane | 1 | U(VI) | 3.963264 | HNO3 | 2 | 25 | 30 | 1 | 0.9288551 | No | Extraction isotherms of U(VI) with DEHiBA | Solvent Extraction Studies on Th(IV), Pa(V), and U(VI) from Nitric Acid Medium using Di-2-Ethyl Hexyl Isobutyramide (D2EHIBA) | Pathak, P.N.; Veeraraghavan, R.; Ruikar, P.B.; Manchanda, V.K. | 1999 | https://doi.org/10.1524/ract.1999.86.34.129
1 | CCCCC(CC)CN(CC(CC)CCCC)C(=O)C(C)C | Yes | DEHiBA | 1 | 0 | n-dodecane | 1 | U(VI) | 7.631855 | HNO3 | 2 | 25 | 30 | 1 | 0.9065325 | No | Extraction isotherms of U(VI) with DEHiBA | Solvent Extraction Studies on Th(IV), Pa(V), and U(VI) from Nitric Acid Medium using Di-2-Ethyl Hexyl Isobutyramide (D2EHIBA) | Pathak, P.N.; Veeraraghavan, R.; Ruikar, P.B.; Manchanda, V.K. | 1999 | https://doi.org/10.1524/ract.1999.86.34.129
1 | CCCCC(CC)CN(CC(CC)CCCC)C(=O)C(C)C | Yes | DEHiBA | 1 | 0 | n-dodecane | 1 | U(VI) | 21.59677 | HNO3 | 2 | 25 | 30 | 1 | 0.8752272 | No | Extraction isotherms of U(VI) with DEHiBA | Solvent Extraction Studies on Th(IV), Pa(V), and U(VI) from Nitric Acid Medium using Di-2-Ethyl Hexyl Isobutyramide (D2EHIBA) | Pathak, P.N.; Veeraraghavan, R.; Ruikar, P.B.; Manchanda, V.K. | 1999 | https://doi.org/10.1524/ract.1999.86.34.129
1 | CCCCC(CC)CN(CC(CC)CCCC)C(=O)C(C)C | Yes | DEHiBA | 1 | 0 | n-dodecane | 1 | U(VI) | 36.54807 | HNO3 | 2 | 25 | 30 | 1 | 0.8659246 | No | Extraction isotherms of U(VI) with DEHiBA | Solvent Extraction Studies on Th(IV), Pa(V), and U(VI) from Nitric Acid Medium using Di-2-Ethyl Hexyl Isobutyramide (D2EHIBA) | Pathak, P.N.; Veeraraghavan, R.; Ruikar, P.B.; Manchanda, V.K. | 1999 | https://doi.org/10.1524/ract.1999.86.34.129
1 | CCCCC(CC)CN(CC(CC)CCCC)C(=O)C(C)C | Yes | DEHiBA | 1 | 0 | n-dodecane | 1 | U(VI) | 57.50476 | HNO3 | 2 | 25 | 30 | 1 | 0.7762319 | No | Extraction isotherms of U(VI) with DEHiBA | Solvent Extraction Studies on Th(IV), Pa(V), and U(VI) from Nitric Acid Medium using Di-2-Ethyl Hexyl Isobutyramide (D2EHIBA) | Pathak, P.N.; Veeraraghavan, R.; Ruikar, P.B.; Manchanda, V.K. | 1999 | https://doi.org/10.1524/ract.1999.86.34.129
1 | CCCCC(CC)CN(CC(CC)CCCC)C(=O)C(C)C | Yes | DEHiBA | 1 | 0 | n-dodecane | 1 | U(VI) | 83.53031 | HNO3 | 2 | 25 | 30 | 1 | 0.8713871 | No | Extraction isotherms of U(VI) with DEHiBA | Solvent Extraction Studies on Th(IV), Pa(V), and U(VI) from Nitric Acid Medium using Di-2-Ethyl Hexyl Isobutyramide (D2EHIBA) | Pathak, P.N.; Veeraraghavan, R.; Ruikar, P.B.; Manchanda, V.K. | 1999 | https://doi.org/10.1524/ract.1999.86.34.129
1 | CCCCC(CC)CN(CC(CC)CCCC)C(=O)C(C)C | Yes | DEHiBA | 1 | 0 | n-dodecane | 1 | U(VI) | 166.4314 | HNO3 | 2 | 25 | 30 | 1 | 0.7426441 | No | Extraction isotherms of U(VI) with DEHiBA | Solvent Extraction Studies on Th(IV), Pa(V), and U(VI) from Nitric Acid Medium using Di-2-Ethyl Hexyl Isobutyramide (D2EHIBA) | Pathak, P.N.; Veeraraghavan, R.; Ruikar, P.B.; Manchanda, V.K. | 1999 | https://doi.org/10.1524/ract.1999.86.34.129
1 | CCCCC(CC)CN(CC(CC)CCCC)C(=O)C(C)C | Yes | DEHiBA | 1 | 0 | n-dodecane | 1 | U(VI) | 332.1962 | HNO3 | 2 | 25 | 30 | 1 | 0.7376311 | No | Extraction isotherms of U(VI) with DEHiBA | Solvent Extraction Studies on Th(IV), Pa(V), and U(VI) from Nitric Acid Medium using Di-2-Ethyl Hexyl Isobutyramide (D2EHIBA) | Pathak, P.N.; Veeraraghavan, R.; Ruikar, P.B.; Manchanda, V.K. | 1999 | https://doi.org/10.1524/ract.1999.86.34.129
1 | CCCCC(CC)CN(CC(CC)CCCC)C(=O)C(C)C | Yes | DEHiBA | 1 | 0 | n-dodecane | 1 | U(VI) | 497.489 | HNO3 | 2 | 25 | 30 | 1 | 0.485806 | No | Extraction isotherms of U(VI) with DEHiBA | Solvent Extraction Studies on Th(IV), Pa(V), and U(VI) from Nitric Acid Medium using Di-2-Ethyl Hexyl Isobutyramide (D2EHIBA) | Pathak, P.N.; Veeraraghavan, R.; Ruikar, P.B.; Manchanda, V.K. | 1999 | https://doi.org/10.1524/ract.1999.86.34.129
1 | CCCCC(CC)CN(CC(CC)CCCC)C(=O)C(C)C | Yes | DEHiBA | 1 | 0 | n-dodecane | 2 | U(VI), Th(IV) | 0.840, 1078.000 | HNO3 | 0.9941657 | 25 | 30 | 1 | 8.512, 0.000 | No | Extraction of 'tracer' U(VI) with Th(IV) loading | Solvent Extraction Studies on Th(IV), Pa(V), and U(VI) from Nitric Acid Medium using Di-2-Ethyl Hexyl Isobutyramide (D2EHIBA) | Pathak, P.N.; Veeraraghavan, R.; Ruikar, P.B.; Manchanda, V.K. | 1999 | https://doi.org/10.1524/ract.1999.86.34.129
1 | CCCCC(CC)CN(CC(CC)CCCC)C(=O)C(C)C | Yes | DEHiBA | 1 | 0 | n-dodecane | 2 | U(VI), Th(IV) | 0.840, 1078 | HNO3 | 1.985998 | 25 | 30 | 1 | 6.477, 0.000 | No | Extraction of 'tracer' U(VI) with Th(IV) loading | Solvent Extraction Studies on Th(IV), Pa(V), and U(VI) from Nitric Acid Medium using Di-2-Ethyl Hexyl Isobutyramide (D2EHIBA) | Pathak, P.N.; Veeraraghavan, R.; Ruikar, P.B.; Manchanda, V.K. | 1999 | https://doi.org/10.1524/ract.1999.86.34.129
1 | CCCCC(CC)CN(CC(CC)CCCC)C(=O)C(C)C | Yes | DEHiBA | 1 | 0 | n-dodecane | 2 | U(VI), Th(IV) | 0.840, 1078 | HNO3 | 2.989498 | 25 | 30 | 1 | 6.850, 0.000 | No | Extraction of 'tracer' U(VI) with Th(IV) loading | Solvent Extraction Studies on Th(IV), Pa(V), and U(VI) from Nitric Acid Medium using Di-2-Ethyl Hexyl Isobutyramide (D2EHIBA) | Pathak, P.N.; Veeraraghavan, R.; Ruikar, P.B.; Manchanda, V.K. | 1999 | https://doi.org/10.1524/ract.1999.86.34.129
1 | CCCCC(CC)CN(CC(CC)CCCC)C(=O)C(C)C | Yes | DEHiBA | 1 | 0 | n-dodecane | 2 | U(VI), Th(IV) | 0.840, 1078 | HNO3 | 3.992999 | 25 | 30 | 1 | 6.081, 0.000 | No | Extraction of 'tracer' U(VI) with Th(IV) loading | Solvent Extraction Studies on Th(IV), Pa(V), and U(VI) from Nitric Acid Medium using Di-2-Ethyl Hexyl Isobutyramide (D2EHIBA) | Pathak, P.N.; Veeraraghavan, R.; Ruikar, P.B.; Manchanda, V.K. | 1999 | https://doi.org/10.1524/ract.1999.86.34.129
1 | CCCCC(CC)CN(CC(CC)CCCC)C(=O)C(C)C | Yes | DEHiBA | 1 | 0 | n-dodecane | 2 | U(VI), Th(IV) | 0.840, 1078 | HNO3 | 5.002334 | 25 | 30 | 1 | 4.224, 0.000 | No | Extraction of 'tracer' U(VI) with Th(IV) loading | Solvent Extraction Studies on Th(IV), Pa(V), and U(VI) from Nitric Acid Medium using Di-2-Ethyl Hexyl Isobutyramide (D2EHIBA) | Pathak, P.N.; Veeraraghavan, R.; Ruikar, P.B.; Manchanda, V.K. | 1999 | https://doi.org/10.1524/ract.1999.86.34.129
1 | CCCCC(CC)CN(CC(CC)CCCC)C(=O)C(C)C | Yes | DEHiBA | 1 | 0 | n-dodecane | 2 | U(VI), Th(IV) | 0.840, 1078 | HNO3 | 6.005834 | 25 | 30 | 1 | 2.249, 0.000 | No | Extraction of 'tracer' U(VI) with Th(IV) loading | Solvent Extraction Studies on Th(IV), Pa(V), and U(VI) from Nitric Acid Medium using Di-2-Ethyl Hexyl Isobutyramide (D2EHIBA) | Pathak, P.N.; Veeraraghavan, R.; Ruikar, P.B.; Manchanda, V.K. | 1999 | https://doi.org/10.1524/ract.1999.86.34.129
1 | CCCCC(CC)CN(CC(CC)CCCC)C(=O)C(C)C | Yes | DEHiBA | 1.5 | 0 | n-dodecane | 1 | U(VI) | 100 | HNO3 | 0.1 | 25 | 15 | 1 | 0.03616637 | No |  | Extraction of Nitric Acid and Uranium with DEHiBA under High Loading Conditions | Hall, G.B; Campbell, E.L; Bessen, N.P; Graham, T.R.; Cho, H.; RisenHuber, M.; Heller, F.D.; Lumetta, G.J. | 2023 | https://doi.org/10.1021/acs.inorgchem.3c00288
1 | CCCCC(CC)CN(CC(CC)CCCC)C(=O)C(C)C | Yes | DEHiBA | 1.5 | 0 | n-dodecane | 1 | U(VI) | 100 | HNO3 | 1 | 25 | 15 | 1 | 0.6329114 | No |  | Extraction of Nitric Acid and Uranium with DEHiBA under High Loading Conditions | Hall, G.B; Campbell, E.L; Bessen, N.P; Graham, T.R.; Cho, H.; RisenHuber, M.; Heller, F.D.; Lumetta, G.J. | 2023 | https://doi.org/10.1021/acs.inorgchem.3c00288
1 | CCCCC(CC)CN(CC(CC)CCCC)C(=O)C(C)C | Yes | DEHiBA | 1.5 | 0 | n-dodecane | 1 | U(VI) | 100 | HNO3 | 2 | 25 | 15 | 1 | 2.115732 | No |  | Extraction of Nitric Acid and Uranium with DEHiBA under High Loading Conditions | Hall, G.B; Campbell, E.L; Bessen, N.P; Graham, T.R.; Cho, H.; RisenHuber, M.; Heller, F.D.; Lumetta, G.J. | 2023 | https://doi.org/10.1021/acs.inorgchem.3c00288
1 | CCCCC(CC)CN(CC(CC)CCCC)C(=O)C(C)C | Yes | DEHiBA | 1.5 | 0 | n-dodecane | 1 | U(VI) | 100 | HNO3 | 3 | 25 | 15 | 1 | 4.213382 | No |  | Extraction of Nitric Acid and Uranium with DEHiBA under High Loading Conditions | Hall, G.B; Campbell, E.L; Bessen, N.P; Graham, T.R.; Cho, H.; RisenHuber, M.; Heller, F.D.; Lumetta, G.J. | 2023 | https://doi.org/10.1021/acs.inorgchem.3c00288
1 | CCCCC(CC)CN(CC(CC)CCCC)C(=O)C(C)C | Yes | DEHiBA | 1.5 | 0 | n-dodecane | 1 | U(VI) | 100 | HNO3 | 4 | 25 | 15 | 1 | 6.211573 | No |  | Extraction of Nitric Acid and Uranium with DEHiBA under High Loading Conditions | Hall, G.B; Campbell, E.L; Bessen, N.P; Graham, T.R.; Cho, H.; RisenHuber, M.; Heller, F.D.; Lumetta, G.J. | 2023 | https://doi.org/10.1021/acs.inorgchem.3c00288
1 | CCCCC(CC)CN(CC(CC)CCCC)C(=O)C(C)C | Yes | DEHiBA | 1.5 | 0 | n-dodecane | 1 | U(VI) | 100 | HNO3 | 5 | 25 | 15 | 1 | 7.206148 | No |  | Extraction of Nitric Acid and Uranium with DEHiBA under High Loading Conditions | Hall, G.B; Campbell, E.L; Bessen, N.P; Graham, T.R.; Cho, H.; RisenHuber, M.; Heller, F.D.; Lumetta, G.J. | 2023 | https://doi.org/10.1021/acs.inorgchem.3c00288
1 | CCCCC(CC)CN(CC(CC)CCCC)C(=O)C(C)C | Yes | DEHiBA | 1.5 | 0 | n-dodecane | 1 | U(VI) | 100 | HNO3 | 6 | 25 | 15 | 1 | 8.019892 | No |  | Extraction of Nitric Acid and Uranium with DEHiBA under High Loading Conditions | Hall, G.B; Campbell, E.L; Bessen, N.P; Graham, T.R.; Cho, H.; RisenHuber, M.; Heller, F.D.; Lumetta, G.J. | 2023 | https://doi.org/10.1021/acs.inorgchem.3c00288
1 | CCCCC(CC)CN(CC(CC)CCCC)C(=O)C(C)C | Yes | DEHiBA | 1.5 | 0 | n-dodecane | 1 | U(VI) | 250 | HNO3 | 0.1 | 25 | 15 | 1 | 0.1627486 | No |  | Extraction of Nitric Acid and Uranium with DEHiBA under High Loading Conditions | Hall, G.B; Campbell, E.L; Bessen, N.P; Graham, T.R.; Cho, H.; RisenHuber, M.; Heller, F.D.; Lumetta, G.J. | 2023 | https://doi.org/10.1021/acs.inorgchem.3c00288
1 | CCCCC(CC)CN(CC(CC)CCCC)C(=O)C(C)C | Yes | DEHiBA | 1.5 | 0 | n-dodecane | 1 | U(VI) | 250 | HNO3 | 1 | 25 | 15 | 1 | 0.6871609 | No |  | Extraction of Nitric Acid and Uranium with DEHiBA under High Loading Conditions | Hall, G.B; Campbell, E.L; Bessen, N.P; Graham, T.R.; Cho, H.; RisenHuber, M.; Heller, F.D.; Lumetta, G.J. | 2023 | https://doi.org/10.1021/acs.inorgchem.3c00288
1 | CCCCC(CC)CN(CC(CC)CCCC)C(=O)C(C)C | Yes | DEHiBA | 1.5 | 0 | n-dodecane | 1 | U(VI) | 250 | HNO3 | 2 | 25 | 15 | 1 | 1.835443 | No |  | Extraction of Nitric Acid and Uranium with DEHiBA under High Loading Conditions | Hall, G.B; Campbell, E.L; Bessen, N.P; Graham, T.R.; Cho, H.; RisenHuber, M.; Heller, F.D.; Lumetta, G.J. | 2023 | https://doi.org/10.1021/acs.inorgchem.3c00288
1 | CCCCC(CC)CN(CC(CC)CCCC)C(=O)C(C)C | Yes | DEHiBA | 1.5 | 0 | n-dodecane | 1 | U(VI) | 250 | HNO3 | 3 | 25 | 15 | 1 | 3.318264 | No |  | Extraction of Nitric Acid and Uranium with DEHiBA under High Loading Conditions | Hall, G.B; Campbell, E.L; Bessen, N.P; Graham, T.R.; Cho, H.; RisenHuber, M.; Heller, F.D.; Lumetta, G.J. | 2023 | https://doi.org/10.1021/acs.inorgchem.3c00288
1 | CCCCC(CC)CN(CC(CC)CCCC)C(=O)C(C)C | Yes | DEHiBA | 1.5 | 0 | n-dodecane | 1 | U(VI) | 250 | HNO3 | 4 | 25 | 15 | 1 | 4.593128 | No |  | Extraction of Nitric Acid and Uranium with DEHiBA under High Loading Conditions | Hall, G.B; Campbell, E.L; Bessen, N.P; Graham, T.R.; Cho, H.; RisenHuber, M.; Heller, F.D.; Lumetta, G.J. | 2023 | https://doi.org/10.1021/acs.inorgchem.3c00288
1 | CCCCC(CC)CN(CC(CC)CCCC)C(=O)C(C)C | Yes | DEHiBA | 1.5 | 0 | n-dodecane | 1 | U(VI) | 250 | HNO3 | 5 | 25 | 15 | 1 | 5.235081 | No |  | Extraction of Nitric Acid and Uranium with DEHiBA under High Loading Conditions | Hall, G.B; Campbell, E.L; Bessen, N.P; Graham, T.R.; Cho, H.; RisenHuber, M.; Heller, F.D.; Lumetta, G.J. | 2023 | https://doi.org/10.1021/acs.inorgchem.3c00288
1 | CCCCC(CC)CN(CC(CC)CCCC)C(=O)C(C)C | Yes | DEHiBA | 1.5 | 0 | n-dodecane | 1 | U(VI) | 250 | HNO3 | 6 | 25 | 15 | 1 | 5.253165 | No |  | Extraction of Nitric Acid and Uranium with DEHiBA under High Loading Conditions | Hall, G.B; Campbell, E.L; Bessen, N.P; Graham, T.R.; Cho, H.; RisenHuber, M.; Heller, F.D.; Lumetta, G.J. | 2023 | https://doi.org/10.1021/acs.inorgchem.3c00288
1 | CCCCC(CC)CN(CC(CC)CCCC)C(=O)C(C)C | Yes | DEHiBA | 1.5 | 0 | n-dodecane | 1 | U(VI) | 500 | HNO3 | 0.1 | 25 | 15 | 1 | 0.3616637 | No |  | Extraction of Nitric Acid and Uranium with DEHiBA under High Loading Conditions | Hall, G.B; Campbell, E.L; Bessen, N.P; Graham, T.R.; Cho, H.; RisenHuber, M.; Heller, F.D.; Lumetta, G.J. | 2023 | https://doi.org/10.1021/acs.inorgchem.3c00288
1 | CCCCC(CC)CN(CC(CC)CCCC)C(=O)C(C)C | Yes | DEHiBA | 1.5 | 0 | n-dodecane | 1 | U(VI) | 500 | HNO3 | 1 | 25 | 15 | 1 | 0.8770344 | No |  | Extraction of Nitric Acid and Uranium with DEHiBA under High Loading Conditions | Hall, G.B; Campbell, E.L; Bessen, N.P; Graham, T.R.; Cho, H.; RisenHuber, M.; Heller, F.D.; Lumetta, G.J. | 2023 | https://doi.org/10.1021/acs.inorgchem.3c00288
1 | CCCCC(CC)CN(CC(CC)CCCC)C(=O)C(C)C | Yes | DEHiBA | 1.5 | 0 | n-dodecane | 1 | U(VI) | 500 | HNO3 | 2 | 25 | 15 | 1 | 1.654611 | No |  | Extraction of Nitric Acid and Uranium with DEHiBA under High Loading Conditions | Hall, G.B; Campbell, E.L; Bessen, N.P; Graham, T.R.; Cho, H.; RisenHuber, M.; Heller, F.D.; Lumetta, G.J. | 2023 | https://doi.org/10.1021/acs.inorgchem.3c00288
1 | CCCCC(CC)CN(CC(CC)CCCC)C(=O)C(C)C | Yes | DEHiBA | 1.5 | 0 | n-dodecane | 1 | U(VI) | 500 | HNO3 | 3 | 25 | 15 | 1 | 2.450271 | No |  | Extraction of Nitric Acid and Uranium with DEHiBA under High Loading Conditions | Hall, G.B; Campbell, E.L; Bessen, N.P; Graham, T.R.; Cho, H.; RisenHuber, M.; Heller, F.D.; Lumetta, G.J. | 2023 | https://doi.org/10.1021/acs.inorgchem.3c00288
1 | CCCCC(CC)CN(CC(CC)CCCC)C(=O)C(C)C | Yes | DEHiBA | 1.5 | 0 | n-dodecane | 1 | U(VI) | 500 | HNO3 | 4 | 25 | 15 | 1 | 2.38698 | No |  | Extraction of Nitric Acid and Uranium with DEHiBA under High Loading Conditions | Hall, G.B; Campbell, E.L; Bessen, N.P; Graham, T.R.; Cho, H.; RisenHuber, M.; Heller, F.D.; Lumetta, G.J. | 2023 | https://doi.org/10.1021/acs.inorgchem.3c00288
1 | CCCCC(CC)CN(CC(CC)CCCC)C(=O)C(C)C | Yes | DEHiBA | 1.5 | 0 | n-dodecane | 1 | U(VI) | 500 | HNO3 | 5 | 25 | 15 | 1 | 2.585895 | No |  | Extraction of Nitric Acid and Uranium with DEHiBA under High Loading Conditions | Hall, G.B; Campbell, E.L; Bessen, N.P; Graham, T.R.; Cho, H.; RisenHuber, M.; Heller, F.D.; Lumetta, G.J. | 2023 | https://doi.org/10.1021/acs.inorgchem.3c00288
1 | CCCCC(CC)CN(CC(CC)CCCC)C(=O)C(C)C | Yes | DEHiBA | 1.5 | 0 | n-dodecane | 1 | U(VI) | 500 | HNO3 | 6 | 25 | 15 | 1 | 2.531646 | No |  | Extraction of Nitric Acid and Uranium with DEHiBA under High Loading Conditions | Hall, G.B; Campbell, E.L; Bessen, N.P; Graham, T.R.; Cho, H.; RisenHuber, M.; Heller, F.D.; Lumetta, G.J. | 2023 | https://doi.org/10.1021/acs.inorgchem.3c00288
1 | CCCCC(CC)CN(CC(CC)CCCC)C(=O)C(C)C | Yes | DEHiBA | 1.5 | 0 | n-dodecane | 1 | U(VI) | 750 | HNO3 | 0.1 | 25 | 15 | 1 | 0.4882459 | No |  | Extraction of Nitric Acid and Uranium with DEHiBA under High Loading Conditions | Hall, G.B; Campbell, E.L; Bessen, N.P; Graham, T.R.; Cho, H.; RisenHuber, M.; Heller, F.D.; Lumetta, G.J. | 2023 | https://doi.org/10.1021/acs.inorgchem.3c00288
1 | CCCCC(CC)CN(CC(CC)CCCC)C(=O)C(C)C | Yes | DEHiBA | 1.5 | 0 | n-dodecane | 1 | U(VI) | 750 | HNO3 | 1 | 25 | 15 | 1 | 0.9584087 | No |  | Extraction of Nitric Acid and Uranium with DEHiBA under High Loading Conditions | Hall, G.B; Campbell, E.L; Bessen, N.P; Graham, T.R.; Cho, H.; RisenHuber, M.; Heller, F.D.; Lumetta, G.J. | 2023 | https://doi.org/10.1021/acs.inorgchem.3c00288
1 | CCCCC(CC)CN(CC(CC)CCCC)C(=O)C(C)C | Yes | DEHiBA | 1.5 | 0 | n-dodecane | 1 | U(VI) | 750 | HNO3 | 2 | 25 | 15 | 1 | 1.392405 | No |  | Extraction of Nitric Acid and Uranium with DEHiBA under High Loading Conditions | Hall, G.B; Campbell, E.L; Bessen, N.P; Graham, T.R.; Cho, H.; RisenHuber, M.; Heller, F.D.; Lumetta, G.J. | 2023 | https://doi.org/10.1021/acs.inorgchem.3c00288
1 | CCCCC(CC)CN(CC(CC)CCCC)C(=O)C(C)C | Yes | DEHiBA | 1.5 | 0 | n-dodecane | 1 | U(VI) | 750 | HNO3 | 3 | 25 | 15 | 1 | 1.59132 | No |  | Extraction of Nitric Acid and Uranium with DEHiBA under High Loading Conditions | Hall, G.B; Campbell, E.L; Bessen, N.P; Graham, T.R.; Cho, H.; RisenHuber, M.; Heller, F.D.; Lumetta, G.J. | 2023 | https://doi.org/10.1021/acs.inorgchem.3c00288
1 | CCCCC(CC)CN(CC(CC)CCCC)C(=O)C(C)C | Yes | DEHiBA | 1.5 | 0 | n-dodecane | 1 | U(VI) | 750 | HNO3 | 4 | 25 | 15 | 1 | 1.64557 | No |  | Extraction of Nitric Acid and Uranium with DEHiBA under High Loading Conditions | Hall, G.B; Campbell, E.L; Bessen, N.P; Graham, T.R.; Cho, H.; RisenHuber, M.; Heller, F.D.; Lumetta, G.J. | 2023 | https://doi.org/10.1021/acs.inorgchem.3c00288
1 | CCCCC(CC)CN(CC(CC)CCCC)C(=O)C(C)C | Yes | DEHiBA | 1.5 | 0 | n-dodecane | 1 | U(VI) | 750 | HNO3 | 5 | 25 | 15 | 1 | 1.518987 | No |  | Extraction of Nitric Acid and Uranium with DEHiBA under High Loading Conditions | Hall, G.B; Campbell, E.L; Bessen, N.P; Graham, T.R.; Cho, H.; RisenHuber, M.; Heller, F.D.; Lumetta, G.J. | 2023 | https://doi.org/10.1021/acs.inorgchem.3c00288
1 | CCCCC(CC)CN(CC(CC)CCCC)C(=O)C(C)C | Yes | DEHiBA | 1.5 | 0 | n-dodecane | 1 | U(VI) | 750 | HNO3 | 6 | 25 | 15 | 1 | 1.464738 | No |  | Extraction of Nitric Acid and Uranium with DEHiBA under High Loading Conditions | Hall, G.B; Campbell, E.L; Bessen, N.P; Graham, T.R.; Cho, H.; RisenHuber, M.; Heller, F.D.; Lumetta, G.J. | 2023 | https://doi.org/10.1021/acs.inorgchem.3c00288
1 | CCCCC(CC)CN(CC(CC)CCCC)C(=O)C(C)C | Yes | DEHiBA | 1.5 | 0 | n-dodecane | 1 | U(VI) | 1000 | HNO3 | 0.1 | 25 | 15 | 1 | 0.6781193 | No |  | Extraction of Nitric Acid and Uranium with DEHiBA under High Loading Conditions | Hall, G.B; Campbell, E.L; Bessen, N.P; Graham, T.R.; Cho, H.; RisenHuber, M.; Heller, F.D.; Lumetta, G.J. | 2023 | https://doi.org/10.1021/acs.inorgchem.3c00288
1 | CCCCC(CC)CN(CC(CC)CCCC)C(=O)C(C)C | Yes | DEHiBA | 1.5 | 0 | n-dodecane | 1 | U(VI) | 1000 | HNO3 | 1 | 25 | 15 | 1 | 0.9403255 | No |  | Extraction of Nitric Acid and Uranium with DEHiBA under High Loading Conditions | Hall, G.B; Campbell, E.L; Bessen, N.P; Graham, T.R.; Cho, H.; RisenHuber, M.; Heller, F.D.; Lumetta, G.J. | 2023 | https://doi.org/10.1021/acs.inorgchem.3c00288
1 | CCCCC(CC)CN(CC(CC)CCCC)C(=O)C(C)C | Yes | DEHiBA | 1.5 | 0 | n-dodecane | 1 | U(VI) | 1000 | HNO3 | 2 | 25 | 15 | 1 | 1.112116 | No |  | Extraction of Nitric Acid and Uranium with DEHiBA under High Loading Conditions | Hall, G.B; Campbell, E.L; Bessen, N.P; Graham, T.R.; Cho, H.; RisenHuber, M.; Heller, F.D.; Lumetta, G.J. | 2023 | https://doi.org/10.1021/acs.inorgchem.3c00288
1 | CCCCC(CC)CN(CC(CC)CCCC)C(=O)C(C)C | Yes | DEHiBA | 1.5 | 0 | n-dodecane | 1 | U(VI) | 1000 | HNO3 | 3 | 25 | 15 | 1 | 1.175407 | No |  | Extraction of Nitric Acid and Uranium with DEHiBA under High Loading Conditions | Hall, G.B; Campbell, E.L; Bessen, N.P; Graham, T.R.; Cho, H.; RisenHuber, M.; Heller, F.D.; Lumetta, G.J. | 2023 | https://doi.org/10.1021/acs.inorgchem.3c00288
1 | CCCCC(CC)CN(CC(CC)CCCC)C(=O)C(C)C | Yes | DEHiBA | 1.5 | 0 | n-dodecane | 1 | U(VI) | 1000 | HNO3 | 4 | 25 | 15 | 1 | 1.157324 | No |  | Extraction of Nitric Acid and Uranium with DEHiBA under High Loading Conditions | Hall, G.B; Campbell, E.L; Bessen, N.P; Graham, T.R.; Cho, H.; RisenHuber, M.; Heller, F.D.; Lumetta, G.J. | 2023 | https://doi.org/10.1021/acs.inorgchem.3c00288
1 | CCCCC(CC)CN(CC(CC)CCCC)C(=O)C(C)C | Yes | DEHiBA | 1.5 | 0 | n-dodecane | 1 | U(VI) | 1000 | HNO3 | 5 | 25 | 15 | 1 | 1.103074 | No |  | Extraction of Nitric Acid and Uranium with DEHiBA under High Loading Conditions | Hall, G.B; Campbell, E.L; Bessen, N.P; Graham, T.R.; Cho, H.; RisenHuber, M.; Heller, F.D.; Lumetta, G.J. | 2023 | https://doi.org/10.1021/acs.inorgchem.3c00288
1 | CCCCC(CC)CN(CC(CC)CCCC)C(=O)C(C)C | Yes | DEHiBA | 1.5 | 0 | n-dodecane | 1 | U(VI) | 1000 | HNO3 | 6 | 25 | 15 | 1 | 0.9041591 | No |  | Extraction of Nitric Acid and Uranium with DEHiBA under High Loading Conditions | Hall, G.B; Campbell, E.L; Bessen, N.P; Graham, T.R.; Cho, H.; RisenHuber, M.; Heller, F.D.; Lumetta, G.J. | 2023 | https://doi.org/10.1021/acs.inorgchem.3c00288
1 | CCCCC(CC)CN(CC(CC)CCCC)C(=O)C(C)C | Yes | DEHiBA | 1.5 | 0 | n-dodecane | 1 | U(VI) | 1250 | HNO3 | 0.1 | 25 | 15 | 1 | 0.7233273 | No |  | Extraction of Nitric Acid and Uranium with DEHiBA under High Loading Conditions | Hall, G.B; Campbell, E.L; Bessen, N.P; Graham, T.R.; Cho, H.; RisenHuber, M.; Heller, F.D.; Lumetta, G.J. | 2023 | https://doi.org/10.1021/acs.inorgchem.3c00288
1 | CCCCC(CC)CN(CC(CC)CCCC)C(=O)C(C)C | Yes | DEHiBA | 1.5 | 0 | n-dodecane | 1 | U(VI) | 1250 | HNO3 | 1 | 25 | 15 | 1 | 0.9403255 | No |  | Extraction of Nitric Acid and Uranium with DEHiBA under High Loading Conditions | Hall, G.B; Campbell, E.L; Bessen, N.P; Graham, T.R.; Cho, H.; RisenHuber, M.; Heller, F.D.; Lumetta, G.J. | 2023 | https://doi.org/10.1021/acs.inorgchem.3c00288
1 | CCCCC(CC)CN(CC(CC)CCCC)C(=O)C(C)C | Yes | DEHiBA | 1.5 | 0 | n-dodecane | 1 | U(VI) | 1250 | HNO3 | 2 | 25 | 15 | 1 | 0.8227848 | No |  | Extraction of Nitric Acid and Uranium with DEHiBA under High Loading Conditions | Hall, G.B; Campbell, E.L; Bessen, N.P; Graham, T.R.; Cho, H.; RisenHuber, M.; Heller, F.D.; Lumetta, G.J. | 2023 | https://doi.org/10.1021/acs.inorgchem.3c00288
1 | CCCCC(CC)CN(CC(CC)CCCC)C(=O)C(C)C | Yes | DEHiBA | 1.5 | 0 | n-dodecane | 1 | U(VI) | 1250 | HNO3 | 3 | 25 | 15 | 1 | 0.9132007 | No |  | Extraction of Nitric Acid and Uranium with DEHiBA under High Loading Conditions | Hall, G.B; Campbell, E.L; Bessen, N.P; Graham, T.R.; Cho, H.; RisenHuber, M.; Heller, F.D.; Lumetta, G.J. | 2023 | https://doi.org/10.1021/acs.inorgchem.3c00288
1 | CCCCC(CC)CN(CC(CC)CCCC)C(=O)C(C)C | Yes | DEHiBA | 1.5 | 0 | n-dodecane | 1 | U(VI) | 1250 | HNO3 | 4 | 25 | 15 | 1 | 0.8318264 | No |  | Extraction of Nitric Acid and Uranium with DEHiBA under High Loading Conditions | Hall, G.B; Campbell, E.L; Bessen, N.P; Graham, T.R.; Cho, H.; RisenHuber, M.; Heller, F.D.; Lumetta, G.J. | 2023 | https://doi.org/10.1021/acs.inorgchem.3c00288
1 | CCCCC(CC)CN(CC(CC)CCCC)C(=O)C(C)C | Yes | DEHiBA | 1.5 | 0 | n-dodecane | 1 | U(VI) | 1250 | HNO3 | 5 | 25 | 15 | 1 | 0 | Yes |  | Extraction of Nitric Acid and Uranium with DEHiBA under High Loading Conditions | Hall, G.B; Campbell, E.L; Bessen, N.P; Graham, T.R.; Cho, H.; RisenHuber, M.; Heller, F.D.; Lumetta, G.J. | 2023 | https://doi.org/10.1021/acs.inorgchem.3c00288
1 | CCCCC(CC)CN(CC(CC)CCCC)C(=O)C(C)C | Yes | DEHiBA | 1.5 | 0 | n-dodecane | 1 | U(VI) | 1250 | HNO3 | 6 | 25 | 15 | 1 | 0 | Yes |  | Extraction of Nitric Acid and Uranium with DEHiBA under High Loading Conditions | Hall, G.B; Campbell, E.L; Bessen, N.P; Graham, T.R.; Cho, H.; RisenHuber, M.; Heller, F.D.; Lumetta, G.J. | 2023 | https://doi.org/10.1021/acs.inorgchem.3c00288
1 | CCCCC(CC)CN(CC(CC)CCCC)C(=O)C(C)C | Yes | DEHiBA | 1.5 | 0 | n-dodecane | 1 | Np(VI) | 5.2 | HNO3 | 0.1 | 25 | 15 | 1 | 0.01366743 | No |  | Extraction of Neptunium, Plutonium, Americium, Zirconium, and Technetium by Di-(2-Ethylhexyl)-Iso-Butyramide (DEHiBA) at High Metal Loadings | Hall, G.B.; Bessen, N.P.; Zalupski, P.R.; Campbell, E.L.; Grimes, T.S.; Peterman, D.R.; Lumetta, G. J. | 2023 | https://doi.org/10.1080/07366299.2023.2215833
1 | CCCCC(CC)CN(CC(CC)CCCC)C(=O)C(C)C | Yes | DEHiBA | 1.5 | 0 | n-dodecane | 1 | Np(VI) | 5.2 | HNO3 | 1 | 25 | 15 | 1 | 0.5603645 | No |  | Extraction of Neptunium, Plutonium, Americium, Zirconium, and Technetium by Di-(2-Ethylhexyl)-Iso-Butyramide (DEHiBA) at High Metal Loadings | Hall, G.B.; Bessen, N.P.; Zalupski, P.R.; Campbell, E.L.; Grimes, T.S.; Peterman, D.R.; Lumetta, G. J. | 2023 | https://doi.org/10.1080/07366299.2023.2215833
1 | CCCCC(CC)CN(CC(CC)CCCC)C(=O)C(C)C | Yes | DEHiBA | 1.5 | 0 | n-dodecane | 1 | Np(VI) | 5.2 | HNO3 | 2 | 25 | 15 | 1 | 2.186788 | No |  | Extraction of Neptunium, Plutonium, Americium, Zirconium, and Technetium by Di-(2-Ethylhexyl)-Iso-Butyramide (DEHiBA) at High Metal Loadings | Hall, G.B.; Bessen, N.P.; Zalupski, P.R.; Campbell, E.L.; Grimes, T.S.; Peterman, D.R.; Lumetta, G. J. | 2023 | https://doi.org/10.1080/07366299.2023.2215833
1 | CCCCC(CC)CN(CC(CC)CCCC)C(=O)C(C)C | Yes | DEHiBA | 1.5 | 0 | n-dodecane | 1 | Np(VI) | 5.2 | HNO3 | 3 | 25 | 15 | 1 | 5.09795 | No |  | Extraction of Neptunium, Plutonium, Americium, Zirconium, and Technetium by Di-(2-Ethylhexyl)-Iso-Butyramide (DEHiBA) at High Metal Loadings | Hall, G.B.; Bessen, N.P.; Zalupski, P.R.; Campbell, E.L.; Grimes, T.S.; Peterman, D.R.; Lumetta, G. J. | 2023 | https://doi.org/10.1080/07366299.2023.2215833
1 | CCCCC(CC)CN(CC(CC)CCCC)C(=O)C(C)C | Yes | DEHiBA | 1.5 | 0 | n-dodecane | 1 | Np(VI) | 5.2 | HNO3 | 4 | 25 | 15 | 1 | 8.091116 | No |  | Extraction of Neptunium, Plutonium, Americium, Zirconium, and Technetium by Di-(2-Ethylhexyl)-Iso-Butyramide (DEHiBA) at High Metal Loadings | Hall, G.B.; Bessen, N.P.; Zalupski, P.R.; Campbell, E.L.; Grimes, T.S.; Peterman, D.R.; Lumetta, G. J. | 2023 | https://doi.org/10.1080/07366299.2023.2215833
1 | CCCCC(CC)CN(CC(CC)CCCC)C(=O)C(C)C | Yes | DEHiBA | 1.5 | 0 | n-dodecane | 1 | Np(VI) | 5.2 | HNO3 | 5 | 25 | 15 | 1 | 9.553531 | No |  | Extraction of Neptunium, Plutonium, Americium, Zirconium, and Technetium by Di-(2-Ethylhexyl)-Iso-Butyramide (DEHiBA) at High Metal Loadings | Hall, G.B.; Bessen, N.P.; Zalupski, P.R.; Campbell, E.L.; Grimes, T.S.; Peterman, D.R.; Lumetta, G. J. | 2023 | https://doi.org/10.1080/07366299.2023.2215833
1 | CCCCC(CC)CN(CC(CC)CCCC)C(=O)C(C)C | Yes | DEHiBA | 1.5 | 0 | n-dodecane | 1 | Np(VI) | 5.2 | HNO3 | 6 | 25 | 15 | 1 | 9.29385 | No |  | Extraction of Neptunium, Plutonium, Americium, Zirconium, and Technetium by Di-(2-Ethylhexyl)-Iso-Butyramide (DEHiBA) at High Metal Loadings | Hall, G.B.; Bessen, N.P.; Zalupski, P.R.; Campbell, E.L.; Grimes, T.S.; Peterman, D.R.; Lumetta, G. J. | 2023 | https://doi.org/10.1080/07366299.2023.2215833
1 | CCCCC(CC)CN(CC(CC)CCCC)C(=O)C(C)C | Yes | DEHiBA | 1.5 | 0 | n-dodecane | 2 | Np(VI), U(VI) | 5.200, 1000.000 | HNO3 | 0.1 | 25 | 15 | 1 | 0.478, 0.697 | No |  | Extraction of Neptunium, Plutonium, Americium, Zirconium, and Technetium by Di-(2-Ethylhexyl)-Iso-Butyramide (DEHiBA) at High Metal Loadings | Hall, G.B.; Bessen, N.P.; Zalupski, P.R.; Campbell, E.L.; Grimes, T.S.; Peterman, D.R.; Lumetta, G. J. | 2023 | https://doi.org/10.1080/07366299.2023.2215833
1 | CCCCC(CC)CN(CC(CC)CCCC)C(=O)C(C)C | Yes | DEHiBA | 1.5 | 0 | n-dodecane | 2 | Np(VI), U(VI) | 5.200, 1000.000 | HNO3 | 1 | 25 | 15 | 1 | 0.478, 0.929 | No |  | Extraction of Neptunium, Plutonium, Americium, Zirconium, and Technetium by Di-(2-Ethylhexyl)-Iso-Butyramide (DEHiBA) at High Metal Loadings | Hall, G.B.; Bessen, N.P.; Zalupski, P.R.; Campbell, E.L.; Grimes, T.S.; Peterman, D.R.; Lumetta, G. J. | 2023 | https://doi.org/10.1080/07366299.2023.2215833
1 | CCCCC(CC)CN(CC(CC)CCCC)C(=O)C(C)C | Yes | DEHiBA | 1.5 | 0 | n-dodecane | 2 | Np(VI), U(VI) | 5.200, 1000.000 | HNO3 | 2 | 25 | 15 | 1 | 0.697, 1.175 | No |  | Extraction of Neptunium, Plutonium, Americium, Zirconium, and Technetium by Di-(2-Ethylhexyl)-Iso-Butyramide (DEHiBA) at High Metal Loadings | Hall, G.B.; Bessen, N.P.; Zalupski, P.R.; Campbell, E.L.; Grimes, T.S.; Peterman, D.R.; Lumetta, G. J. | 2023 | https://doi.org/10.1080/07366299.2023.2215833
1 | CCCCC(CC)CN(CC(CC)CCCC)C(=O)C(C)C | Yes | DEHiBA | 1.5 | 0 | n-dodecane | 2 | Np(VI), U(VI) | 5.200, 1000.000 | HNO3 | 3 | 25 | 15 | 1 | 0.765, 1.189 | No |  | Extraction of Neptunium, Plutonium, Americium, Zirconium, and Technetium by Di-(2-Ethylhexyl)-Iso-Butyramide (DEHiBA) at High Metal Loadings | Hall, G.B.; Bessen, N.P.; Zalupski, P.R.; Campbell, E.L.; Grimes, T.S.; Peterman, D.R.; Lumetta, G. J. | 2023 | https://doi.org/10.1080/07366299.2023.2215833
1 | CCCCC(CC)CN(CC(CC)CCCC)C(=O)C(C)C | Yes | DEHiBA | 1.5 | 0 | n-dodecane | 2 | Np(VI), U(VI) | 5.200, 1000.000 | HNO3 | 4 | 25 | 15 | 1 | 0.984, 1.121 | No |  | Extraction of Neptunium, Plutonium, Americium, Zirconium, and Technetium by Di-(2-Ethylhexyl)-Iso-Butyramide (DEHiBA) at High Metal Loadings | Hall, G.B.; Bessen, N.P.; Zalupski, P.R.; Campbell, E.L.; Grimes, T.S.; Peterman, D.R.; Lumetta, G. J. | 2023 | https://doi.org/10.1080/07366299.2023.2215833
1 | CCCCC(CC)CN(CC(CC)CCCC)C(=O)C(C)C | Yes | DEHiBA | 1.5 | 0 | n-dodecane | 2 | Np(VI), U(VI) | 5.200, 1000.000 | HNO3 | 5 | 25 | 15 | 1 | 1.490, 1.066 | No |  | Extraction of Neptunium, Plutonium, Americium, Zirconium, and Technetium by Di-(2-Ethylhexyl)-Iso-Butyramide (DEHiBA) at High Metal Loadings | Hall, G.B.; Bessen, N.P.; Zalupski, P.R.; Campbell, E.L.; Grimes, T.S.; Peterman, D.R.; Lumetta, G. J. | 2023 | https://doi.org/10.1080/07366299.2023.2215833
1 | CCCCC(CC)CN(CC(CC)CCCC)C(=O)C(C)C | Yes | DEHiBA | 1.5 | 0 | n-dodecane | 2 | Np(VI), U(VI) | 5.200, 1000.000 | HNO3 | 6 | 25 | 15 | 1 | 1.230, 0.984 | No |  | Extraction of Neptunium, Plutonium, Americium, Zirconium, and Technetium by Di-(2-Ethylhexyl)-Iso-Butyramide (DEHiBA) at High Metal Loadings | Hall, G.B.; Bessen, N.P.; Zalupski, P.R.; Campbell, E.L.; Grimes, T.S.; Peterman, D.R.; Lumetta, G. J. | 2023 | https://doi.org/10.1080/07366299.2023.2215833
1 | CCCCC(CC)CN(CC(CC)CCCC)C(=O)C(C)C | Yes | DEHiBA | 1.5 | 0 | n-dodecane | 1 | Np(IV) | 5.2 | HNO3 | 0.1 | 25 | 15 | 1 | 0.0007792208 | No |  | Extraction of Neptunium, Plutonium, Americium, Zirconium, and Technetium by Di-(2-Ethylhexyl)-Iso-Butyramide (DEHiBA) at High Metal Loadings | Hall, G.B.; Bessen, N.P.; Zalupski, P.R.; Campbell, E.L.; Grimes, T.S.; Peterman, D.R.; Lumetta, G. J. | 2023 | https://doi.org/10.1080/07366299.2023.2215833
1 | CCCCC(CC)CN(CC(CC)CCCC)C(=O)C(C)C | Yes | DEHiBA | 1.5 | 0 | n-dodecane | 1 | Np(IV) | 5.2 | HNO3 | 1 | 25 | 15 | 1 | 0.002727273 | No |  | Extraction of Neptunium, Plutonium, Americium, Zirconium, and Technetium by Di-(2-Ethylhexyl)-Iso-Butyramide (DEHiBA) at High Metal Loadings | Hall, G.B.; Bessen, N.P.; Zalupski, P.R.; Campbell, E.L.; Grimes, T.S.; Peterman, D.R.; Lumetta, G. J. | 2023 | https://doi.org/10.1080/07366299.2023.2215833
1 | CCCCC(CC)CN(CC(CC)CCCC)C(=O)C(C)C | Yes | DEHiBA | 1.5 | 0 | n-dodecane | 1 | Np(IV) | 5.2 | HNO3 | 2 | 25 | 15 | 1 | 0.03779221 | No |  | Extraction of Neptunium, Plutonium, Americium, Zirconium, and Technetium by Di-(2-Ethylhexyl)-Iso-Butyramide (DEHiBA) at High Metal Loadings | Hall, G.B.; Bessen, N.P.; Zalupski, P.R.; Campbell, E.L.; Grimes, T.S.; Peterman, D.R.; Lumetta, G. J. | 2023 | https://doi.org/10.1080/07366299.2023.2215833
1 | CCCCC(CC)CN(CC(CC)CCCC)C(=O)C(C)C | Yes | DEHiBA | 1.5 | 0 | n-dodecane | 1 | Np(IV) | 5.2 | HNO3 | 3 | 25 | 15 | 1 | 0.07558442 | No |  | Extraction of Neptunium, Plutonium, Americium, Zirconium, and Technetium by Di-(2-Ethylhexyl)-Iso-Butyramide (DEHiBA) at High Metal Loadings | Hall, G.B.; Bessen, N.P.; Zalupski, P.R.; Campbell, E.L.; Grimes, T.S.; Peterman, D.R.; Lumetta, G. J. | 2023 | https://doi.org/10.1080/07366299.2023.2215833
1 | CCCCC(CC)CN(CC(CC)CCCC)C(=O)C(C)C | Yes | DEHiBA | 1.5 | 0 | n-dodecane | 1 | Np(IV) | 5.2 | HNO3 | 4 | 25 | 15 | 1 | 0.1157143 | No |  | Extraction of Neptunium, Plutonium, Americium, Zirconium, and Technetium by Di-(2-Ethylhexyl)-Iso-Butyramide (DEHiBA) at High Metal Loadings | Hall, G.B.; Bessen, N.P.; Zalupski, P.R.; Campbell, E.L.; Grimes, T.S.; Peterman, D.R.; Lumetta, G. J. | 2023 | https://doi.org/10.1080/07366299.2023.2215833
1 | CCCCC(CC)CN(CC(CC)CCCC)C(=O)C(C)C | Yes | DEHiBA | 1.5 | 0 | n-dodecane | 1 | Np(IV) | 5.2 | HNO3 | 5 | 25 | 15 | 1 | 0.2057143 | No |  | Extraction of Neptunium, Plutonium, Americium, Zirconium, and Technetium by Di-(2-Ethylhexyl)-Iso-Butyramide (DEHiBA) at High Metal Loadings | Hall, G.B.; Bessen, N.P.; Zalupski, P.R.; Campbell, E.L.; Grimes, T.S.; Peterman, D.R.; Lumetta, G. J. | 2023 | https://doi.org/10.1080/07366299.2023.2215833
1 | CCCCC(CC)CN(CC(CC)CCCC)C(=O)C(C)C | Yes | DEHiBA | 1.5 | 0 | n-dodecane | 1 | Np(IV) | 5.2 | HNO3 | 6 | 25 | 15 | 1 | 0.3296104 | No |  | Extraction of Neptunium, Plutonium, Americium, Zirconium, and Technetium by Di-(2-Ethylhexyl)-Iso-Butyramide (DEHiBA) at High Metal Loadings | Hall, G.B.; Bessen, N.P.; Zalupski, P.R.; Campbell, E.L.; Grimes, T.S.; Peterman, D.R.; Lumetta, G. J. | 2023 | https://doi.org/10.1080/07366299.2023.2215833
1 | CCCCC(CC)CN(CC(CC)CCCC)C(=O)C(C)C | Yes | DEHiBA | 1.5 | 0 | n-dodecane | 2 | Np(IV), U(VI) | 5.200, 1000.000 | HNO3 | 0.1 | 25 | 15 | 1 | 0.011, 0.000 | No |  | Extraction of Neptunium, Plutonium, Americium, Zirconium, and Technetium by Di-(2-Ethylhexyl)-Iso-Butyramide (DEHiBA) at High Metal Loadings | Hall, G.B.; Bessen, N.P.; Zalupski, P.R.; Campbell, E.L.; Grimes, T.S.; Peterman, D.R.; Lumetta, G. J. | 2023 | https://doi.org/10.1080/07366299.2023.2215833
1 | CCCCC(CC)CN(CC(CC)CCCC)C(=O)C(C)C | Yes | DEHiBA | 1.5 | 0 | n-dodecane | 2 | Np(IV), U(VI) | 5.200, 1000.000 | HNO3 | 1 | 25 | 15 | 1 | 0.015, 0.000 | No |  | Extraction of Neptunium, Plutonium, Americium, Zirconium, and Technetium by Di-(2-Ethylhexyl)-Iso-Butyramide (DEHiBA) at High Metal Loadings | Hall, G.B.; Bessen, N.P.; Zalupski, P.R.; Campbell, E.L.; Grimes, T.S.; Peterman, D.R.; Lumetta, G. J. | 2023 | https://doi.org/10.1080/07366299.2023.2215833
1 | CCCCC(CC)CN(CC(CC)CCCC)C(=O)C(C)C | Yes | DEHiBA | 1.5 | 0 | n-dodecane | 2 | Np(IV), U(VI) | 5.200, 1000.000 | HNO3 | 2 | 25 | 15 | 1 | 0.008, 0.000 | No |  | Extraction of Neptunium, Plutonium, Americium, Zirconium, and Technetium by Di-(2-Ethylhexyl)-Iso-Butyramide (DEHiBA) at High Metal Loadings | Hall, G.B.; Bessen, N.P.; Zalupski, P.R.; Campbell, E.L.; Grimes, T.S.; Peterman, D.R.; Lumetta, G. J. | 2023 | https://doi.org/10.1080/07366299.2023.2215833
1 | CCCCC(CC)CN(CC(CC)CCCC)C(=O)C(C)C | Yes | DEHiBA | 1.5 | 0 | n-dodecane | 2 | Np(IV), U(VI) | 5.200, 1000.000 | HNO3 | 3 | 25 | 15 | 1 | 0.009, 0.000 | No |  | Extraction of Neptunium, Plutonium, Americium, Zirconium, and Technetium by Di-(2-Ethylhexyl)-Iso-Butyramide (DEHiBA) at High Metal Loadings | Hall, G.B.; Bessen, N.P.; Zalupski, P.R.; Campbell, E.L.; Grimes, T.S.; Peterman, D.R.; Lumetta, G. J. | 2023 | https://doi.org/10.1080/07366299.2023.2215833
1 | CCCCC(CC)CN(CC(CC)CCCC)C(=O)C(C)C | Yes | DEHiBA | 1.5 | 0 | n-dodecane | 2 | Np(IV), U(VI) | 5.200, 1000.000 | HNO3 | 4 | 25 | 15 | 1 | 0.021, 0.000 | No |  | Extraction of Neptunium, Plutonium, Americium, Zirconium, and Technetium by Di-(2-Ethylhexyl)-Iso-Butyramide (DEHiBA) at High Metal Loadings | Hall, G.B.; Bessen, N.P.; Zalupski, P.R.; Campbell, E.L.; Grimes, T.S.; Peterman, D.R.; Lumetta, G. J. | 2023 | https://doi.org/10.1080/07366299.2023.2215833
1 | CCCCC(CC)CN(CC(CC)CCCC)C(=O)C(C)C | Yes | DEHiBA | 1.5 | 0 | n-dodecane | 2 | Np(IV), U(VI) | 5.200, 1000.000 | HNO3 | 5 | 25 | 15 | 1 | 0.032, 0.000 | No |  | Extraction of Neptunium, Plutonium, Americium, Zirconium, and Technetium by Di-(2-Ethylhexyl)-Iso-Butyramide (DEHiBA) at High Metal Loadings | Hall, G.B.; Bessen, N.P.; Zalupski, P.R.; Campbell, E.L.; Grimes, T.S.; Peterman, D.R.; Lumetta, G. J. | 2023 | https://doi.org/10.1080/07366299.2023.2215833
1 | CCCCC(CC)CN(CC(CC)CCCC)C(=O)C(C)C | Yes | DEHiBA | 1.5 | 0 | n-dodecane | 2 | Np(IV), U(VI) | 5.200, 1000.000 | HNO3 | 6 | 25 | 15 | 1 | 0.048, 0.000 | No |  | Extraction of Neptunium, Plutonium, Americium, Zirconium, and Technetium by Di-(2-Ethylhexyl)-Iso-Butyramide (DEHiBA) at High Metal Loadings | Hall, G.B.; Bessen, N.P.; Zalupski, P.R.; Campbell, E.L.; Grimes, T.S.; Peterman, D.R.; Lumetta, G. J. | 2023 | https://doi.org/10.1080/07366299.2023.2215833
1 | CCCCC(CC)CN(CC(CC)CCCC)C(=O)C(C)C | Yes | DEHiBA | 1.5 | 0 | n-dodecane | 1 | Np(V) | 5.4 | HNO3 | 0.1 | 25 | 15 | 1 | 0.0003848924 | No |  | Extraction of Neptunium, Plutonium, Americium, Zirconium, and Technetium by Di-(2-Ethylhexyl)-Iso-Butyramide (DEHiBA) at High Metal Loadings | Hall, G.B.; Bessen, N.P.; Zalupski, P.R.; Campbell, E.L.; Grimes, T.S.; Peterman, D.R.; Lumetta, G. J. | 2023 | https://doi.org/10.1080/07366299.2023.2215833
1 | CCCCC(CC)CN(CC(CC)CCCC)C(=O)C(C)C | Yes | DEHiBA | 1.5 | 0 | n-dodecane | 1 | Np(V) | 5.4 | HNO3 | 1 | 25 | 15 | 1 | 0.001109487 | No |  | Extraction of Neptunium, Plutonium, Americium, Zirconium, and Technetium by Di-(2-Ethylhexyl)-Iso-Butyramide (DEHiBA) at High Metal Loadings | Hall, G.B.; Bessen, N.P.; Zalupski, P.R.; Campbell, E.L.; Grimes, T.S.; Peterman, D.R.; Lumetta, G. J. | 2023 | https://doi.org/10.1080/07366299.2023.2215833
1 | CCCCC(CC)CN(CC(CC)CCCC)C(=O)C(C)C | Yes | DEHiBA | 1.5 | 0 | n-dodecane | 1 | Np(V) | 5.4 | HNO3 | 2 | 25 | 15 | 1 | 0.009660488 | No |  | Extraction of Neptunium, Plutonium, Americium, Zirconium, and Technetium by Di-(2-Ethylhexyl)-Iso-Butyramide (DEHiBA) at High Metal Loadings | Hall, G.B.; Bessen, N.P.; Zalupski, P.R.; Campbell, E.L.; Grimes, T.S.; Peterman, D.R.; Lumetta, G. J. | 2023 | https://doi.org/10.1080/07366299.2023.2215833
1 | CCCCC(CC)CN(CC(CC)CCCC)C(=O)C(C)C | Yes | DEHiBA | 1.5 | 0 | n-dodecane | 1 | Np(V) | 5.4 | HNO3 | 3 | 25 | 15 | 1 | 0.0401436 | No |  | Extraction of Neptunium, Plutonium, Americium, Zirconium, and Technetium by Di-(2-Ethylhexyl)-Iso-Butyramide (DEHiBA) at High Metal Loadings | Hall, G.B.; Bessen, N.P.; Zalupski, P.R.; Campbell, E.L.; Grimes, T.S.; Peterman, D.R.; Lumetta, G. J. | 2023 | https://doi.org/10.1080/07366299.2023.2215833
1 | CCCCC(CC)CN(CC(CC)CCCC)C(=O)C(C)C | Yes | DEHiBA | 1.5 | 0 | n-dodecane | 1 | Np(V) | 5.4 | HNO3 | 4 | 25 | 15 | 1 | 0.08785935 | No |  | Extraction of Neptunium, Plutonium, Americium, Zirconium, and Technetium by Di-(2-Ethylhexyl)-Iso-Butyramide (DEHiBA) at High Metal Loadings | Hall, G.B.; Bessen, N.P.; Zalupski, P.R.; Campbell, E.L.; Grimes, T.S.; Peterman, D.R.; Lumetta, G. J. | 2023 | https://doi.org/10.1080/07366299.2023.2215833
1 | CCCCC(CC)CN(CC(CC)CCCC)C(=O)C(C)C | Yes | DEHiBA | 1.5 | 0 | n-dodecane | 1 | Np(V) | 5.4 | HNO3 | 5 | 25 | 15 | 1 | 0.1504571 | No |  | Extraction of Neptunium, Plutonium, Americium, Zirconium, and Technetium by Di-(2-Ethylhexyl)-Iso-Butyramide (DEHiBA) at High Metal Loadings | Hall, G.B.; Bessen, N.P.; Zalupski, P.R.; Campbell, E.L.; Grimes, T.S.; Peterman, D.R.; Lumetta, G. J. | 2023 | https://doi.org/10.1080/07366299.2023.2215833
1 | CCCCC(CC)CN(CC(CC)CCCC)C(=O)C(C)C | Yes | DEHiBA | 1.5 | 0 | n-dodecane | 1 | Np(V) | 5.4 | HNO3 | 6 | 25 | 15 | 1 | 0.2694517 | No |  | Extraction of Neptunium, Plutonium, Americium, Zirconium, and Technetium by Di-(2-Ethylhexyl)-Iso-Butyramide (DEHiBA) at High Metal Loadings | Hall, G.B.; Bessen, N.P.; Zalupski, P.R.; Campbell, E.L.; Grimes, T.S.; Peterman, D.R.; Lumetta, G. J. | 2023 | https://doi.org/10.1080/07366299.2023.2215833
1 | CCCCC(CC)CN(CC(CC)CCCC)C(=O)C(C)C | Yes | DEHiBA | 1.5 | 0 | n-dodecane | 2 | Np(V), U(VI) | 5.400, 1000.000 | HNO3 | 0.1 | 25 | 15 | 1 | 0.004, 0.000 | No |  | Extraction of Neptunium, Plutonium, Americium, Zirconium, and Technetium by Di-(2-Ethylhexyl)-Iso-Butyramide (DEHiBA) at High Metal Loadings | Hall, G.B.; Bessen, N.P.; Zalupski, P.R.; Campbell, E.L.; Grimes, T.S.; Peterman, D.R.; Lumetta, G. J. | 2023 | https://doi.org/10.1080/07366299.2023.2215833
1 | CCCCC(CC)CN(CC(CC)CCCC)C(=O)C(C)C | Yes | DEHiBA | 1.5 | 0 | n-dodecane | 2 | Np(V), U(VI) | 5.400, 1000.000 | HNO3 | 1 | 25 | 15 | 1 | 0.004, 0.000 | No |  | Extraction of Neptunium, Plutonium, Americium, Zirconium, and Technetium by Di-(2-Ethylhexyl)-Iso-Butyramide (DEHiBA) at High Metal Loadings | Hall, G.B.; Bessen, N.P.; Zalupski, P.R.; Campbell, E.L.; Grimes, T.S.; Peterman, D.R.; Lumetta, G. J. | 2023 | https://doi.org/10.1080/07366299.2023.2215833
1 | CCCCC(CC)CN(CC(CC)CCCC)C(=O)C(C)C | Yes | DEHiBA | 1.5 | 0 | n-dodecane | 2 | Np(V), U(VI) | 5.400, 1000.000 | HNO3 | 2 | 25 | 15 | 1 | 0.006, 0.000 | No |  | Extraction of Neptunium, Plutonium, Americium, Zirconium, and Technetium by Di-(2-Ethylhexyl)-Iso-Butyramide (DEHiBA) at High Metal Loadings | Hall, G.B.; Bessen, N.P.; Zalupski, P.R.; Campbell, E.L.; Grimes, T.S.; Peterman, D.R.; Lumetta, G. J. | 2023 | https://doi.org/10.1080/07366299.2023.2215833
1 | CCCCC(CC)CN(CC(CC)CCCC)C(=O)C(C)C | Yes | DEHiBA | 1.5 | 0 | n-dodecane | 2 | Np(V), U(VI) | 5.400, 1000.000 | HNO3 | 3 | 25 | 15 | 1 | 0.010, 0.000 | No |  | Extraction of Neptunium, Plutonium, Americium, Zirconium, and Technetium by Di-(2-Ethylhexyl)-Iso-Butyramide (DEHiBA) at High Metal Loadings | Hall, G.B.; Bessen, N.P.; Zalupski, P.R.; Campbell, E.L.; Grimes, T.S.; Peterman, D.R.; Lumetta, G. J. | 2023 | https://doi.org/10.1080/07366299.2023.2215833
1 | CCCCC(CC)CN(CC(CC)CCCC)C(=O)C(C)C | Yes | DEHiBA | 1.5 | 0 | n-dodecane | 2 | Np(V), U(VI) | 5.400, 1000.000 | HNO3 | 4 | 25 | 15 | 1 | 0.021, 0.000 | No |  | Extraction of Neptunium, Plutonium, Americium, Zirconium, and Technetium by Di-(2-Ethylhexyl)-Iso-Butyramide (DEHiBA) at High Metal Loadings | Hall, G.B.; Bessen, N.P.; Zalupski, P.R.; Campbell, E.L.; Grimes, T.S.; Peterman, D.R.; Lumetta, G. J. | 2023 | https://doi.org/10.1080/07366299.2023.2215833
1 | CCCCC(CC)CN(CC(CC)CCCC)C(=O)C(C)C | Yes | DEHiBA | 1.5 | 0 | n-dodecane | 2 | Np(V), U(VI) | 5.400, 1000.000 | HNO3 | 5 | 25 | 15 | 1 | 0.043, 0.000 | No |  | Extraction of Neptunium, Plutonium, Americium, Zirconium, and Technetium by Di-(2-Ethylhexyl)-Iso-Butyramide (DEHiBA) at High Metal Loadings | Hall, G.B.; Bessen, N.P.; Zalupski, P.R.; Campbell, E.L.; Grimes, T.S.; Peterman, D.R.; Lumetta, G. J. | 2023 | https://doi.org/10.1080/07366299.2023.2215833
1 | CCCCC(CC)CN(CC(CC)CCCC)C(=O)C(C)C | Yes | DEHiBA | 1.5 | 0 | n-dodecane | 2 | Np(V), U(VI) | 5.400, 1000.000 | HNO3 | 6 | 25 | 15 | 1 | 0.094, 0.000 | No |  | Extraction of Neptunium, Plutonium, Americium, Zirconium, and Technetium by Di-(2-Ethylhexyl)-Iso-Butyramide (DEHiBA) at High Metal Loadings | Hall, G.B.; Bessen, N.P.; Zalupski, P.R.; Campbell, E.L.; Grimes, T.S.; Peterman, D.R.; Lumetta, G. J. | 2023 | https://doi.org/10.1080/07366299.2023.2215833
1 | CCCCC(CC)CN(CC(CC)CCCC)C(=O)C(C)C | Yes | DEHiBA | 1.5 | 0 | n-dodecane | 1 | Pu(VI) | 11 | HNO3 | 0.1 | 25 | 2 | 1 | 0.02330097 | No |  | Extraction of Neptunium, Plutonium, Americium, Zirconium, and Technetium by Di-(2-Ethylhexyl)-Iso-Butyramide (DEHiBA) at High Metal Loadings | Hall, G.B.; Bessen, N.P.; Zalupski, P.R.; Campbell, E.L.; Grimes, T.S.; Peterman, D.R.; Lumetta, G. J. | 2023 | https://doi.org/10.1080/07366299.2023.2215833
1 | CCCCC(CC)CN(CC(CC)CCCC)C(=O)C(C)C | Yes | DEHiBA | 1.5 | 0 | n-dodecane | 1 | Pu(VI) | 11 | HNO3 | 1 | 25 | 2 | 1 | 0.1475728 | No |  | Extraction of Neptunium, Plutonium, Americium, Zirconium, and Technetium by Di-(2-Ethylhexyl)-Iso-Butyramide (DEHiBA) at High Metal Loadings | Hall, G.B.; Bessen, N.P.; Zalupski, P.R.; Campbell, E.L.; Grimes, T.S.; Peterman, D.R.; Lumetta, G. J. | 2023 | https://doi.org/10.1080/07366299.2023.2215833
1 | CCCCC(CC)CN(CC(CC)CCCC)C(=O)C(C)C | Yes | DEHiBA | 1.5 | 0 | n-dodecane | 1 | Pu(VI) | 11 | HNO3 | 2 | 25 | 15 | 1 | 0.9631068 | No |  | Extraction of Neptunium, Plutonium, Americium, Zirconium, and Technetium by Di-(2-Ethylhexyl)-Iso-Butyramide (DEHiBA) at High Metal Loadings | Hall, G.B.; Bessen, N.P.; Zalupski, P.R.; Campbell, E.L.; Grimes, T.S.; Peterman, D.R.; Lumetta, G. J. | 2023 | https://doi.org/10.1080/07366299.2023.2215833
1 | CCCCC(CC)CN(CC(CC)CCCC)C(=O)C(C)C | Yes | DEHiBA | 1.5 | 0 | n-dodecane | 1 | Pu(VI) | 11 | HNO3 | 3 | 25 | 15 | 1 | 2.128155 | No |  | Extraction of Neptunium, Plutonium, Americium, Zirconium, and Technetium by Di-(2-Ethylhexyl)-Iso-Butyramide (DEHiBA) at High Metal Loadings | Hall, G.B.; Bessen, N.P.; Zalupski, P.R.; Campbell, E.L.; Grimes, T.S.; Peterman, D.R.; Lumetta, G. J. | 2023 | https://doi.org/10.1080/07366299.2023.2215833
1 | CCCCC(CC)CN(CC(CC)CCCC)C(=O)C(C)C | Yes | DEHiBA | 1.5 | 0 | n-dodecane | 1 | Pu(VI) | 11 | HNO3 | 4 | 25 | 15 | 1 | 3.658252 | No |  | Extraction of Neptunium, Plutonium, Americium, Zirconium, and Technetium by Di-(2-Ethylhexyl)-Iso-Butyramide (DEHiBA) at High Metal Loadings | Hall, G.B.; Bessen, N.P.; Zalupski, P.R.; Campbell, E.L.; Grimes, T.S.; Peterman, D.R.; Lumetta, G. J. | 2023 | https://doi.org/10.1080/07366299.2023.2215833
1 | CCCCC(CC)CN(CC(CC)CCCC)C(=O)C(C)C | Yes | DEHiBA | 1.5 | 0 | n-dodecane | 1 | Pu(VI) | 11 | HNO3 | 5 | 25 | 15 | 1 | 5.21165 | No |  | Extraction of Neptunium, Plutonium, Americium, Zirconium, and Technetium by Di-(2-Ethylhexyl)-Iso-Butyramide (DEHiBA) at High Metal Loadings | Hall, G.B.; Bessen, N.P.; Zalupski, P.R.; Campbell, E.L.; Grimes, T.S.; Peterman, D.R.; Lumetta, G. J. | 2023 | https://doi.org/10.1080/07366299.2023.2215833
1 | CCCCC(CC)CN(CC(CC)CCCC)C(=O)C(C)C | Yes | DEHiBA | 1.5 | 0 | n-dodecane | 1 | Pu(VI) | 11 | HNO3 | 6 | 25 | 15 | 1 | 6.834951 | No |  | Extraction of Neptunium, Plutonium, Americium, Zirconium, and Technetium by Di-(2-Ethylhexyl)-Iso-Butyramide (DEHiBA) at High Metal Loadings | Hall, G.B.; Bessen, N.P.; Zalupski, P.R.; Campbell, E.L.; Grimes, T.S.; Peterman, D.R.; Lumetta, G. J. | 2023 | https://doi.org/10.1080/07366299.2023.2215833
1 | CCCCC(CC)CN(CC(CC)CCCC)C(=O)C(C)C | Yes | DEHiBA | 1.5 | 0 | n-dodecane | 2 | Pu(VI), U(VI) | 11.000, 1000.000 | HNO3 | 0.1 | 25 | 2 | 1 | 0.093, 0.000 | No |  | Extraction of Neptunium, Plutonium, Americium, Zirconium, and Technetium by Di-(2-Ethylhexyl)-Iso-Butyramide (DEHiBA) at High Metal Loadings | Hall, G.B.; Bessen, N.P.; Zalupski, P.R.; Campbell, E.L.; Grimes, T.S.; Peterman, D.R.; Lumetta, G. J. | 2023 | https://doi.org/10.1080/07366299.2023.2215833
1 | CCCCC(CC)CN(CC(CC)CCCC)C(=O)C(C)C | Yes | DEHiBA | 1.5 | 0 | n-dodecane | 2 | Pu(VI), U(VI) | 11.000, 1000.000 | HNO3 | 1 | 25 | 2 | 1 | 0.148, 0.000 | No |  | Extraction of Neptunium, Plutonium, Americium, Zirconium, and Technetium by Di-(2-Ethylhexyl)-Iso-Butyramide (DEHiBA) at High Metal Loadings | Hall, G.B.; Bessen, N.P.; Zalupski, P.R.; Campbell, E.L.; Grimes, T.S.; Peterman, D.R.; Lumetta, G. J. | 2023 | https://doi.org/10.1080/07366299.2023.2215833
1 | CCCCC(CC)CN(CC(CC)CCCC)C(=O)C(C)C | Yes | DEHiBA | 1.5 | 0 | n-dodecane | 2 | Pu(VI), U(VI) | 11.000, 1000.000 | HNO3 | 2 | 25 | 15 | 1 | 0.225, 0.000 | No |  | Extraction of Neptunium, Plutonium, Americium, Zirconium, and Technetium by Di-(2-Ethylhexyl)-Iso-Butyramide (DEHiBA) at High Metal Loadings | Hall, G.B.; Bessen, N.P.; Zalupski, P.R.; Campbell, E.L.; Grimes, T.S.; Peterman, D.R.; Lumetta, G. J. | 2023 | https://doi.org/10.1080/07366299.2023.2215833
1 | CCCCC(CC)CN(CC(CC)CCCC)C(=O)C(C)C | Yes | DEHiBA | 1.5 | 0 | n-dodecane | 2 | Pu(VI), U(VI) | 11.000, 1000.000 | HNO3 | 3 | 25 | 15 | 1 | 0.396, 0.000 | No |  | Extraction of Neptunium, Plutonium, Americium, Zirconium, and Technetium by Di-(2-Ethylhexyl)-Iso-Butyramide (DEHiBA) at High Metal Loadings | Hall, G.B.; Bessen, N.P.; Zalupski, P.R.; Campbell, E.L.; Grimes, T.S.; Peterman, D.R.; Lumetta, G. J. | 2023 | https://doi.org/10.1080/07366299.2023.2215833
1 | CCCCC(CC)CN(CC(CC)CCCC)C(=O)C(C)C | Yes | DEHiBA | 1.5 | 0 | n-dodecane | 2 | Pu(VI), U(VI) | 11.000, 1000.000 | HNO3 | 4 | 25 | 15 | 1 | 0.590, 0.000 | No |  | Extraction of Neptunium, Plutonium, Americium, Zirconium, and Technetium by Di-(2-Ethylhexyl)-Iso-Butyramide (DEHiBA) at High Metal Loadings | Hall, G.B.; Bessen, N.P.; Zalupski, P.R.; Campbell, E.L.; Grimes, T.S.; Peterman, D.R.; Lumetta, G. J. | 2023 | https://doi.org/10.1080/07366299.2023.2215833
1 | CCCCC(CC)CN(CC(CC)CCCC)C(=O)C(C)C | Yes | DEHiBA | 1.5 | 0 | n-dodecane | 2 | Pu(VI), U(VI) | 11.000, 1000.000 | HNO3 | 5 | 25 | 15 | 1 | 0.870, 0.000 | No |  | Extraction of Neptunium, Plutonium, Americium, Zirconium, and Technetium by Di-(2-Ethylhexyl)-Iso-Butyramide (DEHiBA) at High Metal Loadings | Hall, G.B.; Bessen, N.P.; Zalupski, P.R.; Campbell, E.L.; Grimes, T.S.; Peterman, D.R.; Lumetta, G. J. | 2023 | https://doi.org/10.1080/07366299.2023.2215833
1 | CCCCC(CC)CN(CC(CC)CCCC)C(=O)C(C)C | Yes | DEHiBA | 1.5 | 0 | n-dodecane | 2 | Pu(VI), U(VI) | 11.000, 1000.000 | HNO3 | 6 | 25 | 15 | 1 | 1.631, 0.000 | No |  | Extraction of Neptunium, Plutonium, Americium, Zirconium, and Technetium by Di-(2-Ethylhexyl)-Iso-Butyramide (DEHiBA) at High Metal Loadings | Hall, G.B.; Bessen, N.P.; Zalupski, P.R.; Campbell, E.L.; Grimes, T.S.; Peterman, D.R.; Lumetta, G. J. | 2023 | https://doi.org/10.1080/07366299.2023.2215833
1 | CCCCC(CC)CN(CC(CC)CCCC)C(=O)C(C)C | Yes | DEHiBA | 1.5 | 0 | n-dodecane | 1 | Pu(IV) | 11 | HNO3 | 0.1 | 25 | 2 | 1 | 0.002130475 | No |  | Extraction of Neptunium, Plutonium, Americium, Zirconium, and Technetium by Di-(2-Ethylhexyl)-Iso-Butyramide (DEHiBA) at High Metal Loadings | Hall, G.B.; Bessen, N.P.; Zalupski, P.R.; Campbell, E.L.; Grimes, T.S.; Peterman, D.R.; Lumetta, G. J. | 2023 | https://doi.org/10.1080/07366299.2023.2215833
1 | CCCCC(CC)CN(CC(CC)CCCC)C(=O)C(C)C | Yes | DEHiBA | 1.5 | 0 | n-dodecane | 1 | Pu(IV) | 11 | HNO3 | 1 | 25 | 2 | 1 | 0.004313435 | No |  | Extraction of Neptunium, Plutonium, Americium, Zirconium, and Technetium by Di-(2-Ethylhexyl)-Iso-Butyramide (DEHiBA) at High Metal Loadings | Hall, G.B.; Bessen, N.P.; Zalupski, P.R.; Campbell, E.L.; Grimes, T.S.; Peterman, D.R.; Lumetta, G. J. | 2023 | https://doi.org/10.1080/07366299.2023.2215833
1 | CCCCC(CC)CN(CC(CC)CCCC)C(=O)C(C)C | Yes | DEHiBA | 1.5 | 0 | n-dodecane | 1 | Pu(IV) | 11 | HNO3 | 2 | 25 | 15 | 1 | 0.07487946 | No |  | Extraction of Neptunium, Plutonium, Americium, Zirconium, and Technetium by Di-(2-Ethylhexyl)-Iso-Butyramide (DEHiBA) at High Metal Loadings | Hall, G.B.; Bessen, N.P.; Zalupski, P.R.; Campbell, E.L.; Grimes, T.S.; Peterman, D.R.; Lumetta, G. J. | 2023 | https://doi.org/10.1080/07366299.2023.2215833
1 | CCCCC(CC)CN(CC(CC)CCCC)C(=O)C(C)C | Yes | DEHiBA | 1.5 | 0 | n-dodecane | 1 | Pu(IV) | 11 | HNO3 | 3 | 25 | 15 | 1 | 0.2013454 | No |  | Extraction of Neptunium, Plutonium, Americium, Zirconium, and Technetium by Di-(2-Ethylhexyl)-Iso-Butyramide (DEHiBA) at High Metal Loadings | Hall, G.B.; Bessen, N.P.; Zalupski, P.R.; Campbell, E.L.; Grimes, T.S.; Peterman, D.R.; Lumetta, G. J. | 2023 | https://doi.org/10.1080/07366299.2023.2215833
1 | CCCCC(CC)CN(CC(CC)CCCC)C(=O)C(C)C | Yes | DEHiBA | 1.5 | 0 | n-dodecane | 1 | Pu(IV) | 11 | HNO3 | 4 | 25 | 15 | 1 | 0.3578328 | No |  | Extraction of Neptunium, Plutonium, Americium, Zirconium, and Technetium by Di-(2-Ethylhexyl)-Iso-Butyramide (DEHiBA) at High Metal Loadings | Hall, G.B.; Bessen, N.P.; Zalupski, P.R.; Campbell, E.L.; Grimes, T.S.; Peterman, D.R.; Lumetta, G. J. | 2023 | https://doi.org/10.1080/07366299.2023.2215833
1 | CCCCC(CC)CN(CC(CC)CCCC)C(=O)C(C)C | Yes | DEHiBA | 1.5 | 0 | n-dodecane | 1 | Pu(IV) | 11 | HNO3 | 5 | 25 | 15 | 1 | 0.5909247 | No |  | Extraction of Neptunium, Plutonium, Americium, Zirconium, and Technetium by Di-(2-Ethylhexyl)-Iso-Butyramide (DEHiBA) at High Metal Loadings | Hall, G.B.; Bessen, N.P.; Zalupski, P.R.; Campbell, E.L.; Grimes, T.S.; Peterman, D.R.; Lumetta, G. J. | 2023 | https://doi.org/10.1080/07366299.2023.2215833
1 | CCCCC(CC)CN(CC(CC)CCCC)C(=O)C(C)C | Yes | DEHiBA | 1.5 | 0 | n-dodecane | 1 | Pu(IV) | 11 | HNO3 | 6 | 25 | 15 | 1 | 0.7795024 | No |  | Extraction of Neptunium, Plutonium, Americium, Zirconium, and Technetium by Di-(2-Ethylhexyl)-Iso-Butyramide (DEHiBA) at High Metal Loadings | Hall, G.B.; Bessen, N.P.; Zalupski, P.R.; Campbell, E.L.; Grimes, T.S.; Peterman, D.R.; Lumetta, G. J. | 2023 | https://doi.org/10.1080/07366299.2023.2215833
1 | CCCCC(CC)CN(CC(CC)CCCC)C(=O)C(C)C | Yes | DEHiBA | 1.5 | 0 | n-dodecane | 2 | Pu(IV), U(VI) | 11.000, 1000.000 | HNO3 | 0.1 | 25 | 2 | 1 | 0.019, 0.000 | No |  | Extraction of Neptunium, Plutonium, Americium, Zirconium, and Technetium by Di-(2-Ethylhexyl)-Iso-Butyramide (DEHiBA) at High Metal Loadings | Hall, G.B.; Bessen, N.P.; Zalupski, P.R.; Campbell, E.L.; Grimes, T.S.; Peterman, D.R.; Lumetta, G. J. | 2023 | https://doi.org/10.1080/07366299.2023.2215833
1 | CCCCC(CC)CN(CC(CC)CCCC)C(=O)C(C)C | Yes | DEHiBA | 1.5 | 0 | n-dodecane | 2 | Pu(IV), U(VI) | 11.000, 1000.000 | HNO3 | 1 | 25 | 2 | 1 | 0.021, 0.000 | No |  | Extraction of Neptunium, Plutonium, Americium, Zirconium, and Technetium by Di-(2-Ethylhexyl)-Iso-Butyramide (DEHiBA) at High Metal Loadings | Hall, G.B.; Bessen, N.P.; Zalupski, P.R.; Campbell, E.L.; Grimes, T.S.; Peterman, D.R.; Lumetta, G. J. | 2023 | https://doi.org/10.1080/07366299.2023.2215833
1 | CCCCC(CC)CN(CC(CC)CCCC)C(=O)C(C)C | Yes | DEHiBA | 1.5 | 0 | n-dodecane | 2 | Pu(IV), U(VI) | 11.000, 1000.000 | HNO3 | 2 | 25 | 15 | 1 | 0.023, 0.000 | No |  | Extraction of Neptunium, Plutonium, Americium, Zirconium, and Technetium by Di-(2-Ethylhexyl)-Iso-Butyramide (DEHiBA) at High Metal Loadings | Hall, G.B.; Bessen, N.P.; Zalupski, P.R.; Campbell, E.L.; Grimes, T.S.; Peterman, D.R.; Lumetta, G. J. | 2023 | https://doi.org/10.1080/07366299.2023.2215833
1 | CCCCC(CC)CN(CC(CC)CCCC)C(=O)C(C)C | Yes | DEHiBA | 1.5 | 0 | n-dodecane | 2 | Pu(IV), U(VI) | 11.000, 1000.000 | HNO3 | 3 | 25 | 15 | 1 | 0.015, 0.000 | No |  | Extraction of Neptunium, Plutonium, Americium, Zirconium, and Technetium by Di-(2-Ethylhexyl)-Iso-Butyramide (DEHiBA) at High Metal Loadings | Hall, G.B.; Bessen, N.P.; Zalupski, P.R.; Campbell, E.L.; Grimes, T.S.; Peterman, D.R.; Lumetta, G. J. | 2023 | https://doi.org/10.1080/07366299.2023.2215833
1 | CCCCC(CC)CN(CC(CC)CCCC)C(=O)C(C)C | Yes | DEHiBA | 1.5 | 0 | n-dodecane | 2 | Pu(IV), U(VI) | 11.000, 1000.000 | HNO3 | 4 | 25 | 15 | 1 | 0.019, 0.000 | No |  | Extraction of Neptunium, Plutonium, Americium, Zirconium, and Technetium by Di-(2-Ethylhexyl)-Iso-Butyramide (DEHiBA) at High Metal Loadings | Hall, G.B.; Bessen, N.P.; Zalupski, P.R.; Campbell, E.L.; Grimes, T.S.; Peterman, D.R.; Lumetta, G. J. | 2023 | https://doi.org/10.1080/07366299.2023.2215833
1 | CCCCC(CC)CN(CC(CC)CCCC)C(=O)C(C)C | Yes | DEHiBA | 1.5 | 0 | n-dodecane | 2 | Pu(IV), U(VI) | 11.000, 1000.000 | HNO3 | 5 | 25 | 15 | 1 | 0.037, 0.000 | No |  | Extraction of Neptunium, Plutonium, Americium, Zirconium, and Technetium by Di-(2-Ethylhexyl)-Iso-Butyramide (DEHiBA) at High Metal Loadings | Hall, G.B.; Bessen, N.P.; Zalupski, P.R.; Campbell, E.L.; Grimes, T.S.; Peterman, D.R.; Lumetta, G. J. | 2023 | https://doi.org/10.1080/07366299.2023.2215833
1 | CCCCC(CC)CN(CC(CC)CCCC)C(=O)C(C)C | Yes | DEHiBA | 1.5 | 0 | n-dodecane | 2 | Pu(IV), U(VI) | 11.000, 1000.000 | HNO3 | 6 | 25 | 15 | 1 | 0.046, 0.000 | No |  | Extraction of Neptunium, Plutonium, Americium, Zirconium, and Technetium by Di-(2-Ethylhexyl)-Iso-Butyramide (DEHiBA) at High Metal Loadings | Hall, G.B.; Bessen, N.P.; Zalupski, P.R.; Campbell, E.L.; Grimes, T.S.; Peterman, D.R.; Lumetta, G. J. | 2023 | https://doi.org/10.1080/07366299.2023.2215833
2 | CCCCC(CC)CN(CC(CC)CCCC)C(=O)CCC, CCCCC(CC)CN(CC(CC)CCCC)C(=O)C(C)C | Yes, No | DEHBA, DEHiBA | 0.250, 1.250 | 0 | n-dodecane | 2 | Pu(IV), U(VI) | 11.300, 1000.000 | HNO3 | 0.35 | 25 | 15 | 1 | 0.411, 0.143 | No | Oxidation of Pu(IV) to Pu(VI) occurred, so may be better to reduce the contact time for these experiments at low HNO3 concentrations | PNNL Report: Extraction of Uranium with DEHiBA Under High Loading Conditions; 2022 July Amide SX Working Group Meeting 13 | Hall, G.B.; Campbell, E.L; Heller, F.D.; Risenhuber, M.A.; Burns, C.; Lumetta, G.J. | 2022
2 | CCCCC(CC)CN(CC(CC)CCCC)C(=O)CCC, CCCCC(CC)CN(CC(CC)CCCC)C(=O)C(C)C | Yes, No | DEHBA, DEHiBA | 0.250, 1.250 | 0 | n-dodecane | 2 | Pu(IV), U(VI) | 11.300, 1000.000 | HNO3 | 1.5 | 25 | 15 | 1 | 0.595, 0.056 | No |  | PNNL Report: Extraction of Uranium with DEHiBA Under High Loading Conditions; 2022 July Amide SX Working Group Meeting 13 | Hall, G.B.; Campbell, E.L; Heller, F.D.; Risenhuber, M.A.; Burns, C.; Lumetta, G.J. | 2022
2 | CCCCC(CC)CN(CC(CC)CCCC)C(=O)CCC, CCCCC(CC)CN(CC(CC)CCCC)C(=O)C(C)C | Yes, No | DEHBA, DEHiBA | 0.250, 1.250 | 0 | n-dodecane | 2 | Pu(IV), U(VI) | 11.300, 1000.000 | HNO3 | 3 | 25 | 15 | 1 | 1.441, 0.085 | No |  | PNNL Report: Extraction of Uranium with DEHiBA Under High Loading Conditions; 2022 July Amide SX Working Group Meeting 13 | Hall, G.B.; Campbell, E.L; Heller, F.D.; Risenhuber, M.A.; Burns, C.; Lumetta, G.J. | 2022
2 | CCCCC(CC)CN(CC(CC)CCCC)C(=O)CCC, CCCCC(CC)CN(CC(CC)CCCC)C(=O)C(C)C | Yes, No | DEHBA, DEHiBA | 0.250, 1.250 | 0 | n-dodecane | 2 | Pu(IV), U(VI) | 11.300, 1000.000 | HNO3 | 4 | 25 | 15 | 1 | 1.463, 0.142 | No |  | PNNL Report: Extraction of Uranium with DEHiBA Under High Loading Conditions; 2022 July Amide SX Working Group Meeting 13 | Hall, G.B.; Campbell, E.L; Heller, F.D.; Risenhuber, M.A.; Burns, C.; Lumetta, G.J. | 2022
2 | CCCCC(CC)CN(CC(CC)CCCC)C(=O)CCC, CCCCC(CC)CN(CC(CC)CCCC)C(=O)C(C)C | Yes, No | DEHBA, DEHiBA | 0.250, 1.250 | 0 | n-dodecane | 2 | Pu(IV), U(VI) | 11.300, 1000.000 | HNO3 | 5 | 25 | 15 | 1 | 1.344, 0.160 | No |  | PNNL Report: Extraction of Uranium with DEHiBA Under High Loading Conditions; 2022 July Amide SX Working Group Meeting 13 | Hall, G.B.; Campbell, E.L; Heller, F.D.; Risenhuber, M.A.; Burns, C.; Lumetta, G.J. | 2022
2 | CCCCC(CC)CN(CC(CC)CCCC)C(=O)CCC, CCCCC(CC)CN(CC(CC)CCCC)C(=O)C(C)C | Yes, No | DEHBA, DEHiBA | 0.500, 1.000 | 0 | n-dodecane | 2 | Pu(IV), U(VI) | 11.300, 1000.000 | HNO3 | 0.35 | 25 | 15 | 1 | 0.550, 0.171 | No | Oxidation of Pu(IV) to Pu(VI) occurred, so may be better to reduce the contact time for these experiments at low HNO3 concentrations | PNNL Report: Extraction of Uranium with DEHiBA Under High Loading Conditions; 2022 July Amide SX Working Group Meeting 13 | Hall, G.B.; Campbell, E.L; Heller, F.D.; Risenhuber, M.A.; Burns, C.; Lumetta, G.J. | 2022
2 | CCCCC(CC)CN(CC(CC)CCCC)C(=O)CCC, CCCCC(CC)CN(CC(CC)CCCC)C(=O)C(C)C | Yes, No | DEHBA, DEHiBA | 0.500, 1.000 | 0 | n-dodecane | 2 | Pu(IV), U(VI) | 11.300, 1000.000 | HNO3 | 1.5 | 25 | 15 | 1 | 0.800, 0.113 | No |  | PNNL Report: Extraction of Uranium with DEHiBA Under High Loading Conditions; 2022 July Amide SX Working Group Meeting 13 | Hall, G.B.; Campbell, E.L; Heller, F.D.; Risenhuber, M.A.; Burns, C.; Lumetta, G.J. | 2022
2 | CCCCC(CC)CN(CC(CC)CCCC)C(=O)CCC, CCCCC(CC)CN(CC(CC)CCCC)C(=O)C(C)C | Yes, No | DEHBA, DEHiBA | 0.500, 1.000 | 0 | n-dodecane | 2 | Pu(IV), U(VI) | 11.300, 1000.000 | HNO3 | 3 | 25 | 15 | 1 | 1.503, 0.205 | No |  | PNNL Report: Extraction of Uranium with DEHiBA Under High Loading Conditions; 2022 July Amide SX Working Group Meeting 13 | Hall, G.B.; Campbell, E.L; Heller, F.D.; Risenhuber, M.A.; Burns, C.; Lumetta, G.J. | 2022
2 | CCCCC(CC)CN(CC(CC)CCCC)C(=O)CCC, CCCCC(CC)CN(CC(CC)CCCC)C(=O)C(C)C | Yes, No | DEHBA, DEHiBA | 0.500, 1.000 | 0 | n-dodecane | 2 | Pu(IV), U(VI) | 11.300, 1000.000 | HNO3 | 4 | 25 | 15 | 1 | 1.285, 0.271 | No |  | PNNL Report: Extraction of Uranium with DEHiBA Under High Loading Conditions; 2022 July Amide SX Working Group Meeting 13 | Hall, G.B.; Campbell, E.L; Heller, F.D.; Risenhuber, M.A.; Burns, C.; Lumetta, G.J. | 2022
2 | CCCCC(CC)CN(CC(CC)CCCC)C(=O)CCC, CCCCC(CC)CN(CC(CC)CCCC)C(=O)C(C)C | Yes, No | DEHBA, DEHiBA | 0.500, 1.000 | 0 | n-dodecane | 2 | Pu(IV), U(VI) | 11.300, 1000.000 | HNO3 | 5 | 25 | 15 | 1 | 1.272, 0.338 | No |  | PNNL Report: Extraction of Uranium with DEHiBA Under High Loading Conditions; 2022 July Amide SX Working Group Meeting 13 | Hall, G.B.; Campbell, E.L; Heller, F.D.; Risenhuber, M.A.; Burns, C.; Lumetta, G.J. | 2022
2 | CCCCC(CC)CN(CC(CC)CCCC)C(=O)CCC, CCCCC(CC)CN(CC(CC)CCCC)C(=O)C(C)C | Yes, No | DEHBA, DEHiBA | 0.750, 0.750 | 0 | n-dodecane | 2 | Pu(IV), U(VI) | 11.300, 1000.000 | HNO3 | 0.35 | 25 | 15 | 1 | 0.732, 0.194 | No | Oxidation of Pu(IV) to Pu(VI) occurred, so may be better to reduce the contact time for these experiments at low HNO3 concentrations | PNNL Report: Extraction of Uranium with DEHiBA Under High Loading Conditions; 2022 July Amide SX Working Group Meeting 13 | Hall, G.B.; Campbell, E.L; Heller, F.D.; Risenhuber, M.A.; Burns, C.; Lumetta, G.J. | 2022
2 | CCCCC(CC)CN(CC(CC)CCCC)C(=O)CCC, CCCCC(CC)CN(CC(CC)CCCC)C(=O)C(C)C | Yes, No | DEHBA, DEHiBA | 0.750, 0.750 | 0 | n-dodecane | 2 | Pu(IV), U(VI) | 11.300, 1000.000 | HNO3 | 1.5 | 25 | 15 | 1 | 0.921, 0.222 | No |  | PNNL Report: Extraction of Uranium with DEHiBA Under High Loading Conditions; 2022 July Amide SX Working Group Meeting 13 | Hall, G.B.; Campbell, E.L; Heller, F.D.; Risenhuber, M.A.; Burns, C.; Lumetta, G.J. | 2022
2 | CCCCC(CC)CN(CC(CC)CCCC)C(=O)CCC, CCCCC(CC)CN(CC(CC)CCCC)C(=O)C(C)C | Yes, No | DEHBA, DEHiBA | 0.750, 0.750 | 0 | n-dodecane | 2 | Pu(IV), U(VI) | 11.300, 1000.000 | HNO3 | 3 | 25 | 15 | 1 | 1.528, 0.375 | No |  | PNNL Report: Extraction of Uranium with DEHiBA Under High Loading Conditions; 2022 July Amide SX Working Group Meeting 13 | Hall, G.B.; Campbell, E.L; Heller, F.D.; Risenhuber, M.A.; Burns, C.; Lumetta, G.J. | 2022
2 | CCCCC(CC)CN(CC(CC)CCCC)C(=O)CCC, CCCCC(CC)CN(CC(CC)CCCC)C(=O)C(C)C | Yes, No | DEHBA, DEHiBA | 0.750, 0.750 | 0 | n-dodecane | 2 | Pu(IV), U(VI) | 11.300, 1000.000 | HNO3 | 4 | 25 | 15 | 1 | 1.505, 0.506 | No |  | PNNL Report: Extraction of Uranium with DEHiBA Under High Loading Conditions; 2022 July Amide SX Working Group Meeting 13 | Hall, G.B.; Campbell, E.L; Heller, F.D.; Risenhuber, M.A.; Burns, C.; Lumetta, G.J. | 2022
2 | CCCCC(CC)CN(CC(CC)CCCC)C(=O)CCC, CCCCC(CC)CN(CC(CC)CCCC)C(=O)C(C)C | Yes, No | DEHBA, DEHiBA | 0.750, 0.750 | 0 | n-dodecane | 2 | Pu(IV), U(VI) | 11.300, 1000.000 | HNO3 | 5 | 25 | 15 | 1 | 1.187, 0.551 | No |  | PNNL Report: Extraction of Uranium with DEHiBA Under High Loading Conditions; 2022 July Amide SX Working Group Meeting 13 | Hall, G.B.; Campbell, E.L; Heller, F.D.; Risenhuber, M.A.; Burns, C.; Lumetta, G.J. | 2022
1 | CCCCC(CC)CN(CC(CC)CCCC)C(=O)C(C)C | Yes | DEHiBA | 1 | 0 | n-dodecane | 1 | U(VI) | 100 | HNO3 | 0.1 | 25 | 15 | 1 | 0.01318267 | No |  | PNNL Report: Extraction of Uranium with DEHiBA Under High Loading Conditions; 2022 July Amide SX Working Group Meeting 13 | Hall, G.B.; Campbell, E.L; Heller, F.D.; Risenhuber, M.A.; Burns, C.; Lumetta, G.J. | 2022
1 | CCCCC(CC)CN(CC(CC)CCCC)C(=O)C(C)C | Yes | DEHiBA | 1 | 0 | n-dodecane | 1 | U(VI) | 100 | HNO3 | 1 | 25 | 15 | 1 | 0.2768362 | No |  | PNNL Report: Extraction of Uranium with DEHiBA Under High Loading Conditions; 2022 July Amide SX Working Group Meeting 13 | Hall, G.B.; Campbell, E.L; Heller, F.D.; Risenhuber, M.A.; Burns, C.; Lumetta, G.J. | 2022
1 | CCCCC(CC)CN(CC(CC)CCCC)C(=O)C(C)C | Yes | DEHiBA | 1 | 0 | n-dodecane | 1 | U(VI) | 100 | HNO3 | 2 | 25 | 15 | 1 | 1.054614 | No |  | PNNL Report: Extraction of Uranium with DEHiBA Under High Loading Conditions; 2022 July Amide SX Working Group Meeting 13 | Hall, G.B.; Campbell, E.L; Heller, F.D.; Risenhuber, M.A.; Burns, C.; Lumetta, G.J. | 2022
1 | CCCCC(CC)CN(CC(CC)CCCC)C(=O)C(C)C | Yes | DEHiBA | 1 | 0 | n-dodecane | 1 | U(VI) | 100 | HNO3 | 3 | 25 | 15 | 1 | 2.26742 | No |  | PNNL Report: Extraction of Uranium with DEHiBA Under High Loading Conditions; 2022 July Amide SX Working Group Meeting 13 | Hall, G.B.; Campbell, E.L; Heller, F.D.; Risenhuber, M.A.; Burns, C.; Lumetta, G.J. | 2022
1 | CCCCC(CC)CN(CC(CC)CCCC)C(=O)C(C)C | Yes | DEHiBA | 1 | 0 | n-dodecane | 1 | U(VI) | 100 | HNO3 | 4 | 25 | 15 | 1 | 2.821092 | No |  | PNNL Report: Extraction of Uranium with DEHiBA Under High Loading Conditions; 2022 July Amide SX Working Group Meeting 13 | Hall, G.B.; Campbell, E.L; Heller, F.D.; Risenhuber, M.A.; Burns, C.; Lumetta, G.J. | 2022
1 | CCCCC(CC)CN(CC(CC)CCCC)C(=O)C(C)C | Yes | DEHiBA | 1 | 0 | n-dodecane | 1 | U(VI) | 100 | HNO3 | 5 | 25 | 15 | 1 | 2.979284 | No |  | PNNL Report: Extraction of Uranium with DEHiBA Under High Loading Conditions; 2022 July Amide SX Working Group Meeting 13 | Hall, G.B.; Campbell, E.L; Heller, F.D.; Risenhuber, M.A.; Burns, C.; Lumetta, G.J. | 2022
1 | CCCCC(CC)CN(CC(CC)CCCC)C(=O)C(C)C | Yes | DEHiBA | 1 | 0 | n-dodecane | 1 | U(VI) | 100 | HNO3 | 6 | 25 | 15 | 1 | 2.610169 | No |  | PNNL Report: Extraction of Uranium with DEHiBA Under High Loading Conditions; 2022 July Amide SX Working Group Meeting 13 | Hall, G.B.; Campbell, E.L; Heller, F.D.; Risenhuber, M.A.; Burns, C.; Lumetta, G.J. | 2022
1 | CCCCC(CC)CN(CC(CC)CCCC)C(=O)C(C)C | Yes | DEHiBA | 1 | 0 | n-dodecane | 1 | U(VI) | 250 | HNO3 | 0.1 | 25 | 15 | 1 | 0.03954802 | No |  | PNNL Report: Extraction of Uranium with DEHiBA Under High Loading Conditions; 2022 July Amide SX Working Group Meeting 13 | Hall, G.B.; Campbell, E.L; Heller, F.D.; Risenhuber, M.A.; Burns, C.; Lumetta, G.J. | 2022
1 | CCCCC(CC)CN(CC(CC)CCCC)C(=O)C(C)C | Yes | DEHiBA | 1 | 0 | n-dodecane | 1 | U(VI) | 250 | HNO3 | 1 | 25 | 15 | 1 | 0.3493409 | No |  | PNNL Report: Extraction of Uranium with DEHiBA Under High Loading Conditions; 2022 July Amide SX Working Group Meeting 13 | Hall, G.B.; Campbell, E.L; Heller, F.D.; Risenhuber, M.A.; Burns, C.; Lumetta, G.J. | 2022
1 | CCCCC(CC)CN(CC(CC)CCCC)C(=O)C(C)C | Yes | DEHiBA | 1 | 0 | n-dodecane | 1 | U(VI) | 250 | HNO3 | 2 | 25 | 15 | 1 | 0.7843691 | No |  | PNNL Report: Extraction of Uranium with DEHiBA Under High Loading Conditions; 2022 July Amide SX Working Group Meeting 13 | Hall, G.B.; Campbell, E.L; Heller, F.D.; Risenhuber, M.A.; Burns, C.; Lumetta, G.J. | 2022
1 | CCCCC(CC)CN(CC(CC)CCCC)C(=O)C(C)C | Yes | DEHiBA | 1 | 0 | n-dodecane | 1 | U(VI) | 250 | HNO3 | 3 | 25 | 15 | 1 | 1.054614 | No |  | PNNL Report: Extraction of Uranium with DEHiBA Under High Loading Conditions; 2022 July Amide SX Working Group Meeting 13 | Hall, G.B.; Campbell, E.L; Heller, F.D.; Risenhuber, M.A.; Burns, C.; Lumetta, G.J. | 2022
1 | CCCCC(CC)CN(CC(CC)CCCC)C(=O)C(C)C | Yes | DEHiBA | 1 | 0 | n-dodecane | 1 | U(VI) | 250 | HNO3 | 4 | 25 | 15 | 1 | 1.127119 | No |  | PNNL Report: Extraction of Uranium with DEHiBA Under High Loading Conditions; 2022 July Amide SX Working Group Meeting 13 | Hall, G.B.; Campbell, E.L; Heller, F.D.; Risenhuber, M.A.; Burns, C.; Lumetta, G.J. | 2022
1 | CCCCC(CC)CN(CC(CC)CCCC)C(=O)C(C)C | Yes | DEHiBA | 1 | 0 | n-dodecane | 1 | U(VI) | 250 | HNO3 | 5 | 25 | 15 | 1 | 1.403955 | No |  | PNNL Report: Extraction of Uranium with DEHiBA Under High Loading Conditions; 2022 July Amide SX Working Group Meeting 13 | Hall, G.B.; Campbell, E.L; Heller, F.D.; Risenhuber, M.A.; Burns, C.; Lumetta, G.J. | 2022
1 | CCCCC(CC)CN(CC(CC)CCCC)C(=O)C(C)C | Yes | DEHiBA | 1 | 0 | n-dodecane | 1 | U(VI) | 250 | HNO3 | 6 | 25 | 15 | 1 | 1.918079 | No |  | PNNL Report: Extraction of Uranium with DEHiBA Under High Loading Conditions; 2022 July Amide SX Working Group Meeting 13 | Hall, G.B.; Campbell, E.L; Heller, F.D.; Risenhuber, M.A.; Burns, C.; Lumetta, G.J. | 2022
1 | CCCCC(CC)CN(CC(CC)CCCC)C(=O)C(C)C | Yes | DEHiBA | 1 | 0 | n-dodecane | 1 | U(VI) | 500 | HNO3 | 0.1 | 25 | 15 | 1 | 0.2175141 | No |  | PNNL Report: Extraction of Uranium with DEHiBA Under High Loading Conditions; 2022 July Amide SX Working Group Meeting 13 | Hall, G.B.; Campbell, E.L; Heller, F.D.; Risenhuber, M.A.; Burns, C.; Lumetta, G.J. | 2022
1 | CCCCC(CC)CN(CC(CC)CCCC)C(=O)C(C)C | Yes | DEHiBA | 1 | 0 | n-dodecane | 1 | U(VI) | 500 | HNO3 | 1 | 25 | 15 | 1 | 0.4482109 | No |  | PNNL Report: Extraction of Uranium with DEHiBA Under High Loading Conditions; 2022 July Amide SX Working Group Meeting 13 | Hall, G.B.; Campbell, E.L; Heller, F.D.; Risenhuber, M.A.; Burns, C.; Lumetta, G.J. | 2022
1 | CCCCC(CC)CN(CC(CC)CCCC)C(=O)C(C)C | Yes | DEHiBA | 1 | 0 | n-dodecane | 1 | U(VI) | 500 | HNO3 | 2 | 25 | 15 | 1 | 0.7250471 | No |  | PNNL Report: Extraction of Uranium with DEHiBA Under High Loading Conditions; 2022 July Amide SX Working Group Meeting 13 | Hall, G.B.; Campbell, E.L; Heller, F.D.; Risenhuber, M.A.; Burns, C.; Lumetta, G.J. | 2022
1 | CCCCC(CC)CN(CC(CC)CCCC)C(=O)C(C)C | Yes | DEHiBA | 1 | 0 | n-dodecane | 1 | U(VI) | 500 | HNO3 | 3 | 25 | 15 | 1 | 0.8700565 | No |  | PNNL Report: Extraction of Uranium with DEHiBA Under High Loading Conditions; 2022 July Amide SX Working Group Meeting 13 | Hall, G.B.; Campbell, E.L; Heller, F.D.; Risenhuber, M.A.; Burns, C.; Lumetta, G.J. | 2022
1 | CCCCC(CC)CN(CC(CC)CCCC)C(=O)C(C)C | Yes | DEHiBA | 1 | 0 | n-dodecane | 1 | U(VI) | 500 | HNO3 | 4 | 25 | 15 | 1 | 1.080979 | No |  | PNNL Report: Extraction of Uranium with DEHiBA Under High Loading Conditions; 2022 July Amide SX Working Group Meeting 13 | Hall, G.B.; Campbell, E.L; Heller, F.D.; Risenhuber, M.A.; Burns, C.; Lumetta, G.J. | 2022
1 | CCCCC(CC)CN(CC(CC)CCCC)C(=O)C(C)C | Yes | DEHiBA | 1 | 0 | n-dodecane | 1 | U(VI) | 500 | HNO3 | 5 | 25 | 15 | 1 | 0.8041431 | No |  | PNNL Report: Extraction of Uranium with DEHiBA Under High Loading Conditions; 2022 July Amide SX Working Group Meeting 13 | Hall, G.B.; Campbell, E.L; Heller, F.D.; Risenhuber, M.A.; Burns, C.; Lumetta, G.J. | 2022
1 | CCCCC(CC)CN(CC(CC)CCCC)C(=O)C(C)C | Yes | DEHiBA | 1 | 0 | n-dodecane | 1 | U(VI) | 500 | HNO3 | 6 | 25 | 15 | 1 | 0.566855 | No |  | PNNL Report: Extraction of Uranium with DEHiBA Under High Loading Conditions; 2022 July Amide SX Working Group Meeting 13 | Hall, G.B.; Campbell, E.L; Heller, F.D.; Risenhuber, M.A.; Burns, C.; Lumetta, G.J. | 2022
1 | CCCCC(CC)CN(CC(CC)CCCC)C(=O)C(C)C | Yes | DEHiBA | 1 | 0 | n-dodecane | 1 | U(VI) | 750 | HNO3 | 0.1 | 25 | 15 | 1 | 0.3163842 | No |  | PNNL Report: Extraction of Uranium with DEHiBA Under High Loading Conditions; 2022 July Amide SX Working Group Meeting 13 | Hall, G.B.; Campbell, E.L; Heller, F.D.; Risenhuber, M.A.; Burns, C.; Lumetta, G.J. | 2022
1 | CCCCC(CC)CN(CC(CC)CCCC)C(=O)C(C)C | Yes | DEHiBA | 1 | 0 | n-dodecane | 1 | U(VI) | 750 | HNO3 | 1 | 25 | 15 | 1 | 0.527307 | No |  | PNNL Report: Extraction of Uranium with DEHiBA Under High Loading Conditions; 2022 July Amide SX Working Group Meeting 13 | Hall, G.B.; Campbell, E.L; Heller, F.D.; Risenhuber, M.A.; Burns, C.; Lumetta, G.J. | 2022
1 | CCCCC(CC)CN(CC(CC)CCCC)C(=O)C(C)C | Yes | DEHiBA | 1 | 0 | n-dodecane | 1 | U(VI) | 750 | HNO3 | 2 | 25 | 15 | 1 | 0.665725 | No |  | PNNL Report: Extraction of Uranium with DEHiBA Under High Loading Conditions; 2022 July Amide SX Working Group Meeting 13 | Hall, G.B.; Campbell, E.L; Heller, F.D.; Risenhuber, M.A.; Burns, C.; Lumetta, G.J. | 2022
1 | CCCCC(CC)CN(CC(CC)CCCC)C(=O)C(C)C | Yes | DEHiBA | 1 | 0 | n-dodecane | 1 | U(VI) | 750 | HNO3 | 3 | 25 | 15 | 1 | 0.7250471 | No |  | PNNL Report: Extraction of Uranium with DEHiBA Under High Loading Conditions; 2022 July Amide SX Working Group Meeting 13 | Hall, G.B.; Campbell, E.L; Heller, F.D.; Risenhuber, M.A.; Burns, C.; Lumetta, G.J. | 2022
1 | CCCCC(CC)CN(CC(CC)CCCC)C(=O)C(C)C | Yes | DEHiBA | 1 | 0 | n-dodecane | 1 | U(VI) | 750 | HNO3 | 4 | 25 | 15 | 1 | 0.606403 | No |  | PNNL Report: Extraction of Uranium with DEHiBA Under High Loading Conditions; 2022 July Amide SX Working Group Meeting 13 | Hall, G.B.; Campbell, E.L; Heller, F.D.; Risenhuber, M.A.; Burns, C.; Lumetta, G.J. | 2022
1 | CCCCC(CC)CN(CC(CC)CCCC)C(=O)C(C)C | Yes | DEHiBA | 1 | 0 | n-dodecane | 1 | U(VI) | 750 | HNO3 | 5 | 25 | 15 | 1 | 0.6525424 | No |  | PNNL Report: Extraction of Uranium with DEHiBA Under High Loading Conditions; 2022 July Amide SX Working Group Meeting 13 | Hall, G.B.; Campbell, E.L; Heller, F.D.; Risenhuber, M.A.; Burns, C.; Lumetta, G.J. | 2022
1 | CCCCC(CC)CN(CC(CC)CCCC)C(=O)C(C)C | Yes | DEHiBA | 1 | 0 | n-dodecane | 1 | U(VI) | 750 | HNO3 | 6 | 25 | 15 | 1 | 0.6129944 | No |  | PNNL Report: Extraction of Uranium with DEHiBA Under High Loading Conditions; 2022 July Amide SX Working Group Meeting 13 | Hall, G.B.; Campbell, E.L; Heller, F.D.; Risenhuber, M.A.; Burns, C.; Lumetta, G.J. | 2022
1 | CCCCC(CC)CN(CC(CC)CCCC)C(=O)C(C)C | Yes | DEHiBA | 1 | 0 | n-dodecane | 1 | U(VI) | 1000 | HNO3 | 0.1 | 25 | 15 | 1 | 0.3954802 | No |  | PNNL Report: Extraction of Uranium with DEHiBA Under High Loading Conditions; 2022 July Amide SX Working Group Meeting 13 | Hall, G.B.; Campbell, E.L; Heller, F.D.; Risenhuber, M.A.; Burns, C.; Lumetta, G.J. | 2022
1 | CCCCC(CC)CN(CC(CC)CCCC)C(=O)C(C)C | Yes | DEHiBA | 1 | 0 | n-dodecane | 1 | U(VI) | 1000 | HNO3 | 1 | 25 | 15 | 1 | 0.5536723 | No |  | PNNL Report: Extraction of Uranium with DEHiBA Under High Loading Conditions; 2022 July Amide SX Working Group Meeting 13 | Hall, G.B.; Campbell, E.L; Heller, F.D.; Risenhuber, M.A.; Burns, C.; Lumetta, G.J. | 2022
1 | CCCCC(CC)CN(CC(CC)CCCC)C(=O)C(C)C | Yes | DEHiBA | 1 | 0 | n-dodecane | 1 | U(VI) | 1000 | HNO3 | 2 | 25 | 15 | 1 | 0.606403 | No |  | PNNL Report: Extraction of Uranium with DEHiBA Under High Loading Conditions; 2022 July Amide SX Working Group Meeting 13 | Hall, G.B.; Campbell, E.L; Heller, F.D.; Risenhuber, M.A.; Burns, C.; Lumetta, G.J. | 2022
1 | CCCCC(CC)CN(CC(CC)CCCC)C(=O)C(C)C | Yes | DEHiBA | 1 | 0 | n-dodecane | 1 | U(VI) | 1000 | HNO3 | 3 | 25 | 15 | 1 | 0.3559322 | No |  | PNNL Report: Extraction of Uranium with DEHiBA Under High Loading Conditions; 2022 July Amide SX Working Group Meeting 13 | Hall, G.B.; Campbell, E.L; Heller, F.D.; Risenhuber, M.A.; Burns, C.; Lumetta, G.J. | 2022
1 | CCCCC(CC)CN(CC(CC)CCCC)C(=O)C(C)C | Yes | DEHiBA | 1 | 0 | n-dodecane | 1 | U(VI) | 1000 | HNO3 | 4 | 25 | 15 | 1 | 0.566855 | No |  | PNNL Report: Extraction of Uranium with DEHiBA Under High Loading Conditions; 2022 July Amide SX Working Group Meeting 13 | Hall, G.B.; Campbell, E.L; Heller, F.D.; Risenhuber, M.A.; Burns, C.; Lumetta, G.J. | 2022
1 | CCCCC(CC)CN(CC(CC)CCCC)C(=O)C(C)C | Yes | DEHiBA | 1 | 0 | n-dodecane | 1 | U(VI) | 1000 | HNO3 | 5 | 25 | 15 | 1 | 0.4416196 | No |  | PNNL Report: Extraction of Uranium with DEHiBA Under High Loading Conditions; 2022 July Amide SX Working Group Meeting 13 | Hall, G.B.; Campbell, E.L; Heller, F.D.; Risenhuber, M.A.; Burns, C.; Lumetta, G.J. | 2022
1 | CCCCC(CC)CN(CC(CC)CCCC)C(=O)C(C)C | Yes | DEHiBA | 1 | 0 | n-dodecane | 1 | U(VI) | 1000 | HNO3 | 6 | 25 | 15 | 1 | 0 | Yes |  | PNNL Report: Extraction of Uranium with DEHiBA Under High Loading Conditions; 2022 July Amide SX Working Group Meeting 13 | Hall, G.B.; Campbell, E.L; Heller, F.D.; Risenhuber, M.A.; Burns, C.; Lumetta, G.J. | 2022
1 | CCCCC(CC)CN(CC(CC)CCCC)C(=O)C(C)C | Yes | DEHiBA | 1 | 0 | n-dodecane | 1 | U(VI) | 1250 | HNO3 | 0.1 | 25 | 15 | 1 | 0.4679849 | No |  | PNNL Report: Extraction of Uranium with DEHiBA Under High Loading Conditions; 2022 July Amide SX Working Group Meeting 13 | Hall, G.B.; Campbell, E.L; Heller, F.D.; Risenhuber, M.A.; Burns, C.; Lumetta, G.J. | 2022
1 | CCCCC(CC)CN(CC(CC)CCCC)C(=O)C(C)C | Yes | DEHiBA | 1 | 0 | n-dodecane | 1 | U(VI) | 1250 | HNO3 | 1 | 25 | 15 | 1 | 0.5536723 | No |  | PNNL Report: Extraction of Uranium with DEHiBA Under High Loading Conditions; 2022 July Amide SX Working Group Meeting 13 | Hall, G.B.; Campbell, E.L; Heller, F.D.; Risenhuber, M.A.; Burns, C.; Lumetta, G.J. | 2022
1 | CCCCC(CC)CN(CC(CC)CCCC)C(=O)C(C)C | Yes | DEHiBA | 1 | 0 | n-dodecane | 1 | U(VI) | 1250 | HNO3 | 2 | 25 | 15 | 1 | 0.5536723 | No |  | PNNL Report: Extraction of Uranium with DEHiBA Under High Loading Conditions; 2022 July Amide SX Working Group Meeting 13 | Hall, G.B.; Campbell, E.L; Heller, F.D.; Risenhuber, M.A.; Burns, C.; Lumetta, G.J. | 2022
1 | CCCCC(CC)CN(CC(CC)CCCC)C(=O)C(C)C | Yes | DEHiBA | 1 | 0 | n-dodecane | 1 | U(VI) | 1250 | HNO3 | 3 | 25 | 15 | 1 | 0.4613936 | No |  | PNNL Report: Extraction of Uranium with DEHiBA Under High Loading Conditions; 2022 July Amide SX Working Group Meeting 13 | Hall, G.B.; Campbell, E.L; Heller, F.D.; Risenhuber, M.A.; Burns, C.; Lumetta, G.J. | 2022
1 | CCCCC(CC)CN(CC(CC)CCCC)C(=O)C(C)C | Yes | DEHiBA | 1 | 0 | n-dodecane | 1 | U(VI) | 1250 | HNO3 | 4 | 25 | 15 | 1 | 0 | Yes |  | PNNL Report: Extraction of Uranium with DEHiBA Under High Loading Conditions; 2022 July Amide SX Working Group Meeting 13 | Hall, G.B.; Campbell, E.L; Heller, F.D.; Risenhuber, M.A.; Burns, C.; Lumetta, G.J. | 2022
1 | CCCCC(CC)CN(CC(CC)CCCC)C(=O)C(C)C | Yes | DEHiBA | 1 | 0 | n-dodecane | 1 | U(VI) | 1250 | HNO3 | 5 | 25 | 15 | 1 | 0 | Yes |  | PNNL Report: Extraction of Uranium with DEHiBA Under High Loading Conditions; 2022 July Amide SX Working Group Meeting 13 | Hall, G.B.; Campbell, E.L; Heller, F.D.; Risenhuber, M.A.; Burns, C.; Lumetta, G.J. | 2022
1 | CCCCC(CC)CN(CC(CC)CCCC)C(=O)C(C)C | Yes | DEHiBA | 1 | 0 | n-dodecane | 1 | U(VI) | 1250 | HNO3 | 6 | 25 | 15 | 1 | 0 | Yes |  | PNNL Report: Extraction of Uranium with DEHiBA Under High Loading Conditions; 2022 July Amide SX Working Group Meeting 13 | Hall, G.B.; Campbell, E.L; Heller, F.D.; Risenhuber, M.A.; Burns, C.; Lumetta, G.J. | 2022
1 | CCCCC(CC)CN(CC(CC)CCCC)C(=O)C(C)C | Yes | DEHiBA | 2 | 0 | n-dodecane | 1 | U(VI) | 750 | HNO3 | 1 | 25 | 15 | 1 | 1.185275 | No |  | PNNL Report: Extraction of Uranium with DEHiBA Under High Loading Conditions; 2022 July Amide SX Working Group Meeting 13 | Hall, G.B.; Campbell, E.L; Heller, F.D.; Risenhuber, M.A.; Burns, C.; Lumetta, G.J. | 2022
1 | CCCCC(CC)CN(CC(CC)CCCC)C(=O)C(C)C | Yes | DEHiBA | 2 | 0 | n-dodecane | 1 | U(VI) | 750 | HNO3 | 3 | 25 | 15 | 1 | 2.806466 | No |  | PNNL Report: Extraction of Uranium with DEHiBA Under High Loading Conditions; 2022 July Amide SX Working Group Meeting 13 | Hall, G.B.; Campbell, E.L; Heller, F.D.; Risenhuber, M.A.; Burns, C.; Lumetta, G.J. | 2022
1 | CCCCC(CC)CN(CC(CC)CCCC)C(=O)C(C)C | Yes | DEHiBA | 2 | 0 | n-dodecane | 1 | U(VI) | 750 | HNO3 | 5 | 25 | 15 | 1 | 3.240397 | No |  | PNNL Report: Extraction of Uranium with DEHiBA Under High Loading Conditions; 2022 July Amide SX Working Group Meeting 13 | Hall, G.B.; Campbell, E.L; Heller, F.D.; Risenhuber, M.A.; Burns, C.; Lumetta, G.J. | 2022
1 | CCCCC(CC)CN(CC(CC)CCCC)C(=O)C(C)C | Yes | DEHiBA | 1.5 | 0 | Isopar M | 1 | U(VI) | 750 | HNO3 | 1 | 25 | 15 | 1 | 0.7415311 | No |  | PNNL Report: Extraction of Uranium with DEHiBA Under High Loading Conditions; 2022 July Amide SX Working Group Meeting 13 | Hall, G.B.; Campbell, E.L; Heller, F.D.; Risenhuber, M.A.; Burns, C.; Lumetta, G.J. | 2022
1 | CCCCC(CC)CN(CC(CC)CCCC)C(=O)C(C)C | Yes | DEHiBA | 1.5 | 0 | Isopar M | 1 | U(VI) | 750 | HNO3 | 3 | 25 | 15 | 1 | 1.498743 | No |  | PNNL Report: Extraction of Uranium with DEHiBA Under High Loading Conditions; 2022 July Amide SX Working Group Meeting 13 | Hall, G.B.; Campbell, E.L; Heller, F.D.; Risenhuber, M.A.; Burns, C.; Lumetta, G.J. | 2022
1 | CCCCC(CC)CN(CC(CC)CCCC)C(=O)C(C)C | Yes | DEHiBA | 1.5 | 0 | Isopar M | 1 | U(VI) | 750 | HNO3 | 5 | 25 | 15 | 1 | 1.483053 | No |  | PNNL Report: Extraction of Uranium with DEHiBA Under High Loading Conditions; 2022 July Amide SX Working Group Meeting 13 | Hall, G.B.; Campbell, E.L; Heller, F.D.; Risenhuber, M.A.; Burns, C.; Lumetta, G.J. | 2022
1 | CCCCC(CC)CN(CC(CC)CCCC)C(=O)C(C)C | Yes | DEHiBA | 1.5 | 0 | Exxsol D80 | 1 | U(VI) | 750 | HNO3 | 5 | 25 | 15 | 1 | 1.380212 | No |  | PNNL Report: Extraction of Uranium with DEHiBA Under High Loading Conditions; 2022 July Amide SX Working Group Meeting 13 | Hall, G.B.; Campbell, E.L; Heller, F.D.; Risenhuber, M.A.; Burns, C.; Lumetta, G.J. | 2022
1 | CCCCC(CC)CN(CC(CC)CCCC)C(=O)C(C)C | Yes | DEHiBA | 1 | 0 | Exxsol D80 | 1 | U(VI) | 750 | HNO3 | 1 | 25 | 15 | 1 | 0.3594997 | No |  | PNNL Report: Extraction of Uranium with DEHiBA Under High Loading Conditions; 2022 July Amide SX Working Group Meeting 13 | Hall, G.B.; Campbell, E.L; Heller, F.D.; Risenhuber, M.A.; Burns, C.; Lumetta, G.J. | 2022
1 | CCCCC(CC)CN(CC(CC)CCCC)C(=O)C(C)C | Yes | DEHiBA | 1 | 0 | Exxsol D80 | 1 | U(VI) | 750 | HNO3 | 5 | 25 | 15 | 1 | 0.6543432 | No |  | PNNL Report: Extraction of Uranium with DEHiBA Under High Loading Conditions; 2022 July Amide SX Working Group Meeting 13 | Hall, G.B.; Campbell, E.L; Heller, F.D.; Risenhuber, M.A.; Burns, C.; Lumetta, G.J. | 2022
1 | CCCCC(CC)CN(CC(CC)CCCC)C(=O)C(C)C | Yes | DEHiBA | 1 | 0 | Isopar M | 1 | U(VI) | 750 | HNO3 | 1 | 25 | 15 | 1 | 0.3830094 | No |  | PNNL Report: Extraction of Uranium with DEHiBA Under High Loading Conditions; 2022 July Amide SX Working Group Meeting 13 | Hall, G.B.; Campbell, E.L; Heller, F.D.; Risenhuber, M.A.; Burns, C.; Lumetta, G.J. | 2022
1 | CCCCC(CC)CN(CC(CC)CCCC)C(=O)C(C)C | Yes | DEHiBA | 1 | 0 | Isopar M | 1 | U(VI) | 750 | HNO3 | 3 | 25 | 15 | 1 | 0.7258596 | No |  | PNNL Report: Extraction of Uranium with DEHiBA Under High Loading Conditions; 2022 July Amide SX Working Group Meeting 13 | Hall, G.B.; Campbell, E.L; Heller, F.D.; Risenhuber, M.A.; Burns, C.; Lumetta, G.J. | 2022
1 | CCCCC(CC)CN(CC(CC)CCCC)C(=O)C(C)C | Yes | DEHiBA | 1 | 0 | Isopar M | 1 | U(VI) | 750 | HNO3 | 5 | 25 | 15 | 1 | 0.6896076 | No |  | PNNL Report: Extraction of Uranium with DEHiBA Under High Loading Conditions; 2022 July Amide SX Working Group Meeting 13 | Hall, G.B.; Campbell, E.L; Heller, F.D.; Risenhuber, M.A.; Burns, C.; Lumetta, G.J. | 2022
1 | CCCCC(CC)CN(CC(CC)CCCC)C(=O)CCC | No | DEHBA | 1 | 0 | n-dodecane | 1 | Am(VI) | 0.01 | HNO3 | 2 | 23 | 0.167 | 1 | 0.0275134 | No |  | Hexavelent Actinide Extraction Using N,N-Dialkyl Amides | McCann, K.; Mincher, B.J.; Schmitt, N.C.; Braley, J.C. | 2017 | https://doi.org/10.1021/acs.iecr.7b01181
1 | CCCCC(CC)CN(CC(CC)CCCC)C(=O)CCC | No | DEHBA | 1 | 0 | n-dodecane | 1 | Am(VI) | 0.01 | HNO3 | 4 | 23 | 0.167 | 1 | 0.7353992 | No |  | Hexavelent Actinide Extraction Using N,N-Dialkyl Amides | McCann, K.; Mincher, B.J.; Schmitt, N.C.; Braley, J.C. | 2017 | https://doi.org/10.1021/acs.iecr.7b01181
1 | CCCCC(CC)CN(CC(CC)CCCC)C(=O)CCC | No | DEHBA | 1 | 0 | n-dodecane | 1 | Am(VI) | 0.01 | HNO3 | 6 | 23 | 0.167 | 1 | 4.616647 | No |  | Hexavelent Actinide Extraction Using N,N-Dialkyl Amides | McCann, K.; Mincher, B.J.; Schmitt, N.C.; Braley, J.C. | 2017 | https://doi.org/10.1021/acs.iecr.7b01181
1 | CCCCC(CC)CN(CC(CC)CCCC)C(=O)CCC | No | DEHBA | 1 | 0 | n-dodecane | 1 | Am(VI) | 0.01 | HNO3 | 7 | 23 | 0.167 | 1 | 5.46395 | No |  | Hexavelent Actinide Extraction Using N,N-Dialkyl Amides | McCann, K.; Mincher, B.J.; Schmitt, N.C.; Braley, J.C. | 2017 | https://doi.org/10.1021/acs.iecr.7b01181
1 | CCCCC(CC)CN(CC(CC)CCCC)C(=O)C(C)C | Yes | DEHiBA | 1 | 0 | n-dodecane | 1 | Am(VI) | 0.01 | HNO3 | 2 | 23 | 0.167 | 1 | 0.009134877 | No |  | Hexavelent Actinide Extraction Using N,N-Dialkyl Amides | McCann, K.; Mincher, B.J.; Schmitt, N.C.; Braley, J.C. | 2017 | https://doi.org/10.1021/acs.iecr.7b01181
1 | CCCCC(CC)CN(CC(CC)CCCC)C(=O)C(C)C | Yes | DEHiBA | 1 | 0 | n-dodecane | 1 | Am(VI) | 0.01 | HNO3 | 3 | 23 | 0.167 | 1 | 0.1386424 | No |  | Hexavelent Actinide Extraction Using N,N-Dialkyl Amides | McCann, K.; Mincher, B.J.; Schmitt, N.C.; Braley, J.C. | 2017 | https://doi.org/10.1021/acs.iecr.7b01181
1 | CCCCC(CC)CN(CC(CC)CCCC)C(=O)C(C)C | Yes | DEHiBA | 1 | 0 | n-dodecane | 1 | Am(VI) | 0.01 | HNO3 | 4 | 23 | 0.167 | 1 | 0.4130193 | No |  | Hexavelent Actinide Extraction Using N,N-Dialkyl Amides | McCann, K.; Mincher, B.J.; Schmitt, N.C.; Braley, J.C. | 2017 | https://doi.org/10.1021/acs.iecr.7b01181
1 | CCCCC(CC)CN(CC(CC)CCCC)C(=O)C(C)C | Yes | DEHiBA | 1 | 0 | n-dodecane | 1 | Am(VI) | 0.01 | HNO3 | 5 | 23 | 0.167 | 1 | 1.02822 | No |  | Hexavelent Actinide Extraction Using N,N-Dialkyl Amides | McCann, K.; Mincher, B.J.; Schmitt, N.C.; Braley, J.C. | 2017 | https://doi.org/10.1021/acs.iecr.7b01181
1 | CCCCC(CC)CN(CC(CC)CCCC)C(=O)C(C)C | Yes | DEHiBA | 1 | 0 | n-dodecane | 1 | Am(VI) | 0.01 | HNO3 | 6 | 23 | 0.167 | 1 | 1.906075 | No |  | Hexavelent Actinide Extraction Using N,N-Dialkyl Amides | McCann, K.; Mincher, B.J.; Schmitt, N.C.; Braley, J.C. | 2017 | https://doi.org/10.1021/acs.iecr.7b01181
1 | CCCCC(CC)CN(CC(CC)CCCC)C(=O)C(C)C | Yes | DEHiBA | 1 | 0 | n-dodecane | 1 | Am(VI) | 0.01 | HNO3 | 7 | 23 | 0.167 | 1 | 2.010058 | No |  | Hexavelent Actinide Extraction Using N,N-Dialkyl Amides | McCann, K.; Mincher, B.J.; Schmitt, N.C.; Braley, J.C. | 2017 | https://doi.org/10.1021/acs.iecr.7b01181
1 | CCCCCCCC(=O)N(CCCCCC)CCCCCC | No | DHOA | 1 | 0 | n-dodecane | 1 | Am(VI) | 0.01 | HNO3 | 2 | 23 | 0.167 | 1 | 0.05937719 | No |  | Hexavelent Actinide Extraction Using N,N-Dialkyl Amides | McCann, K.; Mincher, B.J.; Schmitt, N.C.; Braley, J.C. | 2017 | https://doi.org/10.1021/acs.iecr.7b01181
1 | CCCCCCCC(=O)N(CCCCCC)CCCCCC | No | DHOA | 1 | 0 | n-dodecane | 1 | Am(VI) | 0.01 | HNO3 | 3 | 23 | 0.167 | 1 | 0.2063029 | No |  | Hexavelent Actinide Extraction Using N,N-Dialkyl Amides | McCann, K.; Mincher, B.J.; Schmitt, N.C.; Braley, J.C. | 2017 | https://doi.org/10.1021/acs.iecr.7b01181
1 | CCCCCCCC(=O)N(CCCCCC)CCCCCC | No | DHOA | 1 | 0 | n-dodecane | 1 | Am(VI) | 0.01 | HNO3 | 4 | 23 | 0.167 | 1 | 0.6552573 | No |  | Hexavelent Actinide Extraction Using N,N-Dialkyl Amides | McCann, K.; Mincher, B.J.; Schmitt, N.C.; Braley, J.C. | 2017 | https://doi.org/10.1021/acs.iecr.7b01181
1 | CCCCCCCC(=O)N(CCCCCC)CCCCCC | No | DHOA | 1 | 0 | n-dodecane | 1 | Am(VI) | 0.01 | HNO3 | 5 | 23 | 0.167 | 1 | 1.530002 | No |  | Hexavelent Actinide Extraction Using N,N-Dialkyl Amides | McCann, K.; Mincher, B.J.; Schmitt, N.C.; Braley, J.C. | 2017 | https://doi.org/10.1021/acs.iecr.7b01181
1 | CCCCCCCC(=O)N(CCCCCC)CCCCCC | No | DHOA | 1 | 0 | n-dodecane | 1 | Am(VI) | 0.01 | HNO3 | 6 | 23 | 0.167 | 1 | 2.310249 | No |  | Hexavelent Actinide Extraction Using N,N-Dialkyl Amides | McCann, K.; Mincher, B.J.; Schmitt, N.C.; Braley, J.C. | 2017 | https://doi.org/10.1021/acs.iecr.7b01181
1 | CCCCCCCC(=O)N(CCCCCC)CCCCCC | No | DHOA | 1 | 0 | n-dodecane | 1 | Am(VI) | 0.01 | HNO3 | 7 | 23 | 0.167 | 1 | 2.035994 | No |  | Hexavelent Actinide Extraction Using N,N-Dialkyl Amides | McCann, K.; Mincher, B.J.; Schmitt, N.C.; Braley, J.C. | 2017 | https://doi.org/10.1021/acs.iecr.7b01181
1 | CCCCC(CC)CN(CC(CC)CCCC)C(=O)CCC | No | DEHBA | 1 | 0 | n-dodecane | 1 | Am(III) | 0.01 | HNO3 | 3 | 23 | 0.167 | 1 | 0.0009959671 | No |  | Hexavelent Actinide Extraction Using N,N-Dialkyl Amides | McCann, K.; Mincher, B.J.; Schmitt, N.C.; Braley, J.C. | 2017 | https://doi.org/10.1021/acs.iecr.7b01181
1 | CCCCC(CC)CN(CC(CC)CCCC)C(=O)CCC | No | DEHBA | 1 | 0 | n-dodecane | 1 | Am(III) | 0.01 | HNO3 | 5 | 23 | 0.167 | 1 | 0.002023351 | No |  | Hexavelent Actinide Extraction Using N,N-Dialkyl Amides | McCann, K.; Mincher, B.J.; Schmitt, N.C.; Braley, J.C. | 2017 | https://doi.org/10.1021/acs.iecr.7b01181
1 | CCCCC(CC)CN(CC(CC)CCCC)C(=O)CCC | No | DEHBA | 1 | 0 | n-dodecane | 1 | Am(III) | 0.01 | HNO3 | 6 | 23 | 0.167 | 1 | 0.001001457 | No |  | Hexavelent Actinide Extraction Using N,N-Dialkyl Amides | McCann, K.; Mincher, B.J.; Schmitt, N.C.; Braley, J.C. | 2017 | https://doi.org/10.1021/acs.iecr.7b01181
1 | CCCCC(CC)CN(CC(CC)CCCC)C(=O)CCC | No | DEHBA | 1 | 0 | n-dodecane | 1 | Am(III) | 0.01 | HNO3 | 6.5 | 23 | 0.167 | 1 | 0.003019051 | No |  | Hexavelent Actinide Extraction Using N,N-Dialkyl Amides | McCann, K.; Mincher, B.J.; Schmitt, N.C.; Braley, J.C. | 2017 | https://doi.org/10.1021/acs.iecr.7b01181
1 | CCCCC(CC)CN(CC(CC)CCCC)C(=O)CCC | No | DEHBA | 1 | 0 | n-dodecane | 1 | Am(III) | 0.01 | HNO3 | 7 | 23 | 0.167 | 1 | 0.003021836 | No |  | Hexavelent Actinide Extraction Using N,N-Dialkyl Amides | McCann, K.; Mincher, B.J.; Schmitt, N.C.; Braley, J.C. | 2017 | https://doi.org/10.1021/acs.iecr.7b01181
1 | CCCCC(CC)CN(CC(CC)CCCC)C(=O)CCC | No | DEHBA | 1 | 0 | n-dodecane | 1 | Am(III) | 0.01 | HNO3 | 8 | 23 | 0.167 | 1 | 0.002008587 | No |  | Hexavelent Actinide Extraction Using N,N-Dialkyl Amides | McCann, K.; Mincher, B.J.; Schmitt, N.C.; Braley, J.C. | 2017 | https://doi.org/10.1021/acs.iecr.7b01181
1 | CCCCC(CC)CN(CC(CC)CCCC)C(=O)CCC | No | DEHBA | 1 | 0 | n-dodecane | 1 | Am(VI) | 0.01 | HNO3 | 6.5 | 23 | 0.1342309 | 1 | 7.557808 | No |  | Hexavelent Actinide Extraction Using N,N-Dialkyl Amides | McCann, K.; Mincher, B.J.; Schmitt, N.C.; Braley, J.C. | 2017 | https://doi.org/10.1021/acs.iecr.7b01181
1 | CCCCC(CC)CN(CC(CC)CCCC)C(=O)CCC | No | DEHBA | 1 | 0 | n-dodecane | 1 | Am(VI) | 0.01 | HNO3 | 6.5 | 23 | 0.2006324 | 1 | 8.021749 | No |  | Hexavelent Actinide Extraction Using N,N-Dialkyl Amides | McCann, K.; Mincher, B.J.; Schmitt, N.C.; Braley, J.C. | 2017 | https://doi.org/10.1021/acs.iecr.7b01181
1 | CCCCC(CC)CN(CC(CC)CCCC)C(=O)CCC | No | DEHBA | 1 | 0 | n-dodecane | 1 | Am(VI) | 0.01 | HNO3 | 6.5 | 23 | 0.250612 | 1 | 7.926737 | No |  | Hexavelent Actinide Extraction Using N,N-Dialkyl Amides | McCann, K.; Mincher, B.J.; Schmitt, N.C.; Braley, J.C. | 2017 | https://doi.org/10.1021/acs.iecr.7b01181
1 | CCCCC(CC)CN(CC(CC)CCCC)C(=O)CCC | No | DEHBA | 1 | 0 | n-dodecane | 1 | Am(VI) | 0.01 | HNO3 | 6.5 | 23 | 0.3334353 | 1 | 7.379834 | No |  | Hexavelent Actinide Extraction Using N,N-Dialkyl Amides | McCann, K.; Mincher, B.J.; Schmitt, N.C.; Braley, J.C. | 2017 | https://doi.org/10.1021/acs.iecr.7b01181
1 | CCCCC(CC)CN(CC(CC)CCCC)C(=O)CCC | No | DEHBA | 1 | 0 | n-dodecane | 1 | Am(VI) | 0.01 | HNO3 | 6.5 | 23 | 0.50051 | 1 | 7.401849 | No |  | Hexavelent Actinide Extraction Using N,N-Dialkyl Amides | McCann, K.; Mincher, B.J.; Schmitt, N.C.; Braley, J.C. | 2017 | https://doi.org/10.1021/acs.iecr.7b01181
1 | CCCCC(CC)CN(CC(CC)CCCC)C(=O)CCC | No | DEHBA | 1 | 0 | n-dodecane | 1 | Am(VI) | 0.01 | HNO3 | 6.5 | 23 | 0.750408 | 1 | 6.026673 | No |  | Hexavelent Actinide Extraction Using N,N-Dialkyl Amides | McCann, K.; Mincher, B.J.; Schmitt, N.C.; Braley, J.C. | 2017 | https://doi.org/10.1021/acs.iecr.7b01181
1 | CCCCC(CC)CN(CC(CC)CCCC)C(=O)C(C)C | Yes | DEHiBA | 1 | 0 | n-dodecane | 4 | U(VI), Np(VI), Pu(VI), Am(VI) | 0.030, 0.002, 0.020, 0.010 | HNO3 | 4 | 23 | 0.167 | 1 | 3.259, 2.599, 0.843, 0.519 | No |  | Hexavelent Actinide Extraction Using N,N-Dialkyl Amides | McCann, K.; Mincher, B.J.; Schmitt, N.C.; Braley, J.C. | 2017 | https://doi.org/10.1021/acs.iecr.7b01181
1 | CCCCC(CC)CN(CC(CC)CCCC)C(=O)C(C)C | Yes | DEHiBA | 1 | 0 | n-dodecane | 4 | U(VI), Np(VI), Pu(VI), Am(VI) | 0.030, 0.002, 0.020, 0.010 | HNO3 | 5 | 23 | 0.167 | 1 | 3.259, 2.599, 0.843, 0.519 | No |  | Hexavelent Actinide Extraction Using N,N-Dialkyl Amides | McCann, K.; Mincher, B.J.; Schmitt, N.C.; Braley, J.C. | 2017 | https://doi.org/10.1021/acs.iecr.7b01181
1 | CCCCC(CC)CN(CC(CC)CCCC)C(=O)C(C)C | Yes | DEHiBA | 1 | 0 | n-dodecane | 4 | U(VI), Np(VI), Pu(VI), Am(VI) | 0.030, 0.002, 0.020, 0.010 | HNO3 | 6 | 23 | 0.167 | 1 | 3.259, 2.599, 0.843, 0.519 | No |  | Hexavelent Actinide Extraction Using N,N-Dialkyl Amides | McCann, K.; Mincher, B.J.; Schmitt, N.C.; Braley, J.C. | 2017 | https://doi.org/10.1021/acs.iecr.7b01181
1 | CCCCC(CC)CN(CC(CC)CCCC)C(=O)C(C)C | Yes | DEHiBA | 1 | 0 | n-dodecane | 4 | U(VI), Np(VI), Pu(VI), Am(VI) | 0.030, 0.002, 0.020, 0.010 | HNO3 | 7 | 23 | 0.167 | 1 | 3.259, 2.599, 0.843, 0.519 | No |  | Hexavelent Actinide Extraction Using N,N-Dialkyl Amides | McCann, K.; Mincher, B.J.; Schmitt, N.C.; Braley, J.C. | 2017 | https://doi.org/10.1021/acs.iecr.7b01181
1 | CCCCC(CC)CN(CC(CC)CCCC)C(=O)CCC | No | DEHBA | 0.1 | 0 | n-dodecane | 1 | U(VI) | 0.03 | HNO3 | 6.5 | 23 | 0.167 | 1 | 0.07688684 | No |  | Hexavelent Actinide Extraction Using N,N-Dialkyl Amides | McCann, K.; Mincher, B.J.; Schmitt, N.C.; Braley, J.C. | 2017 | https://doi.org/10.1021/acs.iecr.7b01181
1 | CCCCC(CC)CN(CC(CC)CCCC)C(=O)CCC | No | DEHBA | 0.2 | 0 | n-dodecane | 1 | U(VI) | 0.03 | HNO3 | 6.5 | 23 | 0.167 | 1 | 0.1795521 | No |  | Hexavelent Actinide Extraction Using N,N-Dialkyl Amides | McCann, K.; Mincher, B.J.; Schmitt, N.C.; Braley, J.C. | 2017 | https://doi.org/10.1021/acs.iecr.7b01181
1 | CCCCC(CC)CN(CC(CC)CCCC)C(=O)CCC | No | DEHBA | 0.3 | 0 | n-dodecane | 1 | U(VI) | 0.03 | HNO3 | 6.5 | 23 | 0.167 | 1 | 0.3827855 | No |  | Hexavelent Actinide Extraction Using N,N-Dialkyl Amides | McCann, K.; Mincher, B.J.; Schmitt, N.C.; Braley, J.C. | 2017 | https://doi.org/10.1021/acs.iecr.7b01181
1 | CCCCC(CC)CN(CC(CC)CCCC)C(=O)CCC | No | DEHBA | 0.4 | 0 | n-dodecane | 1 | U(VI) | 0.03 | HNO3 | 6.5 | 23 | 0.167 | 1 | 0.5284271 | No |  | Hexavelent Actinide Extraction Using N,N-Dialkyl Amides | McCann, K.; Mincher, B.J.; Schmitt, N.C.; Braley, J.C. | 2017 | https://doi.org/10.1021/acs.iecr.7b01181
1 | CCCCC(CC)CN(CC(CC)CCCC)C(=O)CCC | No | DEHBA | 0.5 | 0 | n-dodecane | 1 | U(VI) | 0.03 | HNO3 | 6.5 | 23 | 0.167 | 1 | 0.7397804 | No |  | Hexavelent Actinide Extraction Using N,N-Dialkyl Amides | McCann, K.; Mincher, B.J.; Schmitt, N.C.; Braley, J.C. | 2017 | https://doi.org/10.1021/acs.iecr.7b01181
1 | CCCCC(CC)CN(CC(CC)CCCC)C(=O)CCC | No | DEHBA | 0.1 | 0 | n-dodecane | 1 | Np(VI) | 0.002 | HNO3 | 6.5 | 23 | 0.167 | 1 | 0.03709057 | No |  | Hexavelent Actinide Extraction Using N,N-Dialkyl Amides | McCann, K.; Mincher, B.J.; Schmitt, N.C.; Braley, J.C. | 2017 | https://doi.org/10.1021/acs.iecr.7b01181
1 | CCCCC(CC)CN(CC(CC)CCCC)C(=O)CCC | No | DEHBA | 0.2 | 0 | n-dodecane | 1 | Np(VI) | 0.002 | HNO3 | 6.5 | 23 | 0.167 | 1 | 0.1010585 | No |  | Hexavelent Actinide Extraction Using N,N-Dialkyl Amides | McCann, K.; Mincher, B.J.; Schmitt, N.C.; Braley, J.C. | 2017 | https://doi.org/10.1021/acs.iecr.7b01181
1 | CCCCC(CC)CN(CC(CC)CCCC)C(=O)CCC | No | DEHBA | 0.3 | 0 | n-dodecane | 1 | Np(VI) | 0.002 | HNO3 | 6.5 | 23 | 0.167 | 1 | 0.2278718 | No |  | Hexavelent Actinide Extraction Using N,N-Dialkyl Amides | McCann, K.; Mincher, B.J.; Schmitt, N.C.; Braley, J.C. | 2017 | https://doi.org/10.1021/acs.iecr.7b01181
1 | CCCCC(CC)CN(CC(CC)CCCC)C(=O)CCC | No | DEHBA | 0.4 | 0 | n-dodecane | 1 | Np(VI) | 0.002 | HNO3 | 6.5 | 23 | 0.167 | 1 | 0.339786 | No |  | Hexavelent Actinide Extraction Using N,N-Dialkyl Amides | McCann, K.; Mincher, B.J.; Schmitt, N.C.; Braley, J.C. | 2017 | https://doi.org/10.1021/acs.iecr.7b01181
1 | CCCCC(CC)CN(CC(CC)CCCC)C(=O)CCC | No | DEHBA | 0.5 | 0 | n-dodecane | 1 | Np(VI) | 0.002 | HNO3 | 6.5 | 23 | 0.167 | 1 | 0.5284271 | No |  | Hexavelent Actinide Extraction Using N,N-Dialkyl Amides | McCann, K.; Mincher, B.J.; Schmitt, N.C.; Braley, J.C. | 2017 | https://doi.org/10.1021/acs.iecr.7b01181
1 | CCCCC(CC)CN(CC(CC)CCCC)C(=O)CCC | No | DEHBA | 0.1 | 0 | n-dodecane | 1 | Pu(VI) | 0.02 | HNO3 | 6.5 | 23 | 0.167 | 1 | 0.007450064 | No |  | Hexavelent Actinide Extraction Using N,N-Dialkyl Amides | McCann, K.; Mincher, B.J.; Schmitt, N.C.; Braley, J.C. | 2017 | https://doi.org/10.1021/acs.iecr.7b01181
1 | CCCCC(CC)CN(CC(CC)CCCC)C(=O)CCC | No | DEHBA | 0.2 | 0 | n-dodecane | 1 | Pu(VI) | 0.02 | HNO3 | 6.5 | 23 | 0.167 | 1 | 0.02207998 | No |  | Hexavelent Actinide Extraction Using N,N-Dialkyl Amides | McCann, K.; Mincher, B.J.; Schmitt, N.C.; Braley, J.C. | 2017 | https://doi.org/10.1021/acs.iecr.7b01181
1 | CCCCC(CC)CN(CC(CC)CCCC)C(=O)CCC | No | DEHBA | 0.3 | 0 | n-dodecane | 1 | Pu(VI) | 0.02 | HNO3 | 6.5 | 23 | 0.167 | 1 | 0.05340203 | No |  | Hexavelent Actinide Extraction Using N,N-Dialkyl Amides | McCann, K.; Mincher, B.J.; Schmitt, N.C.; Braley, J.C. | 2017 | https://doi.org/10.1021/acs.iecr.7b01181
1 | CCCCC(CC)CN(CC(CC)CCCC)C(=O)CCC | No | DEHBA | 0.4 | 0 | n-dodecane | 1 | Pu(VI) | 0.02 | HNO3 | 6.5 | 23 | 0.167 | 1 | 0.08783959 | No |  | Hexavelent Actinide Extraction Using N,N-Dialkyl Amides | McCann, K.; Mincher, B.J.; Schmitt, N.C.; Braley, J.C. | 2017 | https://doi.org/10.1021/acs.iecr.7b01181
1 | CCCCC(CC)CN(CC(CC)CCCC)C(=O)CCC | No | DEHBA | 0.5 | 0 | n-dodecane | 1 | Pu(VI) | 0.02 | HNO3 | 6.5 | 23 | 0.167 | 1 | 0.1506911 | No |  | Hexavelent Actinide Extraction Using N,N-Dialkyl Amides | McCann, K.; Mincher, B.J.; Schmitt, N.C.; Braley, J.C. | 2017 | https://doi.org/10.1021/acs.iecr.7b01181
1 | CCCCC(CC)CN(CC(CC)CCCC)C(=O)CCC | No | DEHBA | 0.1 | 0 | n-dodecane | 1 | Am(VI) | 0.01 | HNO3 | 6.5 | 23 | 0.167 | 1 | 0.005829291 | No |  | Hexavelent Actinide Extraction Using N,N-Dialkyl Amides | McCann, K.; Mincher, B.J.; Schmitt, N.C.; Braley, J.C. | 2017 | https://doi.org/10.1021/acs.iecr.7b01181
1 | CCCCC(CC)CN(CC(CC)CCCC)C(=O)CCC | No | DEHBA | 0.2 | 0 | n-dodecane | 1 | Am(VI) | 0.01 | HNO3 | 6.5 | 23 | 0.167 | 1 | 0.01703594 | No |  | Hexavelent Actinide Extraction Using N,N-Dialkyl Amides | McCann, K.; Mincher, B.J.; Schmitt, N.C.; Braley, J.C. | 2017 | https://doi.org/10.1021/acs.iecr.7b01181
1 | CCCCC(CC)CN(CC(CC)CCCC)C(=O)CCC | No | DEHBA | 0.3 | 0 | n-dodecane | 1 | Am(VI) | 0.01 | HNO3 | 6.5 | 23 | 0.167 | 1 | 0.04267229 | No |  | Hexavelent Actinide Extraction Using N,N-Dialkyl Amides | McCann, K.; Mincher, B.J.; Schmitt, N.C.; Braley, J.C. | 2017 | https://doi.org/10.1021/acs.iecr.7b01181
1 | CCCCC(CC)CN(CC(CC)CCCC)C(=O)CCC | No | DEHBA | 0.4 | 0 | n-dodecane | 1 | Am(VI) | 0.01 | HNO3 | 6.5 | 23 | 0.167 | 1 | 0.07528694 | No |  | Hexavelent Actinide Extraction Using N,N-Dialkyl Amides | McCann, K.; Mincher, B.J.; Schmitt, N.C.; Braley, J.C. | 2017 | https://doi.org/10.1021/acs.iecr.7b01181
1 | CCCCC(CC)CN(CC(CC)CCCC)C(=O)CCC | No | DEHBA | 0.5 | 0 | n-dodecane | 1 | Am(VI) | 0.01 | HNO3 | 6.5 | 23 | 0.167 | 1 | 0.1282546 | No |  | Hexavelent Actinide Extraction Using N,N-Dialkyl Amides | McCann, K.; Mincher, B.J.; Schmitt, N.C.; Braley, J.C. | 2017 | https://doi.org/10.1021/acs.iecr.7b01181
1 | CCCCC(CC)CN(CC(CC)CCCC)C(=O)CCC | No | DEHBA | 0.806 | 0 | FS-13 | 1 | U(VI) | 0.1 | HNO3 | 0.01 | 25 | 60 | 1 | 0.358141 | No |  | A comparison on the use of DEHBA or TBP as extracting agent for tetra- and hexavalent actinides in the CHALMEX Process | Authen, T.L.; Tekikachew, B.E.; Foreman, M.R.S.J; Wilden, A.; Ekberg, C. | 2022 | https://doi.org/10.1007/s10967-022-08481-0
1 | CCCCC(CC)CN(CC(CC)CCCC)C(=O)CCC | No | DEHBA | 0.806 | 0 | FS-13 | 1 | U(VI) | 0.1 | HNO3 | 0.1 | 25 | 60 | 1 | 1.238202 | No |  | A comparison on the use of DEHBA or TBP as extracting agent for tetra- and hexavalent actinides in the CHALMEX Process | Authen, T.L.; Tekikachew, B.E.; Foreman, M.R.S.J; Wilden, A.; Ekberg, C. | 2022 | https://doi.org/10.1007/s10967-022-08481-0
1 | CCCCC(CC)CN(CC(CC)CCCC)C(=O)CCC | No | DEHBA | 0.806 | 0 | FS-13 | 1 | U(VI) | 0.1 | HNO3 | 0.5 | 25 | 60 | 1 | 2.040032 | No |  | A comparison on the use of DEHBA or TBP as extracting agent for tetra- and hexavalent actinides in the CHALMEX Process | Authen, T.L.; Tekikachew, B.E.; Foreman, M.R.S.J; Wilden, A.; Ekberg, C. | 2022 | https://doi.org/10.1007/s10967-022-08481-0
1 | CCCCC(CC)CN(CC(CC)CCCC)C(=O)CCC | No | DEHBA | 0.806 | 0 | FS-13 | 1 | U(VI) | 0.1 | HNO3 | 1 | 25 | 60 | 1 | 2.965319 | No |  | A comparison on the use of DEHBA or TBP as extracting agent for tetra- and hexavalent actinides in the CHALMEX Process | Authen, T.L.; Tekikachew, B.E.; Foreman, M.R.S.J; Wilden, A.; Ekberg, C. | 2022 | https://doi.org/10.1007/s10967-022-08481-0
1 | CCCCC(CC)CN(CC(CC)CCCC)C(=O)CCC | No | DEHBA | 0.806 | 0 | FS-13 | 1 | U(VI) | 0.1 | HNO3 | 2 | 25 | 60 | 1 | 5.920301 | No |  | A comparison on the use of DEHBA or TBP as extracting agent for tetra- and hexavalent actinides in the CHALMEX Process | Authen, T.L.; Tekikachew, B.E.; Foreman, M.R.S.J; Wilden, A.; Ekberg, C. | 2022 | https://doi.org/10.1007/s10967-022-08481-0
1 | CCCCC(CC)CN(CC(CC)CCCC)C(=O)CCC | No | DEHBA | 0.806 | 0 | FS-13 | 1 | U(VI) | 0.1 | HNO3 | 3 | 25 | 60 | 1 | 7.984225 | No |  | A comparison on the use of DEHBA or TBP as extracting agent for tetra- and hexavalent actinides in the CHALMEX Process | Authen, T.L.; Tekikachew, B.E.; Foreman, M.R.S.J; Wilden, A.; Ekberg, C. | 2022 | https://doi.org/10.1007/s10967-022-08481-0
1 | CCCCC(CC)CN(CC(CC)CCCC)C(=O)CCC | No | DEHBA | 0.806 | 0 | FS-13 | 1 | U(VI) | 0.1 | HNO3 | 4 | 25 | 60 | 1 | 9.447502 | No |  | A comparison on the use of DEHBA or TBP as extracting agent for tetra- and hexavalent actinides in the CHALMEX Process | Authen, T.L.; Tekikachew, B.E.; Foreman, M.R.S.J; Wilden, A.; Ekberg, C. | 2022 | https://doi.org/10.1007/s10967-022-08481-0
1 | CCCCC(CC)CN(CC(CC)CCCC)C(=O)CCC | No | DEHBA | 0.806 | 0 | FS-13 | 1 | Pu(IV) | 0.002 | HNO3 | 0.01 | 25 | 60 | 1 | 0.07417717 | No |  | A comparison on the use of DEHBA or TBP as extracting agent for tetra- and hexavalent actinides in the CHALMEX Process | Authen, T.L.; Tekikachew, B.E.; Foreman, M.R.S.J; Wilden, A.; Ekberg, C. | 2022 | https://doi.org/10.1007/s10967-022-08481-0
1 | CCCCC(CC)CN(CC(CC)CCCC)C(=O)CCC | No | DEHBA | 0.806 | 0 | FS-13 | 1 | Pu(IV) | 0.002 | HNO3 | 0.1 | 25 | 60 | 1 | 0.06090927 | No |  | A comparison on the use of DEHBA or TBP as extracting agent for tetra- and hexavalent actinides in the CHALMEX Process | Authen, T.L.; Tekikachew, B.E.; Foreman, M.R.S.J; Wilden, A.; Ekberg, C. | 2022 | https://doi.org/10.1007/s10967-022-08481-0
1 | CCCCC(CC)CN(CC(CC)CCCC)C(=O)CCC | No | DEHBA | 0.806 | 0 | FS-13 | 1 | Pu(IV) | 0.002 | HNO3 | 0.5 | 25 | 60 | 1 | 1.83524 | No |  | A comparison on the use of DEHBA or TBP as extracting agent for tetra- and hexavalent actinides in the CHALMEX Process | Authen, T.L.; Tekikachew, B.E.; Foreman, M.R.S.J; Wilden, A.; Ekberg, C. | 2022 | https://doi.org/10.1007/s10967-022-08481-0
1 | CCCCC(CC)CN(CC(CC)CCCC)C(=O)CCC | No | DEHBA | 0.806 | 0 | FS-13 | 1 | Pu(IV) | 0.002 | HNO3 | 1 | 25 | 60 | 1 | 3.529776 | No |  | A comparison on the use of DEHBA or TBP as extracting agent for tetra- and hexavalent actinides in the CHALMEX Process | Authen, T.L.; Tekikachew, B.E.; Foreman, M.R.S.J; Wilden, A.; Ekberg, C. | 2022 | https://doi.org/10.1007/s10967-022-08481-0
1 | CCCCC(CC)CN(CC(CC)CCCC)C(=O)CCC | No | DEHBA | 0.806 | 0 | FS-13 | 1 | Pu(IV) | 0.002 | HNO3 | 2 | 25 | 60 | 1 | 8.762219 | No |  | A comparison on the use of DEHBA or TBP as extracting agent for tetra- and hexavalent actinides in the CHALMEX Process | Authen, T.L.; Tekikachew, B.E.; Foreman, M.R.S.J; Wilden, A.; Ekberg, C. | 2022 | https://doi.org/10.1007/s10967-022-08481-0
1 | CCCCC(CC)CN(CC(CC)CCCC)C(=O)CCC | No | DEHBA | 0.806 | 0 | FS-13 | 1 | Pu(IV) | 0.002 | HNO3 | 3 | 25 | 60 | 1 | 11.03502 | No |  | A comparison on the use of DEHBA or TBP as extracting agent for tetra- and hexavalent actinides in the CHALMEX Process | Authen, T.L.; Tekikachew, B.E.; Foreman, M.R.S.J; Wilden, A.; Ekberg, C. | 2022 | https://doi.org/10.1007/s10967-022-08481-0
1 | CCCCC(CC)CN(CC(CC)CCCC)C(=O)CCC | No | DEHBA | 0.806 | 0 | FS-13 | 1 | Pu(IV) | 0.002 | HNO3 | 4 | 25 | 60 | 1 | 11.52931 | No |  | A comparison on the use of DEHBA or TBP as extracting agent for tetra- and hexavalent actinides in the CHALMEX Process | Authen, T.L.; Tekikachew, B.E.; Foreman, M.R.S.J; Wilden, A.; Ekberg, C. | 2022 | https://doi.org/10.1007/s10967-022-08481-0
1 | CCCCC(CC)CN(CC(CC)CCCC)C(=O)CCC | No | DEHBA | 0.2686567 | 0 | FS-13 | 1 | U(VI) | 0.1 | HNO3 | 4 | 25 | 60 | 1 | 4.871596 | No | I don't know if I fully trust the reported values here for the changing ligand concentrations. The distribution coefficients for U(VI) at 0.806 M ligand better match what is reported in the table (Table 2) for Pu(IV) distribution coefficients. And vice versa here for the graphed Pu(IV) numbers... | A comparison on the use of DEHBA or TBP as extracting agent for tetra- and hexavalent actinides in the CHALMEX Process | Authen, T.L.; Tekikachew, B.E.; Foreman, M.R.S.J; Wilden, A.; Ekberg, C. | 2022 | https://doi.org/10.1007/s10967-022-08481-0
1 | CCCCC(CC)CN(CC(CC)CCCC)C(=O)CCC | No | DEHBA | 0.5373134 | 0 | FS-13 | 1 | U(VI) | 0.1 | HNO3 | 4 | 25 | 60 | 1 | 10.34653 | No | I don't know if I fully trust the reported values here for the changing ligand concentrations. The distribution coefficients for U(VI) at 0.806 M ligand better match what is reported in the table (Table 2) for Pu(IV) distribution coefficients. And vice versa here for the graphed Pu(IV) numbers... | A comparison on the use of DEHBA or TBP as extracting agent for tetra- and hexavalent actinides in the CHALMEX Process | Authen, T.L.; Tekikachew, B.E.; Foreman, M.R.S.J; Wilden, A.; Ekberg, C. | 2022 | https://doi.org/10.1007/s10967-022-08481-0
1 | CCCCC(CC)CN(CC(CC)CCCC)C(=O)CCC | No | DEHBA | 0.8059701 | 0 | FS-13 | 1 | U(VI) | 0.1 | HNO3 | 4 | 25 | 60 | 1 | 11.3734 | No | I don't know if I fully trust the reported values here for the changing ligand concentrations. The distribution coefficients for U(VI) at 0.806 M ligand better match what is reported in the table (Table 2) for Pu(IV) distribution coefficients. And vice versa here for the graphed Pu(IV) numbers... | A comparison on the use of DEHBA or TBP as extracting agent for tetra- and hexavalent actinides in the CHALMEX Process | Authen, T.L.; Tekikachew, B.E.; Foreman, M.R.S.J; Wilden, A.; Ekberg, C. | 2022 | https://doi.org/10.1007/s10967-022-08481-0
1 | CCCCC(CC)CN(CC(CC)CCCC)C(=O)CCC | No | DEHBA | 1.0746268 | 0 | FS-13 | 1 | U(VI) | 0.1 | HNO3 | 4 | 25 | 60 | 1 | 17.05222 | No | I don't know if I fully trust the reported values here for the changing ligand concentrations. The distribution coefficients for U(VI) at 0.806 M ligand better match what is reported in the table (Table 2) for Pu(IV) distribution coefficients. And vice versa here for the graphed Pu(IV) numbers... | A comparison on the use of DEHBA or TBP as extracting agent for tetra- and hexavalent actinides in the CHALMEX Process | Authen, T.L.; Tekikachew, B.E.; Foreman, M.R.S.J; Wilden, A.; Ekberg, C. | 2022 | https://doi.org/10.1007/s10967-022-08481-0
1 | CCCCC(CC)CN(CC(CC)CCCC)C(=O)CCC | No | DEHBA | 1.3432835 | 0 | FS-13 | 1 | U(VI) | 0.1 | HNO3 | 4 | 25 | 60 | 1 | 24.71023 | No | I don't know if I fully trust the reported values here for the changing ligand concentrations. The distribution coefficients for U(VI) at 0.806 M ligand better match what is reported in the table (Table 2) for Pu(IV) distribution coefficients. And vice versa here for the graphed Pu(IV) numbers... | A comparison on the use of DEHBA or TBP as extracting agent for tetra- and hexavalent actinides in the CHALMEX Process | Authen, T.L.; Tekikachew, B.E.; Foreman, M.R.S.J; Wilden, A.; Ekberg, C. | 2022 | https://doi.org/10.1007/s10967-022-08481-0
1 | CCCCC(CC)CN(CC(CC)CCCC)C(=O)CCC | No | DEHBA | 1.6119402 | 0 | FS-13 | 1 | U(VI) | 0.1 | HNO3 | 4 | 25 | 60 | 1 | 27.57706 | No | I don't know if I fully trust the reported values here for the changing ligand concentrations. The distribution coefficients for U(VI) at 0.806 M ligand better match what is reported in the table (Table 2) for Pu(IV) distribution coefficients. And vice versa here for the graphed Pu(IV) numbers... | A comparison on the use of DEHBA or TBP as extracting agent for tetra- and hexavalent actinides in the CHALMEX Process | Authen, T.L.; Tekikachew, B.E.; Foreman, M.R.S.J; Wilden, A.; Ekberg, C. | 2022 | https://doi.org/10.1007/s10967-022-08481-0
1 | CCCCC(CC)CN(CC(CC)CCCC)C(=O)CCC | No | DEHBA | 0.2686567 | 0 | FS-13 | 1 | Pu(IV) | 0.002 | HNO3 | 4 | 25 | 60 | 1 | 0.7396753 | No | I don't know if I fully trust the reported values here for the changing ligand concentrations. The distribution coefficients for U(VI) at 0.806 M ligand better match what is reported in the table (Table 2) for Pu(IV) distribution coefficients. And vice versa here for the graphed Pu(IV) numbers... | A comparison on the use of DEHBA or TBP as extracting agent for tetra- and hexavalent actinides in the CHALMEX Process | Authen, T.L.; Tekikachew, B.E.; Foreman, M.R.S.J; Wilden, A.; Ekberg, C. | 2022 | https://doi.org/10.1007/s10967-022-08481-0
1 | CCCCC(CC)CN(CC(CC)CCCC)C(=O)CCC | No | DEHBA | 0.5373134 | 0 | FS-13 | 1 | Pu(IV) | 0.002 | HNO3 | 4 | 25 | 60 | 1 | 3.941091 | No | I don't know if I fully trust the reported values here for the changing ligand concentrations. The distribution coefficients for U(VI) at 0.806 M ligand better match what is reported in the table (Table 2) for Pu(IV) distribution coefficients. And vice versa here for the graphed Pu(IV) numbers... | A comparison on the use of DEHBA or TBP as extracting agent for tetra- and hexavalent actinides in the CHALMEX Process | Authen, T.L.; Tekikachew, B.E.; Foreman, M.R.S.J; Wilden, A.; Ekberg, C. | 2022 | https://doi.org/10.1007/s10967-022-08481-0
1 | CCCCC(CC)CN(CC(CC)CCCC)C(=O)CCC | No | DEHBA | 0.8059701 | 0 | FS-13 | 1 | Pu(IV) | 0.002 | HNO3 | 4 | 25 | 60 | 1 | 9.412362 | No | I don't know if I fully trust the reported values here for the changing ligand concentrations. The distribution coefficients for U(VI) at 0.806 M ligand better match what is reported in the table (Table 2) for Pu(IV) distribution coefficients. And vice versa here for the graphed Pu(IV) numbers... | A comparison on the use of DEHBA or TBP as extracting agent for tetra- and hexavalent actinides in the CHALMEX Process | Authen, T.L.; Tekikachew, B.E.; Foreman, M.R.S.J; Wilden, A.; Ekberg, C. | 2022 | https://doi.org/10.1007/s10967-022-08481-0
1 | CCCCC(CC)CN(CC(CC)CCCC)C(=O)CCC | No | DEHBA | 1.0746268 | 0 | FS-13 | 1 | Pu(IV) | 0.002 | HNO3 | 4 | 25 | 60 | 1 | 12.17529 | No | I don't know if I fully trust the reported values here for the changing ligand concentrations. The distribution coefficients for U(VI) at 0.806 M ligand better match what is reported in the table (Table 2) for Pu(IV) distribution coefficients. And vice versa here for the graphed Pu(IV) numbers... | A comparison on the use of DEHBA or TBP as extracting agent for tetra- and hexavalent actinides in the CHALMEX Process | Authen, T.L.; Tekikachew, B.E.; Foreman, M.R.S.J; Wilden, A.; Ekberg, C. | 2022 | https://doi.org/10.1007/s10967-022-08481-0
1 | CCCCC(CC)CN(CC(CC)CCCC)C(=O)CCC | No | DEHBA | 1.3432835 | 0 | FS-13 | 1 | Pu(IV) | 0.002 | HNO3 | 4 | 25 | 60 | 1 | 20.605 | No | I don't know if I fully trust the reported values here for the changing ligand concentrations. The distribution coefficients for U(VI) at 0.806 M ligand better match what is reported in the table (Table 2) for Pu(IV) distribution coefficients. And vice versa here for the graphed Pu(IV) numbers... | A comparison on the use of DEHBA or TBP as extracting agent for tetra- and hexavalent actinides in the CHALMEX Process | Authen, T.L.; Tekikachew, B.E.; Foreman, M.R.S.J; Wilden, A.; Ekberg, C. | 2022 | https://doi.org/10.1007/s10967-022-08481-0
1 | CCCCC(CC)CN(CC(CC)CCCC)C(=O)CCC | No | DEHBA | 1.6119402 | 0 | FS-13 | 1 | Pu(IV) | 0.002 | HNO3 | 4 | 25 | 60 | 1 | 23.52377 | No | I don't know if I fully trust the reported values here for the changing ligand concentrations. The distribution coefficients for U(VI) at 0.806 M ligand better match what is reported in the table (Table 2) for Pu(IV) distribution coefficients. And vice versa here for the graphed Pu(IV) numbers... | A comparison on the use of DEHBA or TBP as extracting agent for tetra- and hexavalent actinides in the CHALMEX Process | Authen, T.L.; Tekikachew, B.E.; Foreman, M.R.S.J; Wilden, A.; Ekberg, C. | 2022 | https://doi.org/10.1007/s10967-022-08481-0
1 | CCCCC(CC)CN(CC(CC)CCCC)C(=O)CCC | No | DEHBA | 0.8059701 | 5 | FS-13 | 1 | Pu(IV) | 0.002 | HNO3 | 4 | 25 | 60 | 1 | 27.2 | No |  | A comparison on the use of DEHBA or TBP as extracting agent for tetra- and hexavalent actinides in the CHALMEX Process | Authen, T.L.; Tekikachew, B.E.; Foreman, M.R.S.J; Wilden, A.; Ekberg, C. | 2022 | https://doi.org/10.1007/s10967-022-08481-0
1 | CCCCC(CC)CN(CC(CC)CCCC)C(=O)CCC | No | DEHBA | 0.8059701 | 20 | FS-13 | 1 | Pu(IV) | 0.002 | HNO3 | 4 | 25 | 60 | 1 | 21.6 | No |  | A comparison on the use of DEHBA or TBP as extracting agent for tetra- and hexavalent actinides in the CHALMEX Process | Authen, T.L.; Tekikachew, B.E.; Foreman, M.R.S.J; Wilden, A.; Ekberg, C. | 2022 | https://doi.org/10.1007/s10967-022-08481-0
1 | CCCCC(CC)CN(CC(CC)CCCC)C(=O)CCC | No | DEHBA | 0.8059701 | 75 | FS-13 | 1 | Pu(IV) | 0.002 | HNO3 | 4 | 25 | 60 | 1 | 19.9 | No |  | A comparison on the use of DEHBA or TBP as extracting agent for tetra- and hexavalent actinides in the CHALMEX Process | Authen, T.L.; Tekikachew, B.E.; Foreman, M.R.S.J; Wilden, A.; Ekberg, C. | 2022 | https://doi.org/10.1007/s10967-022-08481-0
1 | CCCCC(CC)CN(CC(CC)CCCC)C(=O)CCC | No | DEHBA | 0.8059701 | 100 | FS-13 | 1 | Pu(IV) | 0.002 | HNO3 | 4 | 25 | 60 | 1 | 17.5 | No |  | A comparison on the use of DEHBA or TBP as extracting agent for tetra- and hexavalent actinides in the CHALMEX Process | Authen, T.L.; Tekikachew, B.E.; Foreman, M.R.S.J; Wilden, A.; Ekberg, C. | 2022 | https://doi.org/10.1007/s10967-022-08481-0
1 | CCCCC(CC)CN(CC(CC)CCCC)C(=O)CCC | No | DEHBA | 0.8059701 | 250 | FS-13 | 1 | Pu(IV) | 0.002 | HNO3 | 4 | 25 | 60 | 1 | 17.7 | No |  | A comparison on the use of DEHBA or TBP as extracting agent for tetra- and hexavalent actinides in the CHALMEX Process | Authen, T.L.; Tekikachew, B.E.; Foreman, M.R.S.J; Wilden, A.; Ekberg, C. | 2022 | https://doi.org/10.1007/s10967-022-08481-0
1 | CCCCC(CC)CN(CC(CC)CCCC)C(=O)CCC | No | DEHBA | 0.8059701 | 5 | FS-13 | 1 | U(VI) | 0.1 | HNO3 | 4 | 25 | 60 | 1 | 13.8 | No |  | A comparison on the use of DEHBA or TBP as extracting agent for tetra- and hexavalent actinides in the CHALMEX Process | Authen, T.L.; Tekikachew, B.E.; Foreman, M.R.S.J; Wilden, A.; Ekberg, C. | 2022 | https://doi.org/10.1007/s10967-022-08481-0
1 | CCCCC(CC)CN(CC(CC)CCCC)C(=O)CCC | No | DEHBA | 0.8059701 | 20 | FS-13 | 1 | U(VI) | 0.1 | HNO3 | 4 | 25 | 60 | 1 | 8.24 | No |  | A comparison on the use of DEHBA or TBP as extracting agent for tetra- and hexavalent actinides in the CHALMEX Process | Authen, T.L.; Tekikachew, B.E.; Foreman, M.R.S.J; Wilden, A.; Ekberg, C. | 2022 | https://doi.org/10.1007/s10967-022-08481-0
1 | CCCCC(CC)CN(CC(CC)CCCC)C(=O)CCC | No | DEHBA | 0.8059701 | 75 | FS-13 | 1 | U(VI) | 0.1 | HNO3 | 4 | 25 | 60 | 1 | 8.12 | No |  | A comparison on the use of DEHBA or TBP as extracting agent for tetra- and hexavalent actinides in the CHALMEX Process | Authen, T.L.; Tekikachew, B.E.; Foreman, M.R.S.J; Wilden, A.; Ekberg, C. | 2022 | https://doi.org/10.1007/s10967-022-08481-0
1 | CCCCC(CC)CN(CC(CC)CCCC)C(=O)CCC | No | DEHBA | 0.8059701 | 100 | FS-13 | 1 | U(VI) | 0.1 | HNO3 | 4 | 25 | 60 | 1 | 9.51 | No |  | A comparison on the use of DEHBA or TBP as extracting agent for tetra- and hexavalent actinides in the CHALMEX Process | Authen, T.L.; Tekikachew, B.E.; Foreman, M.R.S.J; Wilden, A.; Ekberg, C. | 2022 | https://doi.org/10.1007/s10967-022-08481-0
1 | CCCCC(CC)CN(CC(CC)CCCC)C(=O)CCC | No | DEHBA | 0.8059701 | 250 | FS-13 | 1 | U(VI) | 0.1 | HNO3 | 4 | 25 | 60 | 1 | 6.41 | No |  | A comparison on the use of DEHBA or TBP as extracting agent for tetra- and hexavalent actinides in the CHALMEX Process | Authen, T.L.; Tekikachew, B.E.; Foreman, M.R.S.J; Wilden, A.; Ekberg, C. | 2022 | https://doi.org/10.1007/s10967-022-08481-0
1 | CCCCC(CC)CN(CC(CC)CCCC)C(=O)CCC | No | DEHBA | 0.8059701 | 0 | FS-13 | 1 | U(VI) | 0.1 | HNO3 | 4 | 25 | 1 | 1 | 6.867604 | No |  | A comparison on the use of DEHBA or TBP as extracting agent for tetra- and hexavalent actinides in the CHALMEX Process | Authen, T.L.; Tekikachew, B.E.; Foreman, M.R.S.J; Wilden, A.; Ekberg, C. | 2022 | https://doi.org/10.1007/s10967-022-08481-0
1 | CCCCC(CC)CN(CC(CC)CCCC)C(=O)CCC | No | DEHBA | 0.8059701 | 0 | FS-13 | 1 | U(VI) | 0.1 | HNO3 | 4 | 25 | 3 | 1 | 9.357559 | No |  | A comparison on the use of DEHBA or TBP as extracting agent for tetra- and hexavalent actinides in the CHALMEX Process | Authen, T.L.; Tekikachew, B.E.; Foreman, M.R.S.J; Wilden, A.; Ekberg, C. | 2022 | https://doi.org/10.1007/s10967-022-08481-0
1 | CCCCC(CC)CN(CC(CC)CCCC)C(=O)CCC | No | DEHBA | 0.8059701 | 0 | FS-13 | 1 | U(VI) | 0.1 | HNO3 | 4 | 25 | 5 | 1 | 7.708458 | No |  | A comparison on the use of DEHBA or TBP as extracting agent for tetra- and hexavalent actinides in the CHALMEX Process | Authen, T.L.; Tekikachew, B.E.; Foreman, M.R.S.J; Wilden, A.; Ekberg, C. | 2022 | https://doi.org/10.1007/s10967-022-08481-0
1 | CCCCC(CC)CN(CC(CC)CCCC)C(=O)CCC | No | DEHBA | 0.8059701 | 0 | FS-13 | 1 | U(VI) | 0.1 | HNO3 | 4 | 25 | 10 | 1 | 8.287982 | No |  | A comparison on the use of DEHBA or TBP as extracting agent for tetra- and hexavalent actinides in the CHALMEX Process | Authen, T.L.; Tekikachew, B.E.; Foreman, M.R.S.J; Wilden, A.; Ekberg, C. | 2022 | https://doi.org/10.1007/s10967-022-08481-0
1 | CCCCC(CC)CN(CC(CC)CCCC)C(=O)CCC | No | DEHBA | 0.8059701 | 0 | FS-13 | 1 | U(VI) | 0.1 | HNO3 | 4 | 25 | 15 | 1 | 10.21538 | No |  | A comparison on the use of DEHBA or TBP as extracting agent for tetra- and hexavalent actinides in the CHALMEX Process | Authen, T.L.; Tekikachew, B.E.; Foreman, M.R.S.J; Wilden, A.; Ekberg, C. | 2022 | https://doi.org/10.1007/s10967-022-08481-0
1 | CCCCC(CC)CN(CC(CC)CCCC)C(=O)CCC | No | DEHBA | 0.8059701 | 0 | FS-13 | 1 | U(VI) | 0.1 | HNO3 | 4 | 25 | 20 | 1 | 10.29523 | No |  | A comparison on the use of DEHBA or TBP as extracting agent for tetra- and hexavalent actinides in the CHALMEX Process | Authen, T.L.; Tekikachew, B.E.; Foreman, M.R.S.J; Wilden, A.; Ekberg, C. | 2022 | https://doi.org/10.1007/s10967-022-08481-0
1 | CCCCC(CC)CN(CC(CC)CCCC)C(=O)CCC | No | DEHBA | 0.8059701 | 0 | FS-13 | 1 | U(VI) | 0.1 | HNO3 | 4 | 25 | 60 | 1 | 9.421721 | No |  | A comparison on the use of DEHBA or TBP as extracting agent for tetra- and hexavalent actinides in the CHALMEX Process | Authen, T.L.; Tekikachew, B.E.; Foreman, M.R.S.J; Wilden, A.; Ekberg, C. | 2022 | https://doi.org/10.1007/s10967-022-08481-0
1 | CCCCC(CC)CN(CC(CC)CCCC)C(=O)CCC | No | DEHBA | 0.8059701 | 0 | FS-13 | 1 | Pu(IV) | 0.002 | HNO3 | 4 | 25 | 1 | 1 | 24.23575 | No |  | A comparison on the use of DEHBA or TBP as extracting agent for tetra- and hexavalent actinides in the CHALMEX Process | Authen, T.L.; Tekikachew, B.E.; Foreman, M.R.S.J; Wilden, A.; Ekberg, C. | 2022 | https://doi.org/10.1007/s10967-022-08481-0
1 | CCCCC(CC)CN(CC(CC)CCCC)C(=O)CCC | No | DEHBA | 0.8059701 | 0 | FS-13 | 1 | Pu(IV) | 0.002 | HNO3 | 4 | 25 | 3 | 1 | 30.63366 | No |  | A comparison on the use of DEHBA or TBP as extracting agent for tetra- and hexavalent actinides in the CHALMEX Process | Authen, T.L.; Tekikachew, B.E.; Foreman, M.R.S.J; Wilden, A.; Ekberg, C. | 2022 | https://doi.org/10.1007/s10967-022-08481-0
1 | CCCCC(CC)CN(CC(CC)CCCC)C(=O)CCC | No | DEHBA | 0.8059701 | 0 | FS-13 | 1 | Pu(IV) | 0.002 | HNO3 | 4 | 25 | 5 | 1 | 15.41463 | No |  | A comparison on the use of DEHBA or TBP as extracting agent for tetra- and hexavalent actinides in the CHALMEX Process | Authen, T.L.; Tekikachew, B.E.; Foreman, M.R.S.J; Wilden, A.; Ekberg, C. | 2022 | https://doi.org/10.1007/s10967-022-08481-0
1 | CCCCC(CC)CN(CC(CC)CCCC)C(=O)CCC | No | DEHBA | 0.8059701 | 0 | FS-13 | 1 | Pu(IV) | 0.002 | HNO3 | 4 | 25 | 10 | 1 | 14.66731 | No |  | A comparison on the use of DEHBA or TBP as extracting agent for tetra- and hexavalent actinides in the CHALMEX Process | Authen, T.L.; Tekikachew, B.E.; Foreman, M.R.S.J; Wilden, A.; Ekberg, C. | 2022 | https://doi.org/10.1007/s10967-022-08481-0
1 | CCCCC(CC)CN(CC(CC)CCCC)C(=O)CCC | No | DEHBA | 0.8059701 | 0 | FS-13 | 1 | Pu(IV) | 0.002 | HNO3 | 4 | 25 | 15 | 1 | 14.62541 | No |  | A comparison on the use of DEHBA or TBP as extracting agent for tetra- and hexavalent actinides in the CHALMEX Process | Authen, T.L.; Tekikachew, B.E.; Foreman, M.R.S.J; Wilden, A.; Ekberg, C. | 2022 | https://doi.org/10.1007/s10967-022-08481-0
1 | CCCCC(CC)CN(CC(CC)CCCC)C(=O)CCC | No | DEHBA | 0.8059701 | 0 | FS-13 | 1 | Pu(IV) | 0.002 | HNO3 | 4 | 25 | 20 | 1 | 13.32115 | No |  | A comparison on the use of DEHBA or TBP as extracting agent for tetra- and hexavalent actinides in the CHALMEX Process | Authen, T.L.; Tekikachew, B.E.; Foreman, M.R.S.J; Wilden, A.; Ekberg, C. | 2022 | https://doi.org/10.1007/s10967-022-08481-0
1 | CCCCC(CC)CN(CC(CC)CCCC)C(=O)CCC | No | DEHBA | 0.8059701 | 0 | FS-13 | 1 | Pu(IV) | 0.002 | HNO3 | 4 | 25 | 30 | 1 | 13.53779 | No |  | A comparison on the use of DEHBA or TBP as extracting agent for tetra- and hexavalent actinides in the CHALMEX Process | Authen, T.L.; Tekikachew, B.E.; Foreman, M.R.S.J; Wilden, A.; Ekberg, C. | 2022 | https://doi.org/10.1007/s10967-022-08481-0
1 | CCCCC(CC)CN(CC(CC)CCCC)C(=O)CCC | No | DEHBA | 0.8059701 | 0 | FS-13 | 1 | Pu(IV) | 0.002 | HNO3 | 4 | 25 | 40 | 1 | 13.54484 | No |  | A comparison on the use of DEHBA or TBP as extracting agent for tetra- and hexavalent actinides in the CHALMEX Process | Authen, T.L.; Tekikachew, B.E.; Foreman, M.R.S.J; Wilden, A.; Ekberg, C. | 2022 | https://doi.org/10.1007/s10967-022-08481-0
1 | CCCCC(CC)CN(CC(CC)CCCC)C(=O)CCC | No | DEHBA | 0.8059701 | 0 | FS-13 | 1 | Pu(IV) | 0.002 | HNO3 | 4 | 25 | 50 | 1 | 15.54756 | No |  | A comparison on the use of DEHBA or TBP as extracting agent for tetra- and hexavalent actinides in the CHALMEX Process | Authen, T.L.; Tekikachew, B.E.; Foreman, M.R.S.J; Wilden, A.; Ekberg, C. | 2022 | https://doi.org/10.1007/s10967-022-08481-0
1 | CCCCC(CC)CN(CC(CC)CCCC)C(=O)CCC | No | DEHBA | 0.8059701 | 0 | FS-13 | 1 | Pu(IV) | 0.002 | HNO3 | 4 | 25 | 60 | 1 | 11.41954 | No |  | A comparison on the use of DEHBA or TBP as extracting agent for tetra- and hexavalent actinides in the CHALMEX Process | Authen, T.L.; Tekikachew, B.E.; Foreman, M.R.S.J; Wilden, A.; Ekberg, C. | 2022 | https://doi.org/10.1007/s10967-022-08481-0
1 | CCCCC(CC)CN(CC(CC)CCCC)C(=O)C(C)C | Yes | DEHiBA | 1.5 | 0 | n-dodecane | 1 | U(VI) | 0.012 | HNO3 | 0.1 | 20 | 15 |  | 0.01 | No |  | INL Raw Dataset |  | 2023
1 | CCCCC(CC)CN(CC(CC)CCCC)C(=O)C(C)C | Yes | DEHiBA | 1.5 | 0 | n-dodecane | 1 | U(VI) | 0.012 | HNO3 | 0.2 | 20 | 15 |  | 0.04 | No |  | INL Raw Dataset |  | 2023
1 | CCCCC(CC)CN(CC(CC)CCCC)C(=O)C(C)C | Yes | DEHiBA | 1.5 | 0 | n-dodecane | 1 | U(VI) | 0.012 | HNO3 | 0.5 | 20 | 15 |  | 0.165 | No |  | INL Raw Dataset |  | 2023
1 | CCCCC(CC)CN(CC(CC)CCCC)C(=O)C(C)C | Yes | DEHiBA | 1.5 | 0 | n-dodecane | 1 | U(VI) | 0.012 | HNO3 | 1 | 20 | 15 |  | 0.63 | No |  | INL Raw Dataset |  | 2023
1 | CCCCC(CC)CN(CC(CC)CCCC)C(=O)C(C)C | Yes | DEHiBA | 1.5 | 0 | n-dodecane | 1 | U(VI) | 0.012 | HNO3 | 1.49 | 20 | 15 |  | 1.14 | No |  | INL Raw Dataset |  | 2023
1 | CCCCC(CC)CN(CC(CC)CCCC)C(=O)C(C)C | Yes | DEHiBA | 1.5 | 0 | n-dodecane | 1 | U(VI) | 0.012 | HNO3 | 1.98 | 20 | 15 |  | 2.2 | No |  | INL Raw Dataset |  | 2023
1 | CCCCC(CC)CN(CC(CC)CCCC)C(=O)C(C)C | Yes | DEHiBA | 1.5 | 0 | n-dodecane | 1 | U(VI) | 0.012 | HNO3 | 2.96 | 20 | 15 |  | 4.31 | No |  | INL Raw Dataset |  | 2023
1 | CCCCC(CC)CN(CC(CC)CCCC)C(=O)C(C)C | Yes | DEHiBA | 1.5 | 0 | n-dodecane | 1 | U(VI) | 0.012 | HNO3 | 3.96 | 20 | 15 |  | 6.29 | No |  | INL Raw Dataset |  | 2023
1 | CCCCC(CC)CN(CC(CC)CCCC)C(=O)C(C)C | Yes | DEHiBA | 1.5 | 0 | n-dodecane | 1 | Pu(IV) | 0.0004 | HNO3 | 1 | 20 | 15 |  | 0.02 | No | 0.01 M NaNO2 in aqueous phase also. Assuming to keep the oxidation state of Pu at tetravalent | INL Raw Dataset |  | 2023
1 | CCCCC(CC)CN(CC(CC)CCCC)C(=O)C(C)C | Yes | DEHiBA | 1.5 | 0 | n-dodecane | 1 | Pu(IV) | 0.0004 | HNO3 | 1.48 | 20 | 15 |  | 0.06 | No | 0.01 M NaNO2 in aqueous phase also. Assuming to keep the oxidation state of Pu at tetravalent | INL Raw Dataset |  | 2023
1 | CCCCC(CC)CN(CC(CC)CCCC)C(=O)C(C)C | Yes | DEHiBA | 1.5 | 0 | n-dodecane | 1 | Pu(IV) | 0.0004 | HNO3 | 1.96 | 20 | 15 |  | 0.12 | No | 0.01 M NaNO2 in aqueous phase also. Assuming to keep the oxidation state of Pu at tetravalent | INL Raw Dataset |  | 2023
1 | CCCCC(CC)CN(CC(CC)CCCC)C(=O)C(C)C | Yes | DEHiBA | 1.5 | 0 | n-dodecane | 1 | Pu(IV) | 0.0004 | HNO3 | 2.92 | 20 | 15 |  | 0.305 | No | 0.01 M NaNO2 in aqueous phase also. Assuming to keep the oxidation state of Pu at tetravalent | INL Raw Dataset |  | 2023
1 | CCCCC(CC)CN(CC(CC)CCCC)C(=O)C(C)C | Yes | DEHiBA | 1.5 | 0 | n-dodecane | 1 | Pu(IV) | 0.0004 | HNO3 | 3.94 | 20 | 15 |  | 0.58 | No | 0.01 M NaNO2 in aqueous phase also. Assuming to keep the oxidation state of Pu at tetravalent | INL Raw Dataset |  | 2023
1 | CCCCC(CC)CN(CC(CC)CCCC)C(=O)C(C)C | Yes | DEHiBA | 1.5 | 0 | n-dodecane | 1 | Pu(IV) | 0.0004 | HNO3 | 4.88 | 20 | 15 |  | 0.81 | No | 0.01 M NaNO2 in aqueous phase also. Assuming to keep the oxidation state of Pu at tetravalent | INL Raw Dataset |  | 2023
1 | CCCCCCCCN(CCC(C)CC(C)(C)C)C(=O)C(C)C | Yes | Ligand A | 1.5 | 0 | n-dodecane | 1 | U(VI) | 0.012 | HNO3 | 0.1 | 20 | 15 |  | 0.03 | No |  | INL Raw Dataset |  | 2023
1 | CCCCCCCCN(CCC(C)CC(C)(C)C)C(=O)C(C)C | Yes | Ligand A | 1.5 | 0 | n-dodecane | 1 | U(VI) | 0.012 | HNO3 | 0.5 | 20 | 15 |  | 0.37 | No |  | INL Raw Dataset |  | 2023
1 | CCCCCCCCN(CCC(C)CC(C)(C)C)C(=O)C(C)C | Yes | Ligand A | 1.5 | 0 | n-dodecane | 1 | U(VI) | 0.012 | HNO3 | 1 | 20 | 15 |  | 1.32 | No |  | INL Raw Dataset |  | 2023
1 | CCCCCCCCN(CCC(C)CC(C)(C)C)C(=O)C(C)C | Yes | Ligand A | 1.5 | 0 | n-dodecane | 1 | U(VI) | 0.012 | HNO3 | 1.98 | 20 | 15 |  | 3.86 | No |  | INL Raw Dataset |  | 2023
1 | CCCCCCCCN(CCC(C)CC(C)(C)C)C(=O)C(C)C | Yes | Ligand A | 1.5 | 0 | n-dodecane | 1 | U(VI) | 0.012 | HNO3 | 2.96 | 20 | 15 |  | 6.41 | No |  | INL Raw Dataset |  | 2023
1 | CCCCCCCCN(CCC(C)CC(C)(C)C)C(=O)C(C)C | Yes | Ligand A | 1.5 | 0 | n-dodecane | 1 | U(VI) | 0.012 | HNO3 | 3.96 | 20 | 15 |  | 9.42 | No |  | INL Raw Dataset |  | 2023
1 | CCCCCCCCN(CCC(C)CC(C)(C)C)C(=O)C(C)C | Yes | Ligand A | 1.5 | 0 | n-dodecane | 1 | Pu(IV) | 0.0004 | HNO3 | 1 | 20 | 15 |  | 0.05 | No | 0.01 M NaNO2 in aqueous phase also. Assuming to keep the oxidation state of Pu at tetravalent | INL Raw Dataset |  | 2023
1 | CCCCCCCCN(CCC(C)CC(C)(C)C)C(=O)C(C)C | Yes | Ligand A | 1.5 | 0 | n-dodecane | 1 | Pu(IV) | 0.0004 | HNO3 | 1.96 | 20 | 15 |  | 0.26 | No | 0.01 M NaNO2 in aqueous phase also. Assuming to keep the oxidation state of Pu at tetravalent | INL Raw Dataset |  | 2023
1 | CCCCCCCCN(CCC(C)CC(C)(C)C)C(=O)C(C)C | Yes | Ligand A | 1.5 | 0 | n-dodecane | 1 | Pu(IV) | 0.0004 | HNO3 | 2.92 | 20 | 15 |  | 0.86 | No | 0.01 M NaNO2 in aqueous phase also. Assuming to keep the oxidation state of Pu at tetravalent | INL Raw Dataset |  | 2023
1 | CCCCCCCCN(CCC(C)CC(C)(C)C)C(=O)C(C)C | Yes | Ligand A | 1.5 | 0 | n-dodecane | 1 | Pu(IV) | 0.0004 | HNO3 | 3.94 | 20 | 15 |  | 1.18 | No | 0.01 M NaNO2 in aqueous phase also. Assuming to keep the oxidation state of Pu at tetravalent | INL Raw Dataset |  | 2023
1 | CCCCCCCCN(CCC(C)CC(C)(C)C)C(=O)C(C)C | Yes | Ligand A | 1.5 | 0 | n-dodecane | 1 | Pu(IV) | 0.0004 | HNO3 | 4.88 | 20 | 15 |  | 2.82 | No | 0.01 M NaNO2 in aqueous phase also. Assuming to keep the oxidation state of Pu at tetravalent | INL Raw Dataset |  | 2023
1 | CCCCC(CC)CN(CCC(C)CC(C)(C)C)C(=O)C(C)C | Yes | Ligand B | 1.5 | 0 | n-dodecane | 1 | U(VI) | 0.012 | HNO3 | 0.1 | 20 | 15 |  | 0.02 | No |  | INL Raw Dataset |  | 2023
1 | CCCCC(CC)CN(CCC(C)CC(C)(C)C)C(=O)C(C)C | Yes | Ligand B | 1.5 | 0 | n-dodecane | 1 | U(VI) | 0.012 | HNO3 | 0.5 | 20 | 15 |  | 0.215 | No |  | INL Raw Dataset |  | 2023
1 | CCCCC(CC)CN(CCC(C)CC(C)(C)C)C(=O)C(C)C | Yes | Ligand B | 1.5 | 0 | n-dodecane | 1 | U(VI) | 0.012 | HNO3 | 1 | 20 | 15 |  | 0.78 | No |  | INL Raw Dataset |  | 2023
1 | CCCCC(CC)CN(CCC(C)CC(C)(C)C)C(=O)C(C)C | Yes | Ligand B | 1.5 | 0 | n-dodecane | 1 | U(VI) | 0.012 | HNO3 | 1.98 | 20 | 15 |  | 2.575 | No |  | INL Raw Dataset |  | 2023
1 | CCCCC(CC)CN(CCC(C)CC(C)(C)C)C(=O)C(C)C | Yes | Ligand B | 1.5 | 0 | n-dodecane | 1 | U(VI) | 0.012 | HNO3 | 2.96 | 20 | 15 |  | 4.73 | No |  | INL Raw Dataset |  | 2023
1 | CCCCC(CC)CN(CCC(C)CC(C)(C)C)C(=O)C(C)C | Yes | Ligand B | 1.5 | 0 | n-dodecane | 1 | U(VI) | 0.012 | HNO3 | 3.96 | 20 | 15 |  | 6.596 | No |  | INL Raw Dataset |  | 2023
1 | CCCCC(CC)CN(CCC(C)CC(C)(C)C)C(=O)C(C)C | Yes | Ligand B | 1.5 | 0 | n-dodecane | 1 | Pu(IV) | 0.0004 | HNO3 | 1 | 20 | 15 |  | 0.11 | No | 0.01 M NaNO2 in aqueous phase also. Assuming to keep the oxidation state of Pu at tetravalent | INL Raw Dataset |  | 2023
1 | CCCCC(CC)CN(CCC(C)CC(C)(C)C)C(=O)C(C)C | Yes | Ligand B | 1.5 | 0 | n-dodecane | 1 | Pu(IV) | 0.0004 | HNO3 | 1.48 | 20 | 15 |  | 0.225 | No | 0.01 M NaNO2 in aqueous phase also. Assuming to keep the oxidation state of Pu at tetravalent | INL Raw Dataset |  | 2023
1 | CCCCC(CC)CN(CCC(C)CC(C)(C)C)C(=O)C(C)C | Yes | Ligand B | 1.5 | 0 | n-dodecane | 1 | Pu(IV) | 0.0004 | HNO3 | 1.96 | 20 | 15 |  | 0.37 | No | 0.01 M NaNO2 in aqueous phase also. Assuming to keep the oxidation state of Pu at tetravalent | INL Raw Dataset |  | 2023
1 | CCCCC(CC)CN(CCC(C)CC(C)(C)C)C(=O)C(C)C | Yes | Ligand B | 1.5 | 0 | n-dodecane | 1 | Pu(IV) | 0.0004 | HNO3 | 2.92 | 20 | 15 |  | 0.79 | No | 0.01 M NaNO2 in aqueous phase also. Assuming to keep the oxidation state of Pu at tetravalent | INL Raw Dataset |  | 2023
1 | CCCCC(CC)CN(CCC(C)CC(C)(C)C)C(=O)C(C)C | Yes | Ligand B | 1.5 | 0 | n-dodecane | 1 | Pu(IV) | 0.0004 | HNO3 | 3.94 | 20 | 15 |  | 1.32 | No | 0.01 M NaNO2 in aqueous phase also. Assuming to keep the oxidation state of Pu at tetravalent | INL Raw Dataset |  | 2023
1 | CCCCC(CC)CN(CCC(C)CC(C)(C)C)C(=O)C(C)C | Yes | Ligand B | 1.5 | 0 | n-dodecane | 1 | Pu(IV) | 0.0004 | HNO3 | 4.88 | 20 | 15 |  | 1.945 | No | 0.01 M NaNO2 in aqueous phase also. Assuming to keep the oxidation state of Pu at tetravalent | INL Raw Dataset |  | 2023
1 | CC(C)CN(CCC(C)CC(C)(C)C)C(=O)C(C)C | Yes | Ligand C | 1.5 | 0 | n-dodecane | 1 | U(VI) | 0.012 | HNO3 | 0.1 | 20 | 15 |  | 0.02 | No |  | INL Raw Dataset |  | 2023
1 | CC(C)CN(CCC(C)CC(C)(C)C)C(=O)C(C)C | Yes | Ligand C | 1.5 | 0 | n-dodecane | 1 | U(VI) | 0.012 | HNO3 | 0.5 | 20 | 15 |  | 0.22 | No |  | INL Raw Dataset |  | 2023
1 | CC(C)CN(CCC(C)CC(C)(C)C)C(=O)C(C)C | Yes | Ligand C | 1.5 | 0 | n-dodecane | 1 | U(VI) | 0.012 | HNO3 | 1 | 20 | 15 |  | 0.845 | No |  | INL Raw Dataset |  | 2023
1 | CC(C)CN(CCC(C)CC(C)(C)C)C(=O)C(C)C | Yes | Ligand C | 1.5 | 0 | n-dodecane | 1 | U(VI) | 0.012 | HNO3 | 1.98 | 20 | 15 |  | 2.8 | No |  | INL Raw Dataset |  | 2023
1 | CC(C)CN(CCC(C)CC(C)(C)C)C(=O)C(C)C | Yes | Ligand C | 1.5 | 0 | n-dodecane | 1 | U(VI) | 0.012 | HNO3 | 2.96 | 20 | 15 |  | 5.01 | No |  | INL Raw Dataset |  | 2023
1 | CC(C)CN(CCC(C)CC(C)(C)C)C(=O)C(C)C | Yes | Ligand C | 1.5 | 0 | n-dodecane | 1 | U(VI) | 0.012 | HNO3 | 3.96 | 20 | 15 |  | 7.222 | No |  | INL Raw Dataset |  | 2023
1 | CC(C)CN(CCC(C)CC(C)(C)C)C(=O)C(C)C | Yes | Ligand C | 1.5 | 0 | n-dodecane | 1 | Pu(IV) | 0.0004 | HNO3 | 1 | 20 | 15 |  | 0.035 | No | 0.01 M NaNO2 in aqueous phase also. Assuming to keep the oxidation state of Pu at tetravalent | INL Raw Dataset |  | 2023
1 | CC(C)CN(CCC(C)CC(C)(C)C)C(=O)C(C)C | Yes | Ligand C | 1.5 | 0 | n-dodecane | 1 | Pu(IV) | 0.0004 | HNO3 | 1.48 | 20 | 15 |  | 0.08 | No | 0.01 M NaNO2 in aqueous phase also. Assuming to keep the oxidation state of Pu at tetravalent | INL Raw Dataset |  | 2023
1 | CC(C)CN(CCC(C)CC(C)(C)C)C(=O)C(C)C | Yes | Ligand C | 1.5 | 0 | n-dodecane | 1 | Pu(IV) | 0.0004 | HNO3 | 1.96 | 20 | 15 |  | 0.17 | No | 0.01 M NaNO2 in aqueous phase also. Assuming to keep the oxidation state of Pu at tetravalent | INL Raw Dataset |  | 2023
1 | CC(C)CN(CCC(C)CC(C)(C)C)C(=O)C(C)C | Yes | Ligand C | 1.5 | 0 | n-dodecane | 1 | Pu(IV) | 0.0004 | HNO3 | 2.92 | 20 | 15 |  | 0.505 | No | 0.01 M NaNO2 in aqueous phase also. Assuming to keep the oxidation state of Pu at tetravalent | INL Raw Dataset |  | 2023
1 | CC(C)CN(CCC(C)CC(C)(C)C)C(=O)C(C)C | Yes | Ligand C | 1.5 | 0 | n-dodecane | 1 | Pu(IV) | 0.0004 | HNO3 | 3.94 | 20 | 15 |  | 1.015 | No | 0.01 M NaNO2 in aqueous phase also. Assuming to keep the oxidation state of Pu at tetravalent | INL Raw Dataset |  | 2023
1 | CC(C)CN(CCC(C)CC(C)(C)C)C(=O)C(C)C | Yes | Ligand C | 1.5 | 0 | n-dodecane | 1 | Pu(IV) | 0.0004 | HNO3 | 4.88 | 20 | 15 |  | 1.59 | No | 0.01 M NaNO2 in aqueous phase also. Assuming to keep the oxidation state of Pu at tetravalent | INL Raw Dataset |  | 2023
1 | CCC(C)CN(CC(C)C)C(=O)C(C)C | Yes | Ligand D | 1.5 | 0 | n-dodecane | 1 | U(VI) | 0.012 | HNO3 | 0.1 | 20 | 15 |  | 0.02 | No |  | INL Raw Dataset |  | 2023
1 | CCC(C)CN(CC(C)C)C(=O)C(C)C | Yes | Ligand D | 1.5 | 0 | n-dodecane | 1 | U(VI) | 0.012 | HNO3 | 0.5 | 20 | 15 |  | 0.255 | No |  | INL Raw Dataset |  | 2023
1 | CCC(C)CN(CC(C)C)C(=O)C(C)C | Yes | Ligand D | 1.5 | 0 | n-dodecane | 1 | U(VI) | 0.012 | HNO3 | 1 | 20 | 15 |  | 1.015 | No |  | INL Raw Dataset |  | 2023
1 | CCC(C)CN(CC(C)C)C(=O)C(C)C | Yes | Ligand D | 1.5 | 0 | n-dodecane | 1 | U(VI) | 0.012 | HNO3 | 1.98 | 20 | 15 |  | 3.33 | No |  | INL Raw Dataset |  | 2023
1 | CCC(C)CN(CC(C)C)C(=O)C(C)C | Yes | Ligand D | 1.5 | 0 | n-dodecane | 1 | U(VI) | 0.012 | HNO3 | 2.96 | 20 | 15 |  | 6.22 | No |  | INL Raw Dataset |  | 2023
1 | CCC(C)CN(CC(C)C)C(=O)C(C)C | Yes | Ligand D | 1.5 | 0 | n-dodecane | 1 | U(VI) | 0.012 | HNO3 | 3.96 | 20 | 15 |  | 9.44 | No |  | INL Raw Dataset |  | 2023
1 | CCC(C)CN(CC(C)C)C(=O)C(C)C | Yes | Ligand D | 1.5 | 0 | n-dodecane | 1 | Pu(IV) | 0.0004 | HNO3 | 1 | 20 | 15 |  | 0.04 | No | 0.01 M NaNO2 in aqueous phase also. Assuming to keep the oxidation state of Pu at tetravalent | INL Raw Dataset |  | 2023
1 | CCC(C)CN(CC(C)C)C(=O)C(C)C | Yes | Ligand D | 1.5 | 0 | n-dodecane | 1 | Pu(IV) | 0.0004 | HNO3 | 1.48 | 20 | 15 |  | 0.13 | No | 0.01 M NaNO2 in aqueous phase also. Assuming to keep the oxidation state of Pu at tetravalent | INL Raw Dataset |  | 2023
1 | CCC(C)CN(CC(C)C)C(=O)C(C)C | Yes | Ligand D | 1.5 | 0 | n-dodecane | 1 | Pu(IV) | 0.0004 | HNO3 | 1.96 | 20 | 15 |  | 0.375 | No | 0.01 M NaNO2 in aqueous phase also. Assuming to keep the oxidation state of Pu at tetravalent | INL Raw Dataset |  | 2023
1 | CCC(C)CN(CC(C)C)C(=O)C(C)C | Yes | Ligand D | 1.5 | 0 | n-dodecane | 1 | Pu(IV) | 0.0004 | HNO3 | 2.92 | 20 | 15 |  | 1.51 | No | 0.01 M NaNO2 in aqueous phase also. Assuming to keep the oxidation state of Pu at tetravalent | INL Raw Dataset |  | 2023
1 | CCC(C)CN(CC(C)C)C(=O)C(C)C | Yes | Ligand D | 1.5 | 0 | n-dodecane | 1 | Pu(IV) | 0.0004 | HNO3 | 3.94 | 20 | 15 |  | 3.625 | No | 0.01 M NaNO2 in aqueous phase also. Assuming to keep the oxidation state of Pu at tetravalent | INL Raw Dataset |  | 2023
1 | CCC(C)CN(CC(C)C)C(=O)C(C)C | Yes | Ligand D | 1.5 | 0 | n-dodecane | 1 | Pu(IV) | 0.0004 | HNO3 | 4.88 | 20 | 15 |  | 6.099 | No | 0.01 M NaNO2 in aqueous phase also. Assuming to keep the oxidation state of Pu at tetravalent | INL Raw Dataset |  | 2023
1 | CCCCCC(C)N(CC(CC)CCCC)C(=O)C(C)C | Yes | Ligand E | 1.5 | 0 | n-dodecane | 1 | U(VI) | 0.012 | HNO3 | 0.1 | 20 | 15 |  | 0.005 | No |  | INL Raw Dataset |  | 2023
1 | CCCCCC(C)N(CC(CC)CCCC)C(=O)C(C)C | Yes | Ligand E | 1.5 | 0 | n-dodecane | 1 | U(VI) | 0.012 | HNO3 | 0.5 | 20 | 15 |  | 0.071 | No |  | INL Raw Dataset |  | 2023
1 | CCCCCC(C)N(CC(CC)CCCC)C(=O)C(C)C | Yes | Ligand E | 1.5 | 0 | n-dodecane | 1 | U(VI) | 0.012 | HNO3 | 1 | 20 | 15 |  | 0.265 | No |  | INL Raw Dataset |  | 2023
1 | CCCCCC(C)N(CC(CC)CCCC)C(=O)C(C)C | Yes | Ligand E | 1.5 | 0 | n-dodecane | 1 | U(VI) | 0.012 | HNO3 | 1.98 | 20 | 15 |  | 1.184 | No |  | INL Raw Dataset |  | 2023
1 | CCCCCC(C)N(CC(CC)CCCC)C(=O)C(C)C | Yes | Ligand E | 1.5 | 0 | n-dodecane | 1 | U(VI) | 0.012 | HNO3 | 2.96 | 20 | 15 |  | 2.688 | No |  | INL Raw Dataset |  | 2023
1 | CCCCCC(C)N(CC(CC)CCCC)C(=O)C(C)C | Yes | Ligand E | 1.5 | 0 | n-dodecane | 1 | U(VI) | 0.012 | HNO3 | 3.96 | 20 | 15 |  | 4.348 | No |  | INL Raw Dataset |  | 2023
1 | CCCCCC(C)N(CC(CC)CCCC)C(=O)C(C)C | Yes | Ligand E | 1.5 | 0 | n-dodecane | 1 | Pu(IV) | 0.0004 | HNO3 | 1 | 20 | 15 |  | 0.006 | No | 0.01 M NaNO2 in aqueous phase also. Assuming to keep the oxidation state of Pu at tetravalent | INL Raw Dataset |  | 2023
1 | CCCCCC(C)N(CC(CC)CCCC)C(=O)C(C)C | Yes | Ligand E | 1.5 | 0 | n-dodecane | 1 | Pu(IV) | 0.0004 | HNO3 | 1.48 | 20 | 15 |  | 0.022 | No | 0.01 M NaNO2 in aqueous phase also. Assuming to keep the oxidation state of Pu at tetravalent | INL Raw Dataset |  | 2023
1 | CCCCCC(C)N(CC(CC)CCCC)C(=O)C(C)C | Yes | Ligand E | 1.5 | 0 | n-dodecane | 1 | Pu(IV) | 0.0004 | HNO3 | 1.96 | 20 | 15 |  | 0.066 | No | 0.01 M NaNO2 in aqueous phase also. Assuming to keep the oxidation state of Pu at tetravalent | INL Raw Dataset |  | 2023
1 | CCCCCC(C)N(CC(CC)CCCC)C(=O)C(C)C | Yes | Ligand E | 1.5 | 0 | n-dodecane | 1 | Pu(IV) | 0.0004 | HNO3 | 2.92 | 20 | 15 |  | 0.296 | No | 0.01 M NaNO2 in aqueous phase also. Assuming to keep the oxidation state of Pu at tetravalent | INL Raw Dataset |  | 2023
1 | CCCCCC(C)N(CC(CC)CCCC)C(=O)C(C)C | Yes | Ligand E | 1.5 | 0 | n-dodecane | 1 | Pu(IV) | 0.0004 | HNO3 | 3.94 | 20 | 15 |  | 0.758 | No | 0.01 M NaNO2 in aqueous phase also. Assuming to keep the oxidation state of Pu at tetravalent | INL Raw Dataset |  | 2023
1 | CCCCCC(C)N(CC(CC)CCCC)C(=O)C(C)C | Yes | Ligand E | 1.5 | 0 | n-dodecane | 1 | Pu(IV) | 0.0004 | HNO3 | 4.88 | 20 | 15 |  | 1.238 | No | 0.01 M NaNO2 in aqueous phase also. Assuming to keep the oxidation state of Pu at tetravalent | INL Raw Dataset |  | 2023
1 | CCCCC(CC)CN(CC(CC)CC)C(=O)C(C)C | Yes | Ligand F | 1.5 | 0 | n-dodecane | 1 | U(VI) | 0.012 | HNO3 | 0.1 | 20 | 15 |  | 0.013 | No |  | INL Raw Dataset |  | 2023
1 | CCCCC(CC)CN(CC(CC)CC)C(=O)C(C)C | Yes | Ligand F | 1.5 | 0 | n-dodecane | 1 | U(VI) | 0.012 | HNO3 | 0.5 | 20 | 15 |  | 0.158 | No |  | INL Raw Dataset |  | 2023
1 | CCCCC(CC)CN(CC(CC)CC)C(=O)C(C)C | Yes | Ligand F | 1.5 | 0 | n-dodecane | 1 | U(VI) | 0.012 | HNO3 | 1 | 20 | 15 |  | 0.578 | No |  | INL Raw Dataset |  | 2023
1 | CCCCC(CC)CN(CC(CC)CC)C(=O)C(C)C | Yes | Ligand F | 1.5 | 0 | n-dodecane | 1 | U(VI) | 0.012 | HNO3 | 1.98 | 20 | 15 |  | 2.133 | No |  | INL Raw Dataset |  | 2023
1 | CCCCC(CC)CN(CC(CC)CC)C(=O)C(C)C | Yes | Ligand F | 1.5 | 0 | n-dodecane | 1 | U(VI) | 0.012 | HNO3 | 2.96 | 20 | 15 |  | 4.179 | No |  | INL Raw Dataset |  | 2023
1 | CCCCC(CC)CN(CC(CC)CC)C(=O)C(C)C | Yes | Ligand F | 1.5 | 0 | n-dodecane | 1 | U(VI) | 0.012 | HNO3 | 3.96 | 20 | 15 |  | 6.148 | No |  | INL Raw Dataset |  | 2023
1 | CCCCC(CC)CN(CC(CC)CC)C(=O)C(C)C | Yes | Ligand F | 1.5 | 0 | n-dodecane | 1 | Pu(IV) | 0.0004 | HNO3 | 1 | 20 | 15 |  | 0.074 | No | 0.01 M NaNO2 in aqueous phase also. Assuming to keep the oxidation state of Pu at tetravalent | INL Raw Dataset |  | 2023
1 | CCCCC(CC)CN(CC(CC)CC)C(=O)C(C)C | Yes | Ligand F | 1.5 | 0 | n-dodecane | 1 | Pu(IV) | 0.0004 | HNO3 | 1.48 | 20 | 15 |  | 0.108 | No | 0.01 M NaNO2 in aqueous phase also. Assuming to keep the oxidation state of Pu at tetravalent | INL Raw Dataset |  | 2023
1 | CCCCC(CC)CN(CC(CC)CC)C(=O)C(C)C | Yes | Ligand F | 1.5 | 0 | n-dodecane | 1 | Pu(IV) | 0.0004 | HNO3 | 1.96 | 20 | 15 |  | 0.136 | No | 0.01 M NaNO2 in aqueous phase also. Assuming to keep the oxidation state of Pu at tetravalent | INL Raw Dataset |  | 2023
1 | CCCCC(CC)CN(CC(CC)CC)C(=O)C(C)C | Yes | Ligand F | 1.5 | 0 | n-dodecane | 1 | Pu(IV) | 0.0004 | HNO3 | 2.92 | 20 | 15 |  | 0.253 | No | 0.01 M NaNO2 in aqueous phase also. Assuming to keep the oxidation state of Pu at tetravalent | INL Raw Dataset |  | 2023
1 | CCCCC(CC)CN(CC(CC)CC)C(=O)C(C)C | Yes | Ligand F | 1.5 | 0 | n-dodecane | 1 | Pu(IV) | 0.0004 | HNO3 | 3.94 | 20 | 15 |  | 0.454 | No | 0.01 M NaNO2 in aqueous phase also. Assuming to keep the oxidation state of Pu at tetravalent | INL Raw Dataset |  | 2023
1 | CCCCC(CC)CN(CC(CC)CC)C(=O)C(C)C | Yes | Ligand F | 1.5 | 0 | n-dodecane | 1 | Pu(IV) | 0.0004 | HNO3 | 4.88 | 20 | 15 |  | 0.646 | No | 0.01 M NaNO2 in aqueous phase also. Assuming to keep the oxidation state of Pu at tetravalent | INL Raw Dataset |  | 2023
1 | CCCCC(CC)CN(C(=O)C(C)C)C(C)CCC | Yes | Ligand G | 1.5 | 0 | n-dodecane | 1 | U(VI) | 0.012 | HNO3 | 0.1 | 20 | 15 |  | 0.018 | No |  | INL Raw Dataset |  | 2023
1 | CCCCC(CC)CN(C(=O)C(C)C)C(C)CCC | Yes | Ligand G | 1.5 | 0 | n-dodecane | 1 | U(VI) | 0.012 | HNO3 | 0.5 | 20 | 15 |  | 0.118 | No |  | INL Raw Dataset |  | 2023
1 | CCCCC(CC)CN(C(=O)C(C)C)C(C)CCC | Yes | Ligand G | 1.5 | 0 | n-dodecane | 1 | U(VI) | 0.012 | HNO3 | 1 | 20 | 15 |  | 0.322 | No |  | INL Raw Dataset |  | 2023
1 | CCCCC(CC)CN(C(=O)C(C)C)C(C)CCC | Yes | Ligand G | 1.5 | 0 | n-dodecane | 1 | U(VI) | 0.012 | HNO3 | 1.98 | 20 | 15 |  | 1.602 | No |  | INL Raw Dataset |  | 2023
1 | CCCCC(CC)CN(C(=O)C(C)C)C(C)CCC | Yes | Ligand G | 1.5 | 0 | n-dodecane | 1 | U(VI) | 0.012 | HNO3 | 2.96 | 20 | 15 |  | 2.655 | No |  | INL Raw Dataset |  | 2023
1 | CCCCC(CC)CN(C(=O)C(C)C)C(C)CCC | Yes | Ligand G | 1.5 | 0 | n-dodecane | 1 | U(VI) | 0.012 | HNO3 | 3.96 | 20 | 15 |  | 4.906 | No |  | INL Raw Dataset |  | 2023
1 | CCCCC(CC)CN(C(=O)C(C)C)C(C)CCC | Yes | Ligand G | 1.5 | 0 | n-dodecane | 1 | Pu(IV) | 0.0004 | HNO3 | 1 | 20 | 15 |  | 0.281 | No | 0.01 M NaNO2 in aqueous phase also. Assuming to keep the oxidation state of Pu at tetravalent | INL Raw Dataset |  | 2023
1 | CCCCC(CC)CN(C(=O)C(C)C)C(C)CCC | Yes | Ligand G | 1.5 | 0 | n-dodecane | 1 | Pu(IV) | 0.0004 | HNO3 | 1.48 | 20 | 15 |  | 0.369 | No | 0.01 M NaNO2 in aqueous phase also. Assuming to keep the oxidation state of Pu at tetravalent | INL Raw Dataset |  | 2023
1 | CCCCC(CC)CN(C(=O)C(C)C)C(C)CCC | Yes | Ligand G | 1.5 | 0 | n-dodecane | 1 | Pu(IV) | 0.0004 | HNO3 | 1.96 | 20 | 15 |  | 0.637 | No | 0.01 M NaNO2 in aqueous phase also. Assuming to keep the oxidation state of Pu at tetravalent | INL Raw Dataset |  | 2023
1 | CCCCC(CC)CN(C(=O)C(C)C)C(C)CCC | Yes | Ligand G | 1.5 | 0 | n-dodecane | 1 | Pu(IV) | 0.0004 | HNO3 | 2.92 | 20 | 15 |  | 1.302 | No | 0.01 M NaNO2 in aqueous phase also. Assuming to keep the oxidation state of Pu at tetravalent | INL Raw Dataset |  | 2023
1 | CCCCC(CC)CN(C(=O)C(C)C)C(C)CCC | Yes | Ligand G | 1.5 | 0 | n-dodecane | 1 | Pu(IV) | 0.0004 | HNO3 | 3.94 | 20 | 15 |  | 2.066 | No | 0.01 M NaNO2 in aqueous phase also. Assuming to keep the oxidation state of Pu at tetravalent | INL Raw Dataset |  | 2023
1 | CCCCC(CC)CN(C(=O)C(C)C)C(C)CCC | Yes | Ligand G | 1.5 | 0 | n-dodecane | 1 | Pu(IV) | 0.0004 | HNO3 | 4.88 | 20 | 15 |  | 3.583 | No | 0.01 M NaNO2 in aqueous phase also. Assuming to keep the oxidation state of Pu at tetravalent | INL Raw Dataset |  | 2023
1 | CCCCCCCC(=O)N(CCCCCC)CCCCCC | No | DHOA | 1 | 0 | n-dodecane | 1 | U(VI) | 0.1 | HNO3 | 1 | 25 | 12.5 | 1 | 2.008656 | No |  | Distribution Behavior of U(VI), Pu(IV), Am(III), and Zr(IV) with N,N-Dihexyl Octanamide Under Uranium-Loading Conditions | Manchanda, V.K.; Ruikar, P.B.; Sriram, S.; Nagar, M.S.; Pathak, P.N. | 2001 | https://doi.org/10.13182/NT01-A3198 | *** THERE EXISTS EXTRACTION CYCLE DATA IN THIS WORK ***
1 | CCCCCCCC(=O)N(CCCCCC)CCCCCC | No | DHOA | 1 | 0 | n-dodecane | 1 | U(VI) | 0.1 | HNO3 | 2 | 25 | 12.5 | 1 | 5.145979 | No |  | Distribution Behavior of U(VI), Pu(IV), Am(III), and Zr(IV) with N,N-Dihexyl Octanamide Under Uranium-Loading Conditions | Manchanda, V.K.; Ruikar, P.B.; Sriram, S.; Nagar, M.S.; Pathak, P.N. | 2001 | https://doi.org/10.13182/NT01-A3198
1 | CCCCCCCC(=O)N(CCCCCC)CCCCCC | No | DHOA | 1 | 0 | n-dodecane | 1 | U(VI) | 0.1 | HNO3 | 3 | 25 | 12.5 | 1 | 9.842842 | No |  | Distribution Behavior of U(VI), Pu(IV), Am(III), and Zr(IV) with N,N-Dihexyl Octanamide Under Uranium-Loading Conditions | Manchanda, V.K.; Ruikar, P.B.; Sriram, S.; Nagar, M.S.; Pathak, P.N. | 2001 | https://doi.org/10.13182/NT01-A3198
1 | CCCCCCCC(=O)N(CCCCCC)CCCCCC | No | DHOA | 1 | 0 | n-dodecane | 1 | U(VI) | 0.1 | HNO3 | 4 | 25 | 12.5 | 1 | 12.42632 | No |  | Distribution Behavior of U(VI), Pu(IV), Am(III), and Zr(IV) with N,N-Dihexyl Octanamide Under Uranium-Loading Conditions | Manchanda, V.K.; Ruikar, P.B.; Sriram, S.; Nagar, M.S.; Pathak, P.N. | 2001 | https://doi.org/10.13182/NT01-A3198
1 | CCCCCCCC(=O)N(CCCCCC)CCCCCC | No | DHOA | 1 | 0 | n-dodecane | 1 | U(VI) | 0.1 | HNO3 | 5 | 25 | 12.5 | 1 | 12.61141 | No |  | Distribution Behavior of U(VI), Pu(IV), Am(III), and Zr(IV) with N,N-Dihexyl Octanamide Under Uranium-Loading Conditions | Manchanda, V.K.; Ruikar, P.B.; Sriram, S.; Nagar, M.S.; Pathak, P.N. | 2001 | https://doi.org/10.13182/NT01-A3198
1 | CCCCCCCC(=O)N(CCCCCC)CCCCCC | No | DHOA | 1 | 0 | n-dodecane | 1 | U(VI) | 0.1 | HNO3 | 6 | 25 | 12.5 | 1 | 14.02624 | No |  | Distribution Behavior of U(VI), Pu(IV), Am(III), and Zr(IV) with N,N-Dihexyl Octanamide Under Uranium-Loading Conditions | Manchanda, V.K.; Ruikar, P.B.; Sriram, S.; Nagar, M.S.; Pathak, P.N. | 2001 | https://doi.org/10.13182/NT01-A3198
1 | CCCCCCCC(=O)N(CCCCCC)CCCCCC | No | DHOA | 1 | 0 | n-dodecane | 1 | Pu(IV) | 0.01 | HNO3 | 1 | 25 | 12.5 | 1 | 2.328765 | No |  | Distribution Behavior of U(VI), Pu(IV), Am(III), and Zr(IV) with N,N-Dihexyl Octanamide Under Uranium-Loading Conditions | Manchanda, V.K.; Ruikar, P.B.; Sriram, S.; Nagar, M.S.; Pathak, P.N. | 2001 | https://doi.org/10.13182/NT01-A3198
1 | CCCCCCCC(=O)N(CCCCCC)CCCCCC | No | DHOA | 1 | 0 | n-dodecane | 1 | Pu(IV) | 0.01 | HNO3 | 2 | 25 | 12.5 | 1 | 9.038935 | No |  | Distribution Behavior of U(VI), Pu(IV), Am(III), and Zr(IV) with N,N-Dihexyl Octanamide Under Uranium-Loading Conditions | Manchanda, V.K.; Ruikar, P.B.; Sriram, S.; Nagar, M.S.; Pathak, P.N. | 2001 | https://doi.org/10.13182/NT01-A3198
1 | CCCCCCCC(=O)N(CCCCCC)CCCCCC | No | DHOA | 1 | 0 | n-dodecane | 1 | Pu(IV) | 0.01 | HNO3 | 3 | 25 | 12.5 | 1 | 22.75278 | No |  | Distribution Behavior of U(VI), Pu(IV), Am(III), and Zr(IV) with N,N-Dihexyl Octanamide Under Uranium-Loading Conditions | Manchanda, V.K.; Ruikar, P.B.; Sriram, S.; Nagar, M.S.; Pathak, P.N. | 2001 | https://doi.org/10.13182/NT01-A3198
1 | CCCCCCCC(=O)N(CCCCCC)CCCCCC | No | DHOA | 1 | 0 | n-dodecane | 1 | Pu(IV) | 0.01 | HNO3 | 4 | 25 | 12.5 | 1 | 37.01248 | No |  | Distribution Behavior of U(VI), Pu(IV), Am(III), and Zr(IV) with N,N-Dihexyl Octanamide Under Uranium-Loading Conditions | Manchanda, V.K.; Ruikar, P.B.; Sriram, S.; Nagar, M.S.; Pathak, P.N. | 2001 | https://doi.org/10.13182/NT01-A3198
1 | CCCCCCCC(=O)N(CCCCCC)CCCCCC | No | DHOA | 1 | 0 | n-dodecane | 1 | Pu(IV) | 0.01 | HNO3 | 5 | 25 | 12.5 | 1 | 41.60175 | No |  | Distribution Behavior of U(VI), Pu(IV), Am(III), and Zr(IV) with N,N-Dihexyl Octanamide Under Uranium-Loading Conditions | Manchanda, V.K.; Ruikar, P.B.; Sriram, S.; Nagar, M.S.; Pathak, P.N. | 2001 | https://doi.org/10.13182/NT01-A3198
1 | CCCCCCCC(=O)N(CCCCCC)CCCCCC | No | DHOA | 1 | 0 | n-dodecane | 1 | Pu(IV) | 0.01 | HNO3 | 6 | 25 | 12.5 | 1 | 53.07893 | No |  | Distribution Behavior of U(VI), Pu(IV), Am(III), and Zr(IV) with N,N-Dihexyl Octanamide Under Uranium-Loading Conditions | Manchanda, V.K.; Ruikar, P.B.; Sriram, S.; Nagar, M.S.; Pathak, P.N. | 2001 | https://doi.org/10.13182/NT01-A3198
1 | CCCCCCCC(=O)N(CCCCCC)CCCCCC | No | DHOA | 1 | 0 | n-dodecane | 2 | U(VI), U(VI) | 0.100, 0.418 | HNO3 | 0.01 | 25 | 12.5 | 1 | 0.9170549 | No | Extraction of different actinides in the presence of 97 g/L of U(VI) in the aqueous phase | Distribution Behavior of U(VI), Pu(IV), Am(III), and Zr(IV) with N,N-Dihexyl Octanamide Under Uranium-Loading Conditions | Manchanda, V.K.; Ruikar, P.B.; Sriram, S.; Nagar, M.S.; Pathak, P.N. | 2001 | https://doi.org/10.13182/NT01-A3198
1 | CCCCCCCC(=O)N(CCCCCC)CCCCCC | No | DHOA | 1 | 0 | n-dodecane | 2 | U(VI), U(VI) | 0.100, 0.418 | HNO3 | 0.1 | 25 | 12.5 | 1 | 0.9084459 | No | Extraction of different actinides in the presence of 97 g/L of U(VI) in the aqueous phase | Distribution Behavior of U(VI), Pu(IV), Am(III), and Zr(IV) with N,N-Dihexyl Octanamide Under Uranium-Loading Conditions | Manchanda, V.K.; Ruikar, P.B.; Sriram, S.; Nagar, M.S.; Pathak, P.N. | 2001 | https://doi.org/10.13182/NT01-A3198
1 | CCCCCCCC(=O)N(CCCCCC)CCCCCC | No | DHOA | 1 | 0 | n-dodecane | 2 | U(VI), U(VI) | 0.100, 0.418 | HNO3 | 1 | 25 | 12.5 | 1 | 2.228537 | No | Extraction of different actinides in the presence of 97 g/L of U(VI) in the aqueous phase | Distribution Behavior of U(VI), Pu(IV), Am(III), and Zr(IV) with N,N-Dihexyl Octanamide Under Uranium-Loading Conditions | Manchanda, V.K.; Ruikar, P.B.; Sriram, S.; Nagar, M.S.; Pathak, P.N. | 2001 | https://doi.org/10.13182/NT01-A3198
1 | CCCCCCCC(=O)N(CCCCCC)CCCCCC | No | DHOA | 1 | 0 | n-dodecane | 2 | U(VI), U(VI) | 0.100, 0.418 | HNO3 | 2 | 25 | 12.5 | 1 | 2.60554 | No | Extraction of different actinides in the presence of 97 g/L of U(VI) in the aqueous phase | Distribution Behavior of U(VI), Pu(IV), Am(III), and Zr(IV) with N,N-Dihexyl Octanamide Under Uranium-Loading Conditions | Manchanda, V.K.; Ruikar, P.B.; Sriram, S.; Nagar, M.S.; Pathak, P.N. | 2001 | https://doi.org/10.13182/NT01-A3198
1 | CCCCCCCC(=O)N(CCCCCC)CCCCCC | No | DHOA | 1 | 0 | n-dodecane | 2 | U(VI), U(VI) | 0.100, 0.418 | HNO3 | 3 | 25 | 12.5 | 1 | 3.995637 | No | Extraction of different actinides in the presence of 97 g/L of U(VI) in the aqueous phase | Distribution Behavior of U(VI), Pu(IV), Am(III), and Zr(IV) with N,N-Dihexyl Octanamide Under Uranium-Loading Conditions | Manchanda, V.K.; Ruikar, P.B.; Sriram, S.; Nagar, M.S.; Pathak, P.N. | 2001 | https://doi.org/10.13182/NT01-A3198
1 | CCCCCCCC(=O)N(CCCCCC)CCCCCC | No | DHOA | 1 | 0 | n-dodecane | 2 | U(VI), U(VI) | 0.100, 0.418 | HNO3 | 4 | 25 | 12.5 | 1 | 4.128086 | No | Extraction of different actinides in the presence of 97 g/L of U(VI) in the aqueous phase | Distribution Behavior of U(VI), Pu(IV), Am(III), and Zr(IV) with N,N-Dihexyl Octanamide Under Uranium-Loading Conditions | Manchanda, V.K.; Ruikar, P.B.; Sriram, S.; Nagar, M.S.; Pathak, P.N. | 2001 | https://doi.org/10.13182/NT01-A3198
1 | CCCCCCCC(=O)N(CCCCCC)CCCCCC | No | DHOA | 1 | 0 | n-dodecane | 2 | U(VI), U(VI) | 0.100, 0.418 | HNO3 | 5 | 25 | 12.5 | 1 | 4.522569 | No | Extraction of different actinides in the presence of 97 g/L of U(VI) in the aqueous phase | Distribution Behavior of U(VI), Pu(IV), Am(III), and Zr(IV) with N,N-Dihexyl Octanamide Under Uranium-Loading Conditions | Manchanda, V.K.; Ruikar, P.B.; Sriram, S.; Nagar, M.S.; Pathak, P.N. | 2001 | https://doi.org/10.13182/NT01-A3198
1 | CCCCCCCC(=O)N(CCCCCC)CCCCCC | No | DHOA | 1 | 0 | n-dodecane | 2 | U(VI), U(VI) | 0.100, 0.418 | HNO3 | 6 | 25 | 12.5 | 1 | 5.039304 | No | Extraction of different actinides in the presence of 97 g/L of U(VI) in the aqueous phase | Distribution Behavior of U(VI), Pu(IV), Am(III), and Zr(IV) with N,N-Dihexyl Octanamide Under Uranium-Loading Conditions | Manchanda, V.K.; Ruikar, P.B.; Sriram, S.; Nagar, M.S.; Pathak, P.N. | 2001 | https://doi.org/10.13182/NT01-A3198
1 | CCCCCCCC(=O)N(CCCCCC)CCCCCC | No | DHOA | 1 | 0 | n-dodecane | 2 | Pu(IV), U(VI) | 0.01, 0.418 | HNO3 | 1 | 25 | 12.5 | 1 | 1.468712 | No | Extraction of different actinides in the presence of 97 g/L of U(VI) in the aqueous phase | Distribution Behavior of U(VI), Pu(IV), Am(III), and Zr(IV) with N,N-Dihexyl Octanamide Under Uranium-Loading Conditions | Manchanda, V.K.; Ruikar, P.B.; Sriram, S.; Nagar, M.S.; Pathak, P.N. | 2001 | https://doi.org/10.13182/NT01-A3198
1 | CCCCCCCC(=O)N(CCCCCC)CCCCCC | No | DHOA | 1 | 0 | n-dodecane | 2 | Pu(IV), U(VI) | 0.01, 0.418 | HNO3 | 2 | 25 | 12.5 | 1 | 2.535671 | No | Extraction of different actinides in the presence of 97 g/L of U(VI) in the aqueous phase | Distribution Behavior of U(VI), Pu(IV), Am(III), and Zr(IV) with N,N-Dihexyl Octanamide Under Uranium-Loading Conditions | Manchanda, V.K.; Ruikar, P.B.; Sriram, S.; Nagar, M.S.; Pathak, P.N. | 2001 | https://doi.org/10.13182/NT01-A3198
1 | CCCCCCCC(=O)N(CCCCCC)CCCCCC | No | DHOA | 1 | 0 | n-dodecane | 2 | Pu(IV), U(VI) | 0.01, 0.418 | HNO3 | 3 | 25 | 12.5 | 1 | 4.51092 | No | Extraction of different actinides in the presence of 97 g/L of U(VI) in the aqueous phase | Distribution Behavior of U(VI), Pu(IV), Am(III), and Zr(IV) with N,N-Dihexyl Octanamide Under Uranium-Loading Conditions | Manchanda, V.K.; Ruikar, P.B.; Sriram, S.; Nagar, M.S.; Pathak, P.N. | 2001 | https://doi.org/10.13182/NT01-A3198
1 | CCCCCCCC(=O)N(CCCCCC)CCCCCC | No | DHOA | 1 | 0 | n-dodecane | 2 | Pu(IV), U(VI) | 0.01, 0.418 | HNO3 | 4 | 25 | 12.5 | 1 | 6.556039 | No | Extraction of different actinides in the presence of 97 g/L of U(VI) in the aqueous phase | Distribution Behavior of U(VI), Pu(IV), Am(III), and Zr(IV) with N,N-Dihexyl Octanamide Under Uranium-Loading Conditions | Manchanda, V.K.; Ruikar, P.B.; Sriram, S.; Nagar, M.S.; Pathak, P.N. | 2001 | https://doi.org/10.13182/NT01-A3198
1 | CCCCCCCC(=O)N(CCCCCC)CCCCCC | No | DHOA | 1 | 0 | n-dodecane | 2 | Pu(IV), U(VI) | 0.01, 0.418 | HNO3 | 5 | 25 | 12.5 | 1 | 9.029111 | No | Extraction of different actinides in the presence of 97 g/L of U(VI) in the aqueous phase | Distribution Behavior of U(VI), Pu(IV), Am(III), and Zr(IV) with N,N-Dihexyl Octanamide Under Uranium-Loading Conditions | Manchanda, V.K.; Ruikar, P.B.; Sriram, S.; Nagar, M.S.; Pathak, P.N. | 2001 | https://doi.org/10.13182/NT01-A3198
1 | CCCCCCCC(=O)N(CCCCCC)CCCCCC | No | DHOA | 1 | 0 | n-dodecane | 2 | Pu(IV), U(VI) | 0.01, 0.418 | HNO3 | 6 | 25 | 12.5 | 1 | 10.40175 | No | Extraction of different actinides in the presence of 97 g/L of U(VI) in the aqueous phase | Distribution Behavior of U(VI), Pu(IV), Am(III), and Zr(IV) with N,N-Dihexyl Octanamide Under Uranium-Loading Conditions | Manchanda, V.K.; Ruikar, P.B.; Sriram, S.; Nagar, M.S.; Pathak, P.N. | 2001 | https://doi.org/10.13182/NT01-A3198
1 | CCCCCCCC(=O)N(CCCCCC)CCCCCC | No | DHOA | 1 | 0 | n-dodecane | 2 | Am(III), U(VI) | 0.0001, 0.418 | HNO3 | 1 | 25 | 12.5 | 1 | 0.9446948 | No | Extraction of different actinides in the presence of 97 g/L of U(VI) in the aqueous phase | Distribution Behavior of U(VI), Pu(IV), Am(III), and Zr(IV) with N,N-Dihexyl Octanamide Under Uranium-Loading Conditions | Manchanda, V.K.; Ruikar, P.B.; Sriram, S.; Nagar, M.S.; Pathak, P.N. | 2001 | https://doi.org/10.13182/NT01-A3198
1 | CCCCCCCC(=O)N(CCCCCC)CCCCCC | No | DHOA | 1 | 0 | n-dodecane | 2 | Am(III), U(VI) | 0.0001, 0.418 | HNO3 | 2 | 25 | 12.5 | 1 | 0.9636197 | No | Extraction of different actinides in the presence of 97 g/L of U(VI) in the aqueous phase | Distribution Behavior of U(VI), Pu(IV), Am(III), and Zr(IV) with N,N-Dihexyl Octanamide Under Uranium-Loading Conditions | Manchanda, V.K.; Ruikar, P.B.; Sriram, S.; Nagar, M.S.; Pathak, P.N. | 2001 | https://doi.org/10.13182/NT01-A3198
1 | CCCCCCCC(=O)N(CCCCCC)CCCCCC | No | DHOA | 1 | 0 | n-dodecane | 2 | Am(III), U(VI) | 0.0001, 0.418 | HNO3 | 3 | 25 | 12.5 | 1 | 0.9650774 | No | Extraction of different actinides in the presence of 97 g/L of U(VI) in the aqueous phase | Distribution Behavior of U(VI), Pu(IV), Am(III), and Zr(IV) with N,N-Dihexyl Octanamide Under Uranium-Loading Conditions | Manchanda, V.K.; Ruikar, P.B.; Sriram, S.; Nagar, M.S.; Pathak, P.N. | 2001 | https://doi.org/10.13182/NT01-A3198
1 | CCCCCCCC(=O)N(CCCCCC)CCCCCC | No | DHOA | 1 | 0 | n-dodecane | 2 | Am(III), U(VI) | 0.0001, 0.418 | HNO3 | 4 | 25 | 12.5 | 1 | 0.9577952 | No | Extraction of different actinides in the presence of 97 g/L of U(VI) in the aqueous phase | Distribution Behavior of U(VI), Pu(IV), Am(III), and Zr(IV) with N,N-Dihexyl Octanamide Under Uranium-Loading Conditions | Manchanda, V.K.; Ruikar, P.B.; Sriram, S.; Nagar, M.S.; Pathak, P.N. | 2001 | https://doi.org/10.13182/NT01-A3198
1 | CCCCCCCC(=O)N(CCCCCC)CCCCCC | No | DHOA | 1 | 0 | n-dodecane | 2 | Am(III), U(VI) | 0.0001, 0.418 | HNO3 | 5 | 25 | 12.5 | 1 | 0.9767201 | No | Extraction of different actinides in the presence of 97 g/L of U(VI) in the aqueous phase | Distribution Behavior of U(VI), Pu(IV), Am(III), and Zr(IV) with N,N-Dihexyl Octanamide Under Uranium-Loading Conditions | Manchanda, V.K.; Ruikar, P.B.; Sriram, S.; Nagar, M.S.; Pathak, P.N. | 2001 | https://doi.org/10.13182/NT01-A3198
1 | CCCCCCCC(=O)N(CCCCCC)CCCCCC | No | DHOA | 1 | 0 | n-dodecane | 2 | Am(III), U(VI) | 0.0001, 0.418 | HNO3 | 6 | 25 | 12.5 | 1 | 0.9869052 | No | Extraction of different actinides in the presence of 97 g/L of U(VI) in the aqueous phase | Distribution Behavior of U(VI), Pu(IV), Am(III), and Zr(IV) with N,N-Dihexyl Octanamide Under Uranium-Loading Conditions | Manchanda, V.K.; Ruikar, P.B.; Sriram, S.; Nagar, M.S.; Pathak, P.N. | 2001 | https://doi.org/10.13182/NT01-A3198
1 | CCCCCCCC(=O)N(CCCCCC)CCCCCC | No | DHOA | 1 | 0 | n-dodecane | 1 | U(VI) | 0.04315405 | HNO3 | 3 | 25 | 12.5 | 1 | 7.758841 | No | Extraction isotherms of U(VI) with DOHA | Distribution Behavior of U(VI), Pu(IV), Am(III), and Zr(IV) with N,N-Dihexyl Octanamide Under Uranium-Loading Conditions | Manchanda, V.K.; Ruikar, P.B.; Sriram, S.; Nagar, M.S.; Pathak, P.N. | 2001 | https://doi.org/10.13182/NT01-A3198
1 | CCCCCCCC(=O)N(CCCCCC)CCCCCC | No | DHOA | 1 | 0 | n-dodecane | 1 | U(VI) | 0.08081289 | HNO3 | 3 | 25 | 12.5 | 1 | 8.63999 | No | Extraction isotherms of U(VI) with DOHA | Distribution Behavior of U(VI), Pu(IV), Am(III), and Zr(IV) with N,N-Dihexyl Octanamide Under Uranium-Loading Conditions | Manchanda, V.K.; Ruikar, P.B.; Sriram, S.; Nagar, M.S.; Pathak, P.N. | 2001 | https://doi.org/10.13182/NT01-A3198
1 | CCCCCCCC(=O)N(CCCCCC)CCCCCC | No | DHOA | 1 | 0 | n-dodecane | 1 | U(VI) | 0.1640169 | HNO3 | 3 | 25 | 12.5 | 1 | 6.748876 | No | Extraction isotherms of U(VI) with DOHA | Distribution Behavior of U(VI), Pu(IV), Am(III), and Zr(IV) with N,N-Dihexyl Octanamide Under Uranium-Loading Conditions | Manchanda, V.K.; Ruikar, P.B.; Sriram, S.; Nagar, M.S.; Pathak, P.N. | 2001 | https://doi.org/10.13182/NT01-A3198
1 | CCCCCCCC(=O)N(CCCCCC)CCCCCC | No | DHOA | 1 | 0 | n-dodecane | 1 | U(VI) | 0.2387681 | HNO3 | 3 | 25 | 12.5 | 1 | 4.854618 | No | Extraction isotherms of U(VI) with DOHA | Distribution Behavior of U(VI), Pu(IV), Am(III), and Zr(IV) with N,N-Dihexyl Octanamide Under Uranium-Loading Conditions | Manchanda, V.K.; Ruikar, P.B.; Sriram, S.; Nagar, M.S.; Pathak, P.N. | 2001 | https://doi.org/10.13182/NT01-A3198
1 | CCCCCCCC(=O)N(CCCCCC)CCCCCC | No | DHOA | 1 | 0 | n-dodecane | 1 | U(VI) | 0.3374031 | HNO3 | 3 | 25 | 12.5 | 1 | 3.806684 | No | Extraction isotherms of U(VI) with DOHA | Distribution Behavior of U(VI), Pu(IV), Am(III), and Zr(IV) with N,N-Dihexyl Octanamide Under Uranium-Loading Conditions | Manchanda, V.K.; Ruikar, P.B.; Sriram, S.; Nagar, M.S.; Pathak, P.N. | 2001 | https://doi.org/10.13182/NT01-A3198
1 | CCCCCCCC(=O)N(CCCCCC)CCCCCC | No | DHOA | 1 | 0 | n-dodecane | 1 | U(VI) | 0.4034111 | HNO3 | 3 | 25 | 12.5 | 1 | 3.350177 | No | Extraction isotherms of U(VI) with DOHA | Distribution Behavior of U(VI), Pu(IV), Am(III), and Zr(IV) with N,N-Dihexyl Octanamide Under Uranium-Loading Conditions | Manchanda, V.K.; Ruikar, P.B.; Sriram, S.; Nagar, M.S.; Pathak, P.N. | 2001 | https://doi.org/10.13182/NT01-A3198
1 | CCCCCCCC(=O)N(CCCCCC)CCCCCC | No | DHOA | 1 | 0 | n-dodecane | 1 | U(VI) | 0.4424705 | HNO3 | 3 | 25 | 12.5 | 1 | 2.553045 | No | Extraction isotherms of U(VI) with DOHA | Distribution Behavior of U(VI), Pu(IV), Am(III), and Zr(IV) with N,N-Dihexyl Octanamide Under Uranium-Loading Conditions | Manchanda, V.K.; Ruikar, P.B.; Sriram, S.; Nagar, M.S.; Pathak, P.N. | 2001 | https://doi.org/10.13182/NT01-A3198
1 | CCCCCCCC(=O)N(CCCCCC)CCCCCC | No | DHOA | 1 | 0 | n-dodecane | 1 | U(VI) | 0.5909057 | HNO3 | 3 | 25 | 12.5 | 1 | 1.941283 | No | Extraction isotherms of U(VI) with DOHA | Distribution Behavior of U(VI), Pu(IV), Am(III), and Zr(IV) with N,N-Dihexyl Octanamide Under Uranium-Loading Conditions | Manchanda, V.K.; Ruikar, P.B.; Sriram, S.; Nagar, M.S.; Pathak, P.N. | 2001 | https://doi.org/10.13182/NT01-A3198
1 | CCCCCCCC(=O)N(CCCCCC)CCCCCC | No | DHOA | 1 | 0 | n-dodecane | 1 | U(VI) | 0.6731596 | HNO3 | 3 | 25 | 12.5 | 1 | 1.652832 | No | Extraction isotherms of U(VI) with DOHA | Distribution Behavior of U(VI), Pu(IV), Am(III), and Zr(IV) with N,N-Dihexyl Octanamide Under Uranium-Loading Conditions | Manchanda, V.K.; Ruikar, P.B.; Sriram, S.; Nagar, M.S.; Pathak, P.N. | 2001 | https://doi.org/10.13182/NT01-A3198
1 | CCCCCCCC(=O)N(CCCCCC)CCCCCC | No | DHOA | 1 | 0 | n-dodecane | 1 | U(VI) | 0.7715281 | HNO3 | 3 | 25 | 12.5 | 1 | 1.461343 | No | Extraction isotherms of U(VI) with DOHA | Distribution Behavior of U(VI), Pu(IV), Am(III), and Zr(IV) with N,N-Dihexyl Octanamide Under Uranium-Loading Conditions | Manchanda, V.K.; Ruikar, P.B.; Sriram, S.; Nagar, M.S.; Pathak, P.N. | 2001 | https://doi.org/10.13182/NT01-A3198
1 | CCCCCCCC(=O)N(CCCCCC)CCCCCC | No | DHOA | 1 | 0 | n-dodecane | 1 | U(VI) | 0.8409904 | HNO3 | 3 | 25 | 12.5 | 1 | 1.210416 | No | Extraction isotherms of U(VI) with DOHA | Distribution Behavior of U(VI), Pu(IV), Am(III), and Zr(IV) with N,N-Dihexyl Octanamide Under Uranium-Loading Conditions | Manchanda, V.K.; Ruikar, P.B.; Sriram, S.; Nagar, M.S.; Pathak, P.N. | 2001 | https://doi.org/10.13182/NT01-A3198
1 | CCCCCCCC(=O)N(CCCCCC)CCCCCC | No | DHOA | 1 | 0 | n-dodecane | 1 | U(VI) | 0.929396 | HNO3 | 3 | 25 | 12.5 | 1 | 0.9858184 | No | Extraction isotherms of U(VI) with DOHA | Distribution Behavior of U(VI), Pu(IV), Am(III), and Zr(IV) with N,N-Dihexyl Octanamide Under Uranium-Loading Conditions | Manchanda, V.K.; Ruikar, P.B.; Sriram, S.; Nagar, M.S.; Pathak, P.N. | 2001 | https://doi.org/10.13182/NT01-A3198
1 | CCCCCCCC(=O)N(CCCCCC)CCCCCC | No | DHOA | 1 | 0 | n-dodecane | 1 | U(VI) | 1.016308 | HNO3 | 3 | 25 | 12.5 | 1 | 0.8197206 | No | Extraction isotherms of U(VI) with DOHA | Distribution Behavior of U(VI), Pu(IV), Am(III), and Zr(IV) with N,N-Dihexyl Octanamide Under Uranium-Loading Conditions | Manchanda, V.K.; Ruikar, P.B.; Sriram, S.; Nagar, M.S.; Pathak, P.N. | 2001 | https://doi.org/10.13182/NT01-A3198
1 | CCCCCCCC(=O)N(CCCCCC)CCCCCC | No | DHOA | 1 | 0 | n-dodecane | 1 | U(VI) | 1.089278 | HNO3 | 3 | 25 | 12.5 | 1 | 0.7496271 | No | Extraction isotherms of U(VI) with DOHA | Distribution Behavior of U(VI), Pu(IV), Am(III), and Zr(IV) with N,N-Dihexyl Octanamide Under Uranium-Loading Conditions | Manchanda, V.K.; Ruikar, P.B.; Sriram, S.; Nagar, M.S.; Pathak, P.N. | 2001 | https://doi.org/10.13182/NT01-A3198
1 | CCCCCCCC(=O)N(CCCCCC)CCCCCC | No | DHOA | 1 | 0 | n-dodecane | 1 | U(VI) | 9.800664 | HNO3 | 3 | 45 | 12.5 | 1 | 4.353093 | No | Extraction isotherms of U(VI) with DOHA | Distribution Behavior of U(VI), Pu(IV), Am(III), and Zr(IV) with N,N-Dihexyl Octanamide Under Uranium-Loading Conditions | Manchanda, V.K.; Ruikar, P.B.; Sriram, S.; Nagar, M.S.; Pathak, P.N. | 2001 | https://doi.org/10.13182/NT01-A3198
1 | CCCCCCCC(=O)N(CCCCCC)CCCCCC | No | DHOA | 1 | 0 | n-dodecane | 1 | U(VI) | 20.7144 | HNO3 | 3 | 45 | 12.5 | 1 | 4.02992 | No | Extraction isotherms of U(VI) with DOHA | Distribution Behavior of U(VI), Pu(IV), Am(III), and Zr(IV) with N,N-Dihexyl Octanamide Under Uranium-Loading Conditions | Manchanda, V.K.; Ruikar, P.B.; Sriram, S.; Nagar, M.S.; Pathak, P.N. | 2001 | https://doi.org/10.13182/NT01-A3198
1 | CCCCCCCC(=O)N(CCCCCC)CCCCCC | No | DHOA | 1 | 0 | n-dodecane | 1 | U(VI) | 55.84307 | HNO3 | 3 | 45 | 12.5 | 1 | 3.361269 | No | Extraction isotherms of U(VI) with DOHA | Distribution Behavior of U(VI), Pu(IV), Am(III), and Zr(IV) with N,N-Dihexyl Octanamide Under Uranium-Loading Conditions | Manchanda, V.K.; Ruikar, P.B.; Sriram, S.; Nagar, M.S.; Pathak, P.N. | 2001 | https://doi.org/10.13182/NT01-A3198
1 | CCCCCCCC(=O)N(CCCCCC)CCCCCC | No | DHOA | 1 | 0 | n-dodecane | 1 | U(VI) | 79.17308 | HNO3 | 3 | 45 | 12.5 | 1 | 3.172613 | No | Extraction isotherms of U(VI) with DOHA | Distribution Behavior of U(VI), Pu(IV), Am(III), and Zr(IV) with N,N-Dihexyl Octanamide Under Uranium-Loading Conditions | Manchanda, V.K.; Ruikar, P.B.; Sriram, S.; Nagar, M.S.; Pathak, P.N. | 2001 | https://doi.org/10.13182/NT01-A3198
1 | CCCCCCCC(=O)N(CCCCCC)CCCCCC | No | DHOA | 1 | 0 | n-dodecane | 1 | U(VI) | 119.5002 | HNO3 | 3 | 45 | 12.5 | 1 | 1.798997 | No | Extraction isotherms of U(VI) with DOHA | Distribution Behavior of U(VI), Pu(IV), Am(III), and Zr(IV) with N,N-Dihexyl Octanamide Under Uranium-Loading Conditions | Manchanda, V.K.; Ruikar, P.B.; Sriram, S.; Nagar, M.S.; Pathak, P.N. | 2001 | https://doi.org/10.13182/NT01-A3198
1 | CCCCCCCC(=O)N(CCCCCC)CCCCCC | No | DHOA | 1 | 0 | n-dodecane | 1 | U(VI) | 132.7284 | HNO3 | 3 | 45 | 12.5 | 1 | 1.30803 | No | Extraction isotherms of U(VI) with DOHA | Distribution Behavior of U(VI), Pu(IV), Am(III), and Zr(IV) with N,N-Dihexyl Octanamide Under Uranium-Loading Conditions | Manchanda, V.K.; Ruikar, P.B.; Sriram, S.; Nagar, M.S.; Pathak, P.N. | 2001 | https://doi.org/10.13182/NT01-A3198
1 | CCCCCCCC(=O)N(CCCCCC)CCCCCC | No | DHOA | 1 | 0 | n-dodecane | 1 | U(VI) | 148.5819 | HNO3 | 3 | 45 | 12.5 | 1 | 1.149151 | No | Extraction isotherms of U(VI) with DOHA | Distribution Behavior of U(VI), Pu(IV), Am(III), and Zr(IV) with N,N-Dihexyl Octanamide Under Uranium-Loading Conditions | Manchanda, V.K.; Ruikar, P.B.; Sriram, S.; Nagar, M.S.; Pathak, P.N. | 2001 | https://doi.org/10.13182/NT01-A3198
1 | CCCCCCCC(=O)N(CCCCCC)CCCCCC | No | DHOA | 1 | 0 | n-dodecane | 1 | U(VI) | 173.2858 | HNO3 | 3 | 45 | 12.5 | 1 | 1.047268 | No | Extraction isotherms of U(VI) with DOHA | Distribution Behavior of U(VI), Pu(IV), Am(III), and Zr(IV) with N,N-Dihexyl Octanamide Under Uranium-Loading Conditions | Manchanda, V.K.; Ruikar, P.B.; Sriram, S.; Nagar, M.S.; Pathak, P.N. | 2001 | https://doi.org/10.13182/NT01-A3198
1 | CCCCCCCC(=O)N(CCCCCC)CCCCCC | No | DHOA | 1 | 0 | n-dodecane | 1 | U(VI) | 187.2899 | HNO3 | 3 | 45 | 12.5 | 1 | 0.9317832 | No | Extraction isotherms of U(VI) with DOHA | Distribution Behavior of U(VI), Pu(IV), Am(III), and Zr(IV) with N,N-Dihexyl Octanamide Under Uranium-Loading Conditions | Manchanda, V.K.; Ruikar, P.B.; Sriram, S.; Nagar, M.S.; Pathak, P.N. | 2001 | https://doi.org/10.13182/NT01-A3198
1 | CCCCCCCC(=O)N(CCCCCC)CCCCCC | No | DHOA | 1 | 0 | n-dodecane | 1 | U(VI) | 212.8809 | HNO3 | 3 | 45 | 12.5 | 1 | 0.8371518 | No | Extraction isotherms of U(VI) with DOHA | Distribution Behavior of U(VI), Pu(IV), Am(III), and Zr(IV) with N,N-Dihexyl Octanamide Under Uranium-Loading Conditions | Manchanda, V.K.; Ruikar, P.B.; Sriram, S.; Nagar, M.S.; Pathak, P.N. | 2001 | https://doi.org/10.13182/NT01-A3198
1 | CCCCCCCC(=O)N(CCCCCC)CCCCCC | No | DHOA | 1 | 0 | n-dodecane | 1 | U(VI) | 222.5302 | HNO3 | 3 | 45 | 12.5 | 1 | 0.6968794 | No | Extraction isotherms of U(VI) with DOHA | Distribution Behavior of U(VI), Pu(IV), Am(III), and Zr(IV) with N,N-Dihexyl Octanamide Under Uranium-Loading Conditions | Manchanda, V.K.; Ruikar, P.B.; Sriram, S.; Nagar, M.S.; Pathak, P.N. | 2001 | https://doi.org/10.13182/NT01-A3198
1 | CCCCCCCC(=O)N(CCCCCC)CCCCCC | No | DHOA | 1 | 0 | n-dodecane | 1 | U(VI) | 234.8701 | HNO3 | 3 | 45 | 12.5 | 1 | 0.6664098 | No | Extraction isotherms of U(VI) with DOHA | Distribution Behavior of U(VI), Pu(IV), Am(III), and Zr(IV) with N,N-Dihexyl Octanamide Under Uranium-Loading Conditions | Manchanda, V.K.; Ruikar, P.B.; Sriram, S.; Nagar, M.S.; Pathak, P.N. | 2001 | https://doi.org/10.13182/NT01-A3198
1 | CCCCCCCC(=O)N(CCCCCC)CCCCCC | No | DHOA | 1 | 0 | n-dodecane | 1 | U(VI) | 0.04248927 | HNO3 | 3 | 35 | 12.5 | 1 | 5.2 | No | Extraction isotherms of U(VI) with DOHA | Distribution Behavior of U(VI), Pu(IV), Am(III), and Zr(IV) with N,N-Dihexyl Octanamide Under Uranium-Loading Conditions | Manchanda, V.K.; Ruikar, P.B.; Sriram, S.; Nagar, M.S.; Pathak, P.N. | 2001 | https://doi.org/10.13182/NT01-A3198
1 | CCCCCCCC(=O)N(CCCCCC)CCCCCC | No | DHOA | 1 | 0 | n-dodecane | 1 | U(VI) | 0.08454936 | HNO3 | 3 | 35 | 12.5 | 1 | 4.9 | No | Extraction isotherms of U(VI) with DOHA | Distribution Behavior of U(VI), Pu(IV), Am(III), and Zr(IV) with N,N-Dihexyl Octanamide Under Uranium-Loading Conditions | Manchanda, V.K.; Ruikar, P.B.; Sriram, S.; Nagar, M.S.; Pathak, P.N. | 2001 | https://doi.org/10.13182/NT01-A3198
1 | CCCCCCCC(=O)N(CCCCCC)CCCCCC | No | DHOA | 1 | 0 | n-dodecane | 1 | U(VI) | 0.1690987 | HNO3 | 3 | 35 | 12.5 | 1 | 4.5 | No | Extraction isotherms of U(VI) with DOHA | Distribution Behavior of U(VI), Pu(IV), Am(III), and Zr(IV) with N,N-Dihexyl Octanamide Under Uranium-Loading Conditions | Manchanda, V.K.; Ruikar, P.B.; Sriram, S.; Nagar, M.S.; Pathak, P.N. | 2001 | https://doi.org/10.13182/NT01-A3198
1 | CCCCCCCC(=O)N(CCCCCC)CCCCCC | No | DHOA | 1 | 0 | n-dodecane | 1 | U(VI) | 0.2536481 | HNO3 | 3 | 35 | 12.5 | 1 | 3.9 | No | Extraction isotherms of U(VI) with DOHA | Distribution Behavior of U(VI), Pu(IV), Am(III), and Zr(IV) with N,N-Dihexyl Octanamide Under Uranium-Loading Conditions | Manchanda, V.K.; Ruikar, P.B.; Sriram, S.; Nagar, M.S.; Pathak, P.N. | 2001 | https://doi.org/10.13182/NT01-A3198
1 | CCCCCCCC(=O)N(CCCCCC)CCCCCC | No | DHOA | 1 | 0 | n-dodecane | 1 | U(VI) | 0.3381974 | HNO3 | 3 | 35 | 12.5 | 1 | 3.3 | No | Extraction isotherms of U(VI) with DOHA | Distribution Behavior of U(VI), Pu(IV), Am(III), and Zr(IV) with N,N-Dihexyl Octanamide Under Uranium-Loading Conditions | Manchanda, V.K.; Ruikar, P.B.; Sriram, S.; Nagar, M.S.; Pathak, P.N. | 2001 | https://doi.org/10.13182/NT01-A3198
1 | CCCCCCCC(=O)N(CCCCCC)CCCCCC | No | DHOA | 1 | 0 | n-dodecane | 1 | U(VI) | 0.4227468 | HNO3 | 3 | 35 | 12.5 | 1 | 3.1 | No | Extraction isotherms of U(VI) with DOHA | Distribution Behavior of U(VI), Pu(IV), Am(III), and Zr(IV) with N,N-Dihexyl Octanamide Under Uranium-Loading Conditions | Manchanda, V.K.; Ruikar, P.B.; Sriram, S.; Nagar, M.S.; Pathak, P.N. | 2001 | https://doi.org/10.13182/NT01-A3198
1 | CCCCCCCC(=O)N(CCCCCC)CCCCCC | No | DHOA | 1 | 0 | n-dodecane | 1 | U(VI) | 0.5072961 | HNO3 | 3 | 35 | 12.5 | 1 | 2.3 | No | Extraction isotherms of U(VI) with DOHA | Distribution Behavior of U(VI), Pu(IV), Am(III), and Zr(IV) with N,N-Dihexyl Octanamide Under Uranium-Loading Conditions | Manchanda, V.K.; Ruikar, P.B.; Sriram, S.; Nagar, M.S.; Pathak, P.N. | 2001 | https://doi.org/10.13182/NT01-A3198
1 | CCCCCCCC(=O)N(CCCCCC)CCCCCC | No | DHOA | 1 | 0 | n-dodecane | 1 | U(VI) | 0.5922747 | HNO3 | 3 | 35 | 12.5 | 1 | 1.7 | No | Extraction isotherms of U(VI) with DOHA | Distribution Behavior of U(VI), Pu(IV), Am(III), and Zr(IV) with N,N-Dihexyl Octanamide Under Uranium-Loading Conditions | Manchanda, V.K.; Ruikar, P.B.; Sriram, S.; Nagar, M.S.; Pathak, P.N. | 2001 | https://doi.org/10.13182/NT01-A3198
1 | CCCCCCCC(=O)N(CCCCCC)CCCCCC | No | DHOA | 1 | 0 | n-dodecane | 1 | U(VI) | 0.676824 | HNO3 | 3 | 35 | 12.5 | 1 | 1.2 | No | Extraction isotherms of U(VI) with DOHA | Distribution Behavior of U(VI), Pu(IV), Am(III), and Zr(IV) with N,N-Dihexyl Octanamide Under Uranium-Loading Conditions | Manchanda, V.K.; Ruikar, P.B.; Sriram, S.; Nagar, M.S.; Pathak, P.N. | 2001 | https://doi.org/10.13182/NT01-A3198
1 | CCCCN(CCCC)C(=O)CCC | No | DBBA | 0.5 | 0 | toluene | 1 | U(VI) | 50 | HNO3 | 3.5 | 25 | 10 | 1 | 2.23 | No |  | Extraction of Actinides and Selected Fission Products from Nitric Acid Medium Using Long Chain Monoamides | Mowafy, E.A; Aly, H.F. | 2001 | https://doi.org/10.1081/SEI-100103812 | *** THERE IS STRIPPING PHASE DATA IN THE WORK TOO ***
1 | CCCCCC(=O)N(CCCC)CCCC | No | DBHA | 0.5 | 0 | toluene | 1 | U(VI) | 50 | HNO3 | 3.5 | 25 | 10 | 1 | 2.43 | No
1 | CCCCCCN(CCCCCC)C(=O)CCCCC | No | DHHA | 0.5 | 0 | toluene | 1 | U(VI) | 50 | HNO3 | 3.5 | 25 | 10 | 1 | 2.65 | No
1 | CCCCC(CC)C(=O)N(CCCC)CCCC | Yes | DBEHHA | 0.5 | 0 | toluene | 1 | U(VI) | 50 | HNO3 | 3.5 | 25 | 10 | 1 | 1.75 | No
1 | CCCCCC(=O)N(CC(CC)CCCC)CC(CC)CCCC | No | DEHHA | 0.5 | 0 | toluene | 1 | U(VI) | 50 | HNO3 | 3.5 | 25 | 10 | 1 | 2.7 | No
1 | CCCCCCN(CCCCCC)C(=O)C(CC)CCCC | Yes | DHEHHA | 0.5 | 0 | toluene | 1 | U(VI) | 50 | HNO3 | 3.5 | 25 | 10 | 1 | 2.6 | No
1 | CCCCCCCC(=O)N(CCCCCC)CCCCCC | No | DHOA | 0.5 | 0 | toluene | 1 | U(VI) | 50 | HNO3 | 3.5 | 25 | 10 | 1 | 2.92 | No
1 | CCCCCCCCN(CCCCCCCC)C(=O)CCCCCCC | No | DOOA | 0.5 | 0 | toluene | 1 | U(VI) | 50 | HNO3 | 3.5 | 25 | 10 | 1 | 2.55 | No
1 | CCCCN(CCCC)C(=O)CCC | No | DBBA | 0.5 | 0 | toluene | 1 | Th(iV) | 50 | HNO3 | 3.5 | 25 | 10 | 1 | 0.16 | No
1 | CCCCCC(=O)N(CCCC)CCCC | No | DBHA | 0.5 | 0 | toluene | 1 | Th(iV) | 50 | HNO3 | 3.5 | 25 | 10 | 1 | 0.15 | No
1 | CCCCCCN(CCCCCC)C(=O)CCCCC | No | BHHA | 0.5 | 0 | toluene | 1 | Th(iV) | 50 | HNO3 | 3.5 | 25 | 10 | 1 | 0.13 | No
1 | CCCCC(CC)C(=O)N(CCCC)CCCC | Yes | DBEHHA | 0.5 | 0 | toluene | 1 | Th(iV) | 50 | HNO3 | 3.5 | 25 | 10 | 1 | 0.13 | No
1 | CCCCCC(=O)N(CC(CC)CCCC)CC(CC)CCCC | No | DEHHA | 0.5 | 0 | toluene | 1 | Th(iV) | 50 | HNO3 | 3.5 | 25 | 10 | 1 | 0.1 | No
1 | CCCCCCN(CCCCCC)C(=O)C(CC)CCCC | Yes | DHEHHA | 0.5 | 0 | toluene | 1 | Th(iV) | 50 | HNO3 | 3.5 | 25 | 10 | 1 | 0.06 | No
1 | CCCCCCCC(=O)N(CCCCCC)CCCCCC | No | DHOA | 0.5 | 0 | toluene | 1 | Th(iV) | 50 | HNO3 | 3.5 | 25 | 10 | 1 | 0.09 | No
1 | CCCCCCCCN(CCCCCCCC)C(=O)CCCCCCC | No | DOOA | 0.5 | 0 | toluene | 1 | Th(iV) | 50 | HNO3 | 3.5 | 25 | 10 | 1 | 0.08 | No
1 | CCCCCCCC(=O)N(CCCCCC)CCCCCC | No | DHOA | 0.5 | 0 | toluene | 1 | U(VI) | 50 | HNO3 | 1 | 25 | 10 | 1 | 0.6599497 | No
1 | CCCCCCCC(=O)N(CCCCCC)CCCCCC | No | DHOA | 0.5 | 0 | toluene | 1 | U(VI) | 50 | HNO3 | 3 | 25 | 10 | 1 | 2.92127 | No
1 | CCCCCCCC(=O)N(CCCCCC)CCCCCC | No | DHOA | 0.5 | 0 | toluene | 1 | U(VI) | 50 | HNO3 | 5 | 25 | 10 | 1 | 4.31966 | No
1 | CCCCCCCC(=O)N(CCCCCC)CCCCCC | No | DHOA | 0.5 | 0 | toluene | 1 | U(VI) | 50 | HNO3 | 6 | 25 | 10 | 1 | 3.880265 | No
1 | CCCCCCCC(=O)N(CCCCCC)CCCCCC | No | DHOA | 0.5 | 0 | toluene | 1 | U(VI) | 50 | HNO3 | 7 | 25 | 10 | 1 | 3.162435 | No
1 | CCCCCCN(CCCCCC)C(=O)C(CC)CCCC | Yes | DHEHHA | 0.5 | 0 | toluene | 1 | U(VI) | 50 | HNO3 | 1.5 | 25 | 10 | 1 | 0.7835164 | No
1 | CCCCCCN(CCCCCC)C(=O)C(CC)CCCC | Yes | DHEHHA | 0.5 | 0 | toluene | 1 | U(VI) | 50 | HNO3 | 3 | 25 | 10 | 1 | 2.269406 | No
1 | CCCCCCN(CCCCCC)C(=O)C(CC)CCCC | Yes | DHEHHA | 0.5 | 0 | toluene | 1 | U(VI) | 50 | HNO3 | 5 | 25 | 10 | 1 | 3.454431 | No
1 | CCCCCCN(CCCCCC)C(=O)C(CC)CCCC | Yes | DHEHHA | 0.5 | 0 | toluene | 1 | U(VI) | 50 | HNO3 | 6 | 25 | 10 | 1 | 3.003727 | No
1 | CCCCCCN(CCCCCC)C(=O)C(CC)CCCC | Yes | DHEHHA | 0.5 | 0 | toluene | 1 | U(VI) | 50 | HNO3 | 7 | 25 | 10 | 1 | 2.510634 | No
1 | CCCCCCCC(=O)N(CCCCCC)CCCCCC | No | DHOA | 0.5 | 0 | toluene | 1 | U(VI) | 50 | HNO3 | 1.934894 | 25 | 10 | 1 | 0.9630344 | No | Total HNO3 concentration in solution is 0.5 M. But here I report total nitrate concentration (LiNO3) is also in solution
1 | CCCCCCCC(=O)N(CCCCCC)CCCCCC | No | DHOA | 0.5 | 0 | toluene | 1 | U(VI) | 50 | HNO3 | 2.921848 | 25 | 10 | 1 | 1.953411 | No | Total HNO3 concentration in solution is 0.5 M. But here I report total nitrate concentration (LiNO3) is also in solution
1 | CCCCCCCC(=O)N(CCCCCC)CCCCCC | No | DHOA | 0.5 | 0 | toluene | 1 | U(VI) | 50 | HNO3 | 3.846633 | 25 | 10 | 1 | 3.580472 | No | Total HNO3 concentration in solution is 0.5 M. But here I report total nitrate concentration (LiNO3) is also in solution
1 | CCCCCCCC(=O)N(CCCCCC)CCCCCC | No | DHOA | 0.5 | 0 | toluene | 1 | U(VI) | 50 | HNO3 | 5.699826 | 25 | 10 | 1 | 6.721497 | No | Total HNO3 concentration in solution is 0.5 M. But here I report total nitrate concentration (LiNO3) is also in solution
1 | CCCCCCN(CCCCCC)C(=O)C(CC)CCCC | Yes | DHEHHA | 0.5 | 0 | toluene | 1 | U(VI) | 50 | HNO3 | 1.965639 | 25 | 10 | 1 | 0.7633561 | No | Total HNO3 concentration in solution is 0.5 M. But here I report total nitrate concentration (LiNO3) is also in solution
1 | CCCCCCN(CCCCCC)C(=O)C(CC)CCCC | Yes | DHEHHA | 0.5 | 0 | toluene | 1 | U(VI) | 50 | HNO3 | 2.944807 | 25 | 10 | 1 | 1.677561 | No | Total HNO3 concentration in solution is 0.5 M. But here I report total nitrate concentration (LiNO3) is also in solution
1 | CCCCCCN(CCCCCC)C(=O)C(CC)CCCC | Yes | DHEHHA | 0.5 | 0 | toluene | 1 | U(VI) | 50 | HNO3 | 3.87651 | 25 | 10 | 1 | 2.899402 | No | Total HNO3 concentration in solution is 0.5 M. But here I report total nitrate concentration (LiNO3) is also in solution
1 | CCCCCCN(CCCCCC)C(=O)C(CC)CCCC | Yes | DHEHHA | 0.5 | 0 | toluene | 1 | U(VI) | 50 | HNO3 | 5.791319 | 25 | 10 | 1 | 5.912693 | No | Total HNO3 concentration in solution is 0.5 M. But here I report total nitrate concentration (LiNO3) is also in solution
1 | CCCCCCCC(=O)N(CCCCCC)CCCCCC | No | DHOA | 0.1935091 | 0 | toluene | 1 | U(VI) | 100 | HNO3 | 3 | 25 | 10 | 1 | 0.5663465 | No
1 | CCCCCCCC(=O)N(CCCCCC)CCCCCC | No | DHOA | 0.289806 | 0 | toluene | 1 | U(VI) | 100 | HNO3 | 3 | 25 | 10 | 1 | 1.48099 | No
1 | CCCCCCCC(=O)N(CCCCCC)CCCCCC | No | DHOA | 0.4948443 | 0 | toluene | 1 | U(VI) | 100 | HNO3 | 3 | 25 | 10 | 1 | 3.619284 | No
1 | CCCCCCCC(=O)N(CCCCCC)CCCCCC | No | DHOA | 0.5959962 | 0 | toluene | 1 | U(VI) | 100 | HNO3 | 3 | 25 | 10 | 1 | 4.991449 | No
1 | CCCCCCN(CCCCCC)C(=O)C(CC)CCCC | Yes | DHEHHA | 0.1956862 | 0 | toluene | 1 | U(VI) | 100 | HNO3 | 3 | 25 | 10 | 1 | 0.4929925 | No
1 | CCCCCCN(CCCCCC)C(=O)C(CC)CCCC | Yes | DHEHHA | 0.2946159 | 0 | toluene | 1 | U(VI) | 100 | HNO3 | 3 | 25 | 10 | 1 | 0.9874939 | No
1 | CCCCCCN(CCCCCC)C(=O)C(CC)CCCC | Yes | DHEHHA | 0.3968243 | 0 | toluene | 1 | U(VI) | 100 | HNO3 | 3 | 25 | 10 | 1 | 1.908771 | No
1 | CCCCCCN(CCCCCC)C(=O)C(CC)CCCC | Yes | DHEHHA | 0.6025787 | 0 | toluene | 1 | U(VI) | 100 | HNO3 | 3 | 25 | 10 | 1 | 3.833877 | No
1 | CCCCCCCC(=O)N(CCCCCC)CCCCCC | No | DHOA | 0.5 | 0 | toluene | 1 | Th(IV) | 50 | HNO3 | 0.1 | 25 | 10 | 1 | 0.001 | No
1 | CCCCCCCC(=O)N(CCCCCC)CCCCCC | No | DHOA | 0.5 | 0 | toluene | 1 | Th(IV) | 50 | HNO3 | 0.5 | 25 | 10 | 1 | 0.001 | No
1 | CCCCCCCC(=O)N(CCCCCC)CCCCCC | No | DHOA | 0.5 | 0 | toluene | 1 | Th(IV) | 50 | HNO3 | 1 | 25 | 10 | 1 | 0.005 | No
1 | CCCCCCCC(=O)N(CCCCCC)CCCCCC | No | DHOA | 0.5 | 0 | toluene | 1 | Th(IV) | 50 | HNO3 | 3 | 25 | 10 | 1 | 0.08 | No
1 | CCCCCCCC(=O)N(CCCCCC)CCCCCC | No | DHOA | 0.5 | 0 | toluene | 1 | Th(IV) | 50 | HNO3 | 5 | 25 | 10 | 1 | 0.13 | No
1 | CCCCCCCC(=O)N(CCCCCC)CCCCCC | No | DHOA | 0.5 | 0 | toluene | 1 | Th(IV) | 50 | HNO3 | 7 | 25 | 10 | 1 | 0.28 | No
1 | CCCCCCCC(=O)N(CCCCCC)CCCCCC | No | DHOA | 0.5 | 0 | toluene | 1 | Am(III) | 50 | HNO3 | 0.1 | 25 | 10 | 1 | 0.01 | No
1 | CCCCCCCC(=O)N(CCCCCC)CCCCCC | No | DHOA | 0.5 | 0 | toluene | 1 | Am(III) | 50 | HNO3 | 0.5 | 25 | 10 | 1 | 0.04 | No
1 | CCCCCCCC(=O)N(CCCCCC)CCCCCC | No | DHOA | 0.5 | 0 | toluene | 1 | Am(III) | 50 | HNO3 | 1 | 25 | 10 | 1 | 0.06 | No
1 | CCCCCCCC(=O)N(CCCCCC)CCCCCC | No | DHOA | 0.5 | 0 | toluene | 1 | Am(III) | 50 | HNO3 | 3 | 25 | 10 | 1 | 0.08 | No
1 | CCCCCCCC(=O)N(CCCCCC)CCCCCC | No | DHOA | 0.5 | 0 | toluene | 1 | Am(III) | 50 | HNO3 | 5 | 25 | 10 | 1 | 0.08 | No
1 | CCCCCCCC(=O)N(CCCCCC)CCCCCC | No | DHOA | 0.5 | 0 | toluene | 1 | Am(III) | 50 | HNO3 | 7 | 25 | 10 | 1 | 0.07 | No
1 | CCCCCCN(CCCCCC)C(=O)C(CC)CCCC | Yes | DHEHHA | 0.5 | 0 | toluene | 1 | Th(IV) | 50 | HNO3 | 0.1 | 25 | 10 | 1 | 0.001 | No
1 | CCCCCCN(CCCCCC)C(=O)C(CC)CCCC | Yes | DHEHHA | 0.5 | 0 | toluene | 1 | Th(IV) | 50 | HNO3 | 0.5 | 25 | 10 | 1 | 0.001 | No
1 | CCCCCCN(CCCCCC)C(=O)C(CC)CCCC | Yes | DHEHHA | 0.5 | 0 | toluene | 1 | Th(IV) | 50 | HNO3 | 1 | 25 | 10 | 1 | 0.001 | No
1 | CCCCCCN(CCCCCC)C(=O)C(CC)CCCC | Yes | DHEHHA | 0.5 | 0 | toluene | 1 | Th(IV) | 50 | HNO3 | 3 | 25 | 10 | 1 | 0.06 | No
1 | CCCCCCN(CCCCCC)C(=O)C(CC)CCCC | Yes | DHEHHA | 0.5 | 0 | toluene | 1 | Th(IV) | 50 | HNO3 | 5 | 25 | 10 | 1 | 0.09 | No
1 | CCCCCCN(CCCCCC)C(=O)C(CC)CCCC | Yes | DHEHHA | 0.5 | 0 | toluene | 1 | Th(IV) | 50 | HNO3 | 7 | 25 | 10 | 1 | 0.085 | No
1 | CCCCCCN(CCCCCC)C(=O)C(CC)CCCC | Yes | DHEHHA | 0.5 | 0 | toluene | 1 | Am(III) | 50 | HNO3 | 0.1 | 25 | 10 | 1 | 0.01 | No
1 | CCCCCCN(CCCCCC)C(=O)C(CC)CCCC | Yes | DHEHHA | 0.5 | 0 | toluene | 1 | Am(III) | 50 | HNO3 | 0.5 | 25 | 10 | 1 | 0.03 | No
1 | CCCCCCN(CCCCCC)C(=O)C(CC)CCCC | Yes | DHEHHA | 0.5 | 0 | toluene | 1 | Am(III) | 50 | HNO3 | 1 | 25 | 10 | 1 | 0.03 | No
1 | CCCCCCN(CCCCCC)C(=O)C(CC)CCCC | Yes | DHEHHA | 0.5 | 0 | toluene | 1 | Am(III) | 50 | HNO3 | 3 | 25 | 10 | 1 | 0.06 | No
1 | CCCCCCN(CCCCCC)C(=O)C(CC)CCCC | Yes | DHEHHA | 0.5 | 0 | toluene | 1 | Am(III) | 50 | HNO3 | 5 | 25 | 10 | 1 | 0.06 | No
1 | CCCCCCN(CCCCCC)C(=O)C(CC)CCCC | Yes | DHEHHA | 0.5 | 0 | toluene | 1 | Am(III) | 50 | HNO3 | 7 | 25 | 10 | 1 | 0.06 | No

## All_Data_with_Nitrate
Organic Phase Initial Conditions | [9 empty] | Aqueous Phase Initial Conditions | [5 empty] | External Conditions |  |  | Experimental Results |  | Additional Notes | Literature Source
No. of Extractants | SMILES | Name | Amine Branched | Amine Location | Acyl Branched | Acyl Location | Extractant Concentration (M) | Radiolytic Dosage (kGy) | Solvent | # of Metals | Metal Identity | Metal Concentration (mM) | Acid Type | Acid Concentration (M) | Nitrate Concentration (M) | Temperature (C) | Contact Time (min) | Vorg/Vaq | Distribution Coefficient | Third Phase | Comments | Title | Authors | Year | DOI
1 | CCCCC(CC)CN(CC(CC)CCCC)C(=O)C(C)C | D2EHiBA | Yes | beta | Yes | alpha | 1 | 0 | n-dodecane | 1 | U(VI) | 200 | HNO3 | 0.01 | 3.01 | 15 |  |  | 7.88 | No | The HNO3 concentration is placed as 3 M, but this was the total NO3 concentration in solution. Sometimes they had 1 M HNO3, but added in additional LiNO3 to get to 3 M NO3 concentration. Total nitrate seems to be important, but just the acid concentration, so kept as 3.0 M | New insights into the extraction of uranium(VI) by an N,N-dialkylamide | Rodrigues, F; Ferru, G.;Berthon, L.; Boubals N.; Guilbaud, P.; Sorel, C.; Diat, O.; Bauduin, P.; Simonin, J.P.; Morel, J.P.; Morel-Desrosiers, N.; Charbonnel, M.C. | 2014 | https://doi.org/10.1080/00268976.2014.902139
1 | CCCCC(CC)CN(CC(CC)CCCC)C(=O)C(C)C | D2EHiBA | Yes | beta | Yes | alpha | 1 | 0 | n-dodecane | 1 | U(VI) | 200 | HNO3 | 0.01 | 3.01 | 20 |  |  | 6.49 | No | The HNO3 concentration is placed as 3 M, but this was the total NO3 concentration in solution. Sometimes they had 1 M HNO3, but added in additional LiNO3 to get to 3 M NO3 concentration. Total nitrate seems to be important, but just the acid concentration, so kept as 3.0 M | New insights into the extraction of uranium(VI) by an N,N-dialkylamide | Rodrigues, F; Ferru, G.;Berthon, L.; Boubals N.; Guilbaud, P.; Sorel, C.; Diat, O.; Bauduin, P.; Simonin, J.P.; Morel, J.P.; Morel-Desrosiers, N.; Charbonnel, M.C. | 2014 | https://doi.org/10.1080/00268976.2014.902139
1 | CCCCC(CC)CN(CC(CC)CCCC)C(=O)C(C)C | D2EHiBA | Yes | beta | Yes | alpha | 1 | 0 | n-dodecane | 1 | U(VI) | 200 | HNO3 | 0.01 | 3.01 | 25 |  |  | 5.63 | No | The HNO3 concentration is placed as 3 M, but this was the total NO3 concentration in solution. Sometimes they had 1 M HNO3, but added in additional LiNO3 to get to 3 M NO3 concentration. Total nitrate seems to be important, but just the acid concentration, so kept as 3.0 M | New insights into the extraction of uranium(VI) by an N,N-dialkylamide | Rodrigues, F; Ferru, G.;Berthon, L.; Boubals N.; Guilbaud, P.; Sorel, C.; Diat, O.; Bauduin, P.; Simonin, J.P.; Morel, J.P.; Morel-Desrosiers, N.; Charbonnel, M.C. | 2014 | https://doi.org/10.1080/00268976.2014.902139
1 | CCCCC(CC)CN(CC(CC)CCCC)C(=O)C(C)C | D2EHiBA | Yes | beta | Yes | alpha | 1 | 0 | n-dodecane | 1 | U(VI) | 200 | HNO3 | 0.01 | 3.01 | 45 |  |  | 3.25 | No | The HNO3 concentration is placed as 3 M, but this was the total NO3 concentration in solution. Sometimes they had 1 M HNO3, but added in additional LiNO3 to get to 3 M NO3 concentration. Total nitrate seems to be important, but just the acid concentration, so kept as 3.0 M | New insights into the extraction of uranium(VI) by an N,N-dialkylamide | Rodrigues, F; Ferru, G.;Berthon, L.; Boubals N.; Guilbaud, P.; Sorel, C.; Diat, O.; Bauduin, P.; Simonin, J.P.; Morel, J.P.; Morel-Desrosiers, N.; Charbonnel, M.C. | 2014 | https://doi.org/10.1080/00268976.2014.902139
1 | CCCCC(CC)CN(CC(CC)CCCC)C(C)=O | D2EHAA | Yes | beta | No |  | 0.05004863 | 0 | n-dodecane | 1 | U(VI) | 0.01 | HNO3 | 2 | 2 | 25 | 30 |  | 0.1502187 | No | I think Figures 6 and 7 in this manuscript are the same graphs | Structural Effects in N,N-Dialkyl Amides on Their Extraction Behavior Toward Uranium and Thorium | Pathak, P.N.; Kumbhare, L.B.; Manchanda, V.K. | 2001 | https://doi.org/10.1081/SEI-100001377 | ***MUST DOUBLE CHECK LOG-LOG PLOTS ***
1 | CCCCC(CC)CN(CC(CC)CCCC)C(C)=O | D2EHAA | Yes | beta | No |  | 0.1018137 | 0 | n-dodecane | 1 | U(VI) | 0.01 | HNO3 | 2 | 2 | 25 | 30 |  | 0.5623413 | No | I think Figures 6 and 7 in this manuscript are the same graphs | Structural Effects in N,N-Dialkyl Amides on Their Extraction Behavior Toward Uranium and Thorium | Pathak, P.N.; Kumbhare, L.B.; Manchanda, V.K. | 2001 | https://doi.org/10.1081/SEI-100001377
1 | CCCCC(CC)CN(CC(CC)CCCC)C(C)=O | D2EHAA | Yes | beta | No |  | 0.2037907 | 0 | n-dodecane | 1 | U(VI) | 0.01 | HNO3 | 2 | 2 | 25 | 30 |  | 2.644928 | No | I think Figures 6 and 7 in this manuscript are the same graphs | Structural Effects in N,N-Dialkyl Amides on Their Extraction Behavior Toward Uranium and Thorium | Pathak, P.N.; Kumbhare, L.B.; Manchanda, V.K. | 2001 | https://doi.org/10.1081/SEI-100001377
1 | CCCCC(CC)CN(CC(CC)CCCC)C(C)=O | D2EHAA | Yes | beta | No |  | 0.3047287 | 0 | n-dodecane | 1 | U(VI) | 0.01 | HNO3 | 2 | 2 | 25 | 30 |  | 5.851152 | No | I think Figures 6 and 7 in this manuscript are the same graphs | Structural Effects in N,N-Dialkyl Amides on Their Extraction Behavior Toward Uranium and Thorium | Pathak, P.N.; Kumbhare, L.B.; Manchanda, V.K. | 2001 | https://doi.org/10.1081/SEI-100001377
1 | CCCCC(CC)CN(CC(CC)CCCC)C(C)=O | D2EHAA | Yes | beta | No |  | 0.4068084 | 0 | n-dodecane | 1 | U(VI) | 0.01 | HNO3 | 2 | 2 | 25 | 30 |  | 9.145488 | No | I think Figures 6 and 7 in this manuscript are the same graphs | Structural Effects in N,N-Dialkyl Amides on Their Extraction Behavior Toward Uranium and Thorium | Pathak, P.N.; Kumbhare, L.B.; Manchanda, V.K. | 2001 | https://doi.org/10.1081/SEI-100001377
1 | CCCCC(CC)CN(CC(CC)CCCC)C(C)=O | D2EHAA | Yes | beta | No |  | 0.5076325 | 0 | n-dodecane | 1 | U(VI) | 0.01 | HNO3 | 2 | 2 | 25 | 30 |  | 13.87527 | No | I think Figures 6 and 7 in this manuscript are the same graphs | Structural Effects in N,N-Dialkyl Amides on Their Extraction Behavior Toward Uranium and Thorium | Pathak, P.N.; Kumbhare, L.B.; Manchanda, V.K. | 2001 | https://doi.org/10.1081/SEI-100001377
1 | CCCCC(CC)CN(CC(CC)CCCC)C(=O)CC | D2EHPA | Yes | beta | No |  | 0.05900999 | 0 | n-dodecane | 1 | U(VI) | 0.01 | HNO3 | 2 | 2 | 25 | 30 |  | 0.02347954 | No | I think Figures 6 and 7 in this manuscript are the same graphs | Structural Effects in N,N-Dialkyl Amides on Their Extraction Behavior Toward Uranium and Thorium | Pathak, P.N.; Kumbhare, L.B.; Manchanda, V.K. | 2001 | https://doi.org/10.1081/SEI-100001377
1 | CCCCC(CC)CN(CC(CC)CCCC)C(=O)CC | D2EHPA | Yes | beta | No |  | 0.1181146 | 0 | n-dodecane | 1 | U(VI) | 0.01 | HNO3 | 2 | 2 | 25 | 30 |  | 0.1040498 | No | I think Figures 6 and 7 in this manuscript are the same graphs | Structural Effects in N,N-Dialkyl Amides on Their Extraction Behavior Toward Uranium and Thorium | Pathak, P.N.; Kumbhare, L.B.; Manchanda, V.K. | 2001 | https://doi.org/10.1081/SEI-100001377
1 | CCCCC(CC)CN(CC(CC)CCCC)C(=O)CC | D2EHPA | Yes | beta | No |  | 0.2370579 | 0 | n-dodecane | 1 | U(VI) | 0.01 | HNO3 | 2 | 2 | 25 | 30 |  | 0.4797715 | No | I think Figures 6 and 7 in this manuscript are the same graphs | Structural Effects in N,N-Dialkyl Amides on Their Extraction Behavior Toward Uranium and Thorium | Pathak, P.N.; Kumbhare, L.B.; Manchanda, V.K. | 2001 | https://doi.org/10.1081/SEI-100001377
1 | CCCCC(CC)CN(CC(CC)CCCC)C(=O)CC | D2EHPA | Yes | beta | No |  | 0.3535173 | 0 | n-dodecane | 1 | U(VI) | 0.01 | HNO3 | 2 | 2 | 25 | 30 |  | 1.320352 | No | I think Figures 6 and 7 in this manuscript are the same graphs | Structural Effects in N,N-Dialkyl Amides on Their Extraction Behavior Toward Uranium and Thorium | Pathak, P.N.; Kumbhare, L.B.; Manchanda, V.K. | 2001 | https://doi.org/10.1081/SEI-100001377
1 | CCCCC(CC)CN(CC(CC)CCCC)C(=O)CC | D2EHPA | Yes | beta | No |  | 0.4719404 | 0 | n-dodecane | 1 | U(VI) | 0.01 | HNO3 | 2 | 2 | 25 | 30 |  | 2.147319 | No | I think Figures 6 and 7 in this manuscript are the same graphs | Structural Effects in N,N-Dialkyl Amides on Their Extraction Behavior Toward Uranium and Thorium | Pathak, P.N.; Kumbhare, L.B.; Manchanda, V.K. | 2001 | https://doi.org/10.1081/SEI-100001377
1 | CCCCC(CC)CN(CC(CC)CCCC)C(=O)CC | D2EHPA | Yes | beta | No |  | 0.5904993 | 0 | n-dodecane | 1 | U(VI) | 0.01 | HNO3 | 2 | 2 | 25 | 30 |  | 3.457746 | No | I think Figures 6 and 7 in this manuscript are the same graphs | Structural Effects in N,N-Dialkyl Amides on Their Extraction Behavior Toward Uranium and Thorium | Pathak, P.N.; Kumbhare, L.B.; Manchanda, V.K. | 2001 | https://doi.org/10.1081/SEI-100001377
1 | CCCCC(CC)CN(CC(CC)CCCC)C(=O)C(C)(C)C | D2EHPVA | Yes | beta | Yes | alpha | 0.06901458 | 0 | n-dodecane | 1 | U(VI) | 0.01 | HNO3 | 3 | 3 | 25 | 30 |  | 0.008789527 | No | I think Figures 6 and 7 in this manuscript are the same graphs | Structural Effects in N,N-Dialkyl Amides on Their Extraction Behavior Toward Uranium and Thorium | Pathak, P.N.; Kumbhare, L.B.; Manchanda, V.K. | 2001 | https://doi.org/10.1081/SEI-100001377
1 | CCCCC(CC)CN(CC(CC)CCCC)C(=O)C(C)(C)C | D2EHPVA | Yes | beta | Yes | alpha | 0.1392634 | 0 | n-dodecane | 1 | U(VI) | 0.01 | HNO3 | 3 | 3 | 25 | 30 |  | 0.03562248 | No | I think Figures 6 and 7 in this manuscript are the same graphs | Structural Effects in N,N-Dialkyl Amides on Their Extraction Behavior Toward Uranium and Thorium | Pathak, P.N.; Kumbhare, L.B.; Manchanda, V.K. | 2001 | https://doi.org/10.1081/SEI-100001377
1 | CCCCC(CC)CN(CC(CC)CCCC)C(=O)C(C)(C)C | D2EHPVA | Yes | beta | Yes | alpha | 0.2787501 | 0 | n-dodecane | 1 | U(VI) | 0.01 | HNO3 | 3 | 3 | 25 | 30 |  | 0.1502187 | No | I think Figures 6 and 7 in this manuscript are the same graphs | Structural Effects in N,N-Dialkyl Amides on Their Extraction Behavior Toward Uranium and Thorium | Pathak, P.N.; Kumbhare, L.B.; Manchanda, V.K. | 2001 | https://doi.org/10.1081/SEI-100001377
1 | CCCCC(CC)CN(CC(CC)CCCC)C(=O)C(C)(C)C | D2EHPVA | Yes | beta | Yes | alpha | 0.4179426 | 0 | n-dodecane | 1 | U(VI) | 0.01 | HNO3 | 3 | 3 | 25 | 30 |  | 0.3669908 | No | I think Figures 6 and 7 in this manuscript are the same graphs | Structural Effects in N,N-Dialkyl Amides on Their Extraction Behavior Toward Uranium and Thorium | Pathak, P.N.; Kumbhare, L.B.; Manchanda, V.K. | 2001 | https://doi.org/10.1081/SEI-100001377
1 | CCCCC(CC)CN(CC(CC)CCCC)C(=O)C(C)(C)C | D2EHPVA | Yes | beta | Yes | alpha | 0.5579472 | 0 | n-dodecane | 1 | U(VI) | 0.01 | HNO3 | 3 | 3 | 25 | 30 |  | 0.6656959 | No | I think Figures 6 and 7 in this manuscript are the same graphs | Structural Effects in N,N-Dialkyl Amides on Their Extraction Behavior Toward Uranium and Thorium | Pathak, P.N.; Kumbhare, L.B.; Manchanda, V.K. | 2001 | https://doi.org/10.1081/SEI-100001377
1 | CCCCC(CC)CN(CC(CC)CCCC)C(=O)C(C)(C)C | D2EHPVA | Yes | beta | Yes | alpha | 0.6962299 | 0 | n-dodecane | 1 | U(VI) | 0.01 | HNO3 | 3 | 3 | 25 | 30 |  | 1.082637 | No | I think Figures 6 and 7 in this manuscript are the same graphs | Structural Effects in N,N-Dialkyl Amides on Their Extraction Behavior Toward Uranium and Thorium | Pathak, P.N.; Kumbhare, L.B.; Manchanda, V.K. | 2001 | https://doi.org/10.1081/SEI-100001377
1 | CCCCC(CC)CN(CC(CC)CCCC)C(C)=O | D2EHAA | Yes | beta | No |  | 1 | 0 | n-dodecane | 1 | U(VI) | 0.01 | HNO3 | 0.01 | 0.01 | 25 | 30 |  | 0.004749621 | No | I think Figures 6 and 7 in this manuscript are the same graphs | Structural Effects in N,N-Dialkyl Amides on Their Extraction Behavior Toward Uranium and Thorium | Pathak, P.N.; Kumbhare, L.B.; Manchanda, V.K. | 2001 | https://doi.org/10.1081/SEI-100001377
1 | CCCCC(CC)CN(CC(CC)CCCC)C(C)=O | D2EHAA | Yes | beta | No |  | 1 | 0 | n-dodecane | 1 | U(VI) | 0.01 | HNO3 | 0.1 | 0.1 | 25 | 30 |  | 0.1726458 | No | I think Figures 6 and 7 in this manuscript are the same graphs | Structural Effects in N,N-Dialkyl Amides on Their Extraction Behavior Toward Uranium and Thorium | Pathak, P.N.; Kumbhare, L.B.; Manchanda, V.K. | 2001 | https://doi.org/10.1081/SEI-100001377
1 | CCCCC(CC)CN(CC(CC)CCCC)C(C)=O | D2EHAA | Yes | beta | No |  | 1 | 0 | n-dodecane | 1 | U(VI) | 0.01 | HNO3 | 1 | 1 | 25 | 30 |  | 6.361401 | No | I think Figures 6 and 7 in this manuscript are the same graphs | Structural Effects in N,N-Dialkyl Amides on Their Extraction Behavior Toward Uranium and Thorium | Pathak, P.N.; Kumbhare, L.B.; Manchanda, V.K. | 2001 | https://doi.org/10.1081/SEI-100001377
1 | CCCCC(CC)CN(CC(CC)CCCC)C(C)=O | D2EHAA | Yes | beta | No |  | 1 | 0 | n-dodecane | 1 | U(VI) | 0.01 | HNO3 | 2 | 2 | 25 | 30 |  | 13.60898 | No | I think Figures 6 and 7 in this manuscript are the same graphs | Structural Effects in N,N-Dialkyl Amides on Their Extraction Behavior Toward Uranium and Thorium | Pathak, P.N.; Kumbhare, L.B.; Manchanda, V.K. | 2001 | https://doi.org/10.1081/SEI-100001377
1 | CCCCC(CC)CN(CC(CC)CCCC)C(C)=O | D2EHAA | Yes | beta | No |  | 1 | 0 | n-dodecane | 1 | U(VI) | 0.01 | HNO3 | 3 | 3 | 25 | 30 |  | 16.06814 | No | I think Figures 6 and 7 in this manuscript are the same graphs | Structural Effects in N,N-Dialkyl Amides on Their Extraction Behavior Toward Uranium and Thorium | Pathak, P.N.; Kumbhare, L.B.; Manchanda, V.K. | 2001 | https://doi.org/10.1081/SEI-100001377
1 | CCCCC(CC)CN(CC(CC)CCCC)C(C)=O | D2EHAA | Yes | beta | No |  | 1 | 0 | n-dodecane | 1 | U(VI) | 0.01 | HNO3 | 4 | 4 | 25 | 30 |  | 19.19545 | No | I think Figures 6 and 7 in this manuscript are the same graphs | Structural Effects in N,N-Dialkyl Amides on Their Extraction Behavior Toward Uranium and Thorium | Pathak, P.N.; Kumbhare, L.B.; Manchanda, V.K. | 2001 | https://doi.org/10.1081/SEI-100001377
1 | CCCCC(CC)CN(CC(CC)CCCC)C(C)=O | D2EHAA | Yes | beta | No |  | 1 | 0 | n-dodecane | 1 | U(VI) | 0.01 | HNO3 | 5 | 5 | 25 | 30 |  | 17.9241 | No | I think Figures 6 and 7 in this manuscript are the same graphs | Structural Effects in N,N-Dialkyl Amides on Their Extraction Behavior Toward Uranium and Thorium | Pathak, P.N.; Kumbhare, L.B.; Manchanda, V.K. | 2001 | https://doi.org/10.1081/SEI-100001377
1 | CCCCC(CC)CN(CC(CC)CCCC)C(C)=O | D2EHAA | Yes | beta | No |  | 1 | 0 | n-dodecane | 1 | U(VI) | 0.01 | HNO3 | 6 | 6 | 25 | 30 |  | 18.49016 | No | I think Figures 6 and 7 in this manuscript are the same graphs | Structural Effects in N,N-Dialkyl Amides on Their Extraction Behavior Toward Uranium and Thorium | Pathak, P.N.; Kumbhare, L.B.; Manchanda, V.K. | 2001 | https://doi.org/10.1081/SEI-100001377
1 | CCCCC(CC)CN(CC(CC)CCCC)C(=O)CC | D2EHPA | Yes | beta | No |  | 1 | 0 | n-dodecane | 1 | U(VI) | 0.01 | HNO3 | 0.01 | 0.01 | 25 | 30 |  | 0.004749621 | No | I think Figures 6 and 7 in this manuscript are the same graphs | Structural Effects in N,N-Dialkyl Amides on Their Extraction Behavior Toward Uranium and Thorium | Pathak, P.N.; Kumbhare, L.B.; Manchanda, V.K. | 2001 | https://doi.org/10.1081/SEI-100001377
1 | CCCCC(CC)CN(CC(CC)CCCC)C(=O)CC | D2EHPA | Yes | beta | No |  | 1 | 0 | n-dodecane | 1 | U(VI) | 0.01 | HNO3 | 0.1 | 0.1 | 25 | 30 |  | 0.1726458 | No | I think Figures 6 and 7 in this manuscript are the same graphs | Structural Effects in N,N-Dialkyl Amides on Their Extraction Behavior Toward Uranium and Thorium | Pathak, P.N.; Kumbhare, L.B.; Manchanda, V.K. | 2001 | https://doi.org/10.1081/SEI-100001377
1 | CCCCC(CC)CN(CC(CC)CCCC)C(=O)CC | D2EHPA | Yes | beta | No |  | 1 | 0 | n-dodecane | 1 | U(VI) | 0.01 | HNO3 | 1 | 1 | 25 | 30 |  | 0.9605106 | No | I think Figures 6 and 7 in this manuscript are the same graphs | Structural Effects in N,N-Dialkyl Amides on Their Extraction Behavior Toward Uranium and Thorium | Pathak, P.N.; Kumbhare, L.B.; Manchanda, V.K. | 2001 | https://doi.org/10.1081/SEI-100001377
1 | CCCCC(CC)CN(CC(CC)CCCC)C(=O)CC | D2EHPA | Yes | beta | No |  | 1 | 0 | n-dodecane | 1 | U(VI) | 0.01 | HNO3 | 2 | 2 | 25 | 30 |  | 3.586707 | No | I think Figures 6 and 7 in this manuscript are the same graphs | Structural Effects in N,N-Dialkyl Amides on Their Extraction Behavior Toward Uranium and Thorium | Pathak, P.N.; Kumbhare, L.B.; Manchanda, V.K. | 2001 | https://doi.org/10.1081/SEI-100001377
1 | CCCCC(CC)CN(CC(CC)CCCC)C(=O)CC | D2EHPA | Yes | beta | No |  | 1 | 0 | n-dodecane | 1 | U(VI) | 0.01 | HNO3 | 3 | 3 | 25 | 30 |  | 6.268584 | No | I think Figures 6 and 7 in this manuscript are the same graphs | Structural Effects in N,N-Dialkyl Amides on Their Extraction Behavior Toward Uranium and Thorium | Pathak, P.N.; Kumbhare, L.B.; Manchanda, V.K. | 2001 | https://doi.org/10.1081/SEI-100001377
1 | CCCCC(CC)CN(CC(CC)CCCC)C(=O)CC | D2EHPA | Yes | beta | No |  | 1 | 0 | n-dodecane | 1 | U(VI) | 0.01 | HNO3 | 4 | 4 | 25 | 30 |  | 9.72997 | No | I think Figures 6 and 7 in this manuscript are the same graphs | Structural Effects in N,N-Dialkyl Amides on Their Extraction Behavior Toward Uranium and Thorium | Pathak, P.N.; Kumbhare, L.B.; Manchanda, V.K. | 2001 | https://doi.org/10.1081/SEI-100001377
1 | CCCCC(CC)CN(CC(CC)CCCC)C(=O)CC | D2EHPA | Yes | beta | No |  | 1 | 0 | n-dodecane | 1 | U(VI) | 0.01 | HNO3 | 5 | 5 | 25 | 30 |  | 11.24258 | No | I think Figures 6 and 7 in this manuscript are the same graphs | Structural Effects in N,N-Dialkyl Amides on Their Extraction Behavior Toward Uranium and Thorium | Pathak, P.N.; Kumbhare, L.B.; Manchanda, V.K. | 2001 | https://doi.org/10.1081/SEI-100001377
1 | CCCCC(CC)CN(CC(CC)CCCC)C(=O)CC | D2EHPA | Yes | beta | No |  | 1 | 0 | n-dodecane | 1 | U(VI) | 0.01 | HNO3 | 6 | 6 | 25 | 30 |  | 11.92 | No | I think Figures 6 and 7 in this manuscript are the same graphs | Structural Effects in N,N-Dialkyl Amides on Their Extraction Behavior Toward Uranium and Thorium | Pathak, P.N.; Kumbhare, L.B.; Manchanda, V.K. | 2001 | https://doi.org/10.1081/SEI-100001377
1 | CCCCC(CC)CN(CC(CC)CCCC)C(=O)C(C)(C)C | D2EHPVA | Yes | beta | Yes | alpha | 1 | 0 | n-dodecane | 1 | U(VI) | 0.01 | HNO3 | 1 | 1 | 25 | 30 |  | 0.1252641 | No | I think Figures 6 and 7 in this manuscript are the same graphs | Structural Effects in N,N-Dialkyl Amides on Their Extraction Behavior Toward Uranium and Thorium | Pathak, P.N.; Kumbhare, L.B.; Manchanda, V.K. | 2001 | https://doi.org/10.1081/SEI-100001377
1 | CCCCC(CC)CN(CC(CC)CCCC)C(=O)C(C)(C)C | D2EHPVA | Yes | beta | Yes | alpha | 1 | 0 | n-dodecane | 1 | U(VI) | 0.01 | HNO3 | 2 | 2 | 25 | 30 |  | 0.4129309 | No | I think Figures 6 and 7 in this manuscript are the same graphs | Structural Effects in N,N-Dialkyl Amides on Their Extraction Behavior Toward Uranium and Thorium | Pathak, P.N.; Kumbhare, L.B.; Manchanda, V.K. | 2001 | https://doi.org/10.1081/SEI-100001377
1 | CCCCC(CC)CN(CC(CC)CCCC)C(=O)C(C)(C)C | D2EHPVA | Yes | beta | Yes | alpha | 1 | 0 | n-dodecane | 1 | U(VI) | 0.01 | HNO3 | 3 | 3 | 25 | 30 |  | 1.201711 | No | I think Figures 6 and 7 in this manuscript are the same graphs | Structural Effects in N,N-Dialkyl Amides on Their Extraction Behavior Toward Uranium and Thorium | Pathak, P.N.; Kumbhare, L.B.; Manchanda, V.K. | 2001 | https://doi.org/10.1081/SEI-100001377
1 | CCCCC(CC)CN(CC(CC)CCCC)C(=O)C(C)(C)C | D2EHPVA | Yes | beta | Yes | alpha | 1 | 0 | n-dodecane | 1 | U(VI) | 0.01 | HNO3 | 4 | 4 | 25 | 30 |  | 2.937097 | No | I think Figures 6 and 7 in this manuscript are the same graphs | Structural Effects in N,N-Dialkyl Amides on Their Extraction Behavior Toward Uranium and Thorium | Pathak, P.N.; Kumbhare, L.B.; Manchanda, V.K. | 2001 | https://doi.org/10.1081/SEI-100001377
1 | CCCCC(CC)CN(CC(CC)CCCC)C(=O)C(C)(C)C | D2EHPVA | Yes | beta | Yes | alpha | 1 | 0 | n-dodecane | 1 | U(VI) | 0.01 | HNO3 | 5 | 5 | 25 | 30 |  | 4.338349 | No | I think Figures 6 and 7 in this manuscript are the same graphs | Structural Effects in N,N-Dialkyl Amides on Their Extraction Behavior Toward Uranium and Thorium | Pathak, P.N.; Kumbhare, L.B.; Manchanda, V.K. | 2001 | https://doi.org/10.1081/SEI-100001377
1 | CCCCC(CC)CN(CC(CC)CCCC)C(=O)C(C)(C)C | D2EHPVA | Yes | beta | Yes | alpha | 1 | 0 | n-dodecane | 1 | U(VI) | 0.01 | HNO3 | 6 | 6 | 25 | 30 |  | 5.294167 | No | I think Figures 6 and 7 in this manuscript are the same graphs | Structural Effects in N,N-Dialkyl Amides on Their Extraction Behavior Toward Uranium and Thorium | Pathak, P.N.; Kumbhare, L.B.; Manchanda, V.K. | 2001 | https://doi.org/10.1081/SEI-100001377
1 | CCCCC(CC)CN(CC(CC)CCCC)C(C)=O | D2EHAA | Yes | beta | No |  | 1 | 0 | n-dodecane | 2 | Th(IV), Th(IV) | 0.0000001, 948.276 | HNO3 | 0.01 | 0.01 | 25 | 30 |  | 0.260, 0.000 | No | I think Figures 6 and 7 in this manuscript are the same graphs | Structural Effects in N,N-Dialkyl Amides on Their Extraction Behavior Toward Uranium and Thorium | Pathak, P.N.; Kumbhare, L.B.; Manchanda, V.K. | 2001 | https://doi.org/10.1081/SEI-100001377
1 | CCCCC(CC)CN(CC(CC)CCCC)C(C)=O | D2EHAA | Yes | beta | No |  | 1 | 0 | n-dodecane | 2 | Th(IV), Th(IV) | 0.0000001, 948.276 | HNO3 | 0.1 | 0.1 | 25 | 30 |  | 0.260, 0.000 | No | I think Figures 6 and 7 in this manuscript are the same graphs | Structural Effects in N,N-Dialkyl Amides on Their Extraction Behavior Toward Uranium and Thorium | Pathak, P.N.; Kumbhare, L.B.; Manchanda, V.K. | 2001 | https://doi.org/10.1081/SEI-100001377
1 | CCCCC(CC)CN(CC(CC)CCCC)C(C)=O | D2EHAA | Yes | beta | No |  | 1 | 0 | n-dodecane | 2 | Th(IV), Th(IV) | 0.0000001, 948.276 | HNO3 | 1 | 1 | 25 | 30 |  | 0.000, 0.000 | Yes | I think Figures 6 and 7 in this manuscript are the same graphs | Structural Effects in N,N-Dialkyl Amides on Their Extraction Behavior Toward Uranium and Thorium | Pathak, P.N.; Kumbhare, L.B.; Manchanda, V.K. | 2001 | https://doi.org/10.1081/SEI-100001377
1 | CCCCC(CC)CN(CC(CC)CCCC)C(C)=O | D2EHAA | Yes | beta | No |  | 1 | 0 | n-dodecane | 2 | Th(IV), Th(IV) | 0.0000001, 948.276 | HNO3 | 2 | 2 | 25 | 30 |  | 0.000, 0.000 | Yes | I think Figures 6 and 7 in this manuscript are the same graphs | Structural Effects in N,N-Dialkyl Amides on Their Extraction Behavior Toward Uranium and Thorium | Pathak, P.N.; Kumbhare, L.B.; Manchanda, V.K. | 2001 | https://doi.org/10.1081/SEI-100001377
1 | CCCCC(CC)CN(CC(CC)CCCC)C(C)=O | D2EHAA | Yes | beta | No |  | 1 | 0 | n-dodecane | 2 | Th(IV), Th(IV) | 0.0000001, 948.276 | HNO3 | 3 | 3 | 25 | 30 |  | 0.000, 0.000 | Yes | I think Figures 6 and 7 in this manuscript are the same graphs | Structural Effects in N,N-Dialkyl Amides on Their Extraction Behavior Toward Uranium and Thorium | Pathak, P.N.; Kumbhare, L.B.; Manchanda, V.K. | 2001 | https://doi.org/10.1081/SEI-100001377
1 | CCCCC(CC)CN(CC(CC)CCCC)C(C)=O | D2EHAA | Yes | beta | No |  | 1 | 0 | n-dodecane | 2 | Th(IV), Th(IV) | 0.0000001, 948.276 | HNO3 | 4 | 4 | 25 | 30 |  | 0.000, 0.000 | Yes | I think Figures 6 and 7 in this manuscript are the same graphs | Structural Effects in N,N-Dialkyl Amides on Their Extraction Behavior Toward Uranium and Thorium | Pathak, P.N.; Kumbhare, L.B.; Manchanda, V.K. | 2001 | https://doi.org/10.1081/SEI-100001377
1 | CCCCC(CC)CN(CC(CC)CCCC)C(C)=O | D2EHAA | Yes | beta | No |  | 1 | 0 | n-dodecane | 2 | Th(IV), Th(IV) | 0.0000001, 948.276 | HNO3 | 5 | 5 | 25 | 30 |  | 0.000, 0.000 | Yes | I think Figures 6 and 7 in this manuscript are the same graphs | Structural Effects in N,N-Dialkyl Amides on Their Extraction Behavior Toward Uranium and Thorium | Pathak, P.N.; Kumbhare, L.B.; Manchanda, V.K. | 2001 | https://doi.org/10.1081/SEI-100001377
1 | CCCCC(CC)CN(CC(CC)CCCC)C(C)=O | D2EHAA | Yes | beta | No |  | 1 | 0 | n-dodecane | 2 | Th(IV), Th(IV) | 0.0000001, 948.276 | HNO3 | 6 | 6 | 25 | 30 |  | 0.000, 0.000 | Yes | I think Figures 6 and 7 in this manuscript are the same graphs | Structural Effects in N,N-Dialkyl Amides on Their Extraction Behavior Toward Uranium and Thorium | Pathak, P.N.; Kumbhare, L.B.; Manchanda, V.K. | 2001 | https://doi.org/10.1081/SEI-100001377
1 | CCCCC(CC)CN(CC(CC)CCCC)C(C)=O | D2EHAA | Yes | beta | No |  | 1 | 0 | n-dodecane | 2 | U(VI), Th(IV) | 0.01, 948.276 | HNO3 | 0.01 | 0.01 | 25 | 30 |  | 19.400, 0.000 | No | I think Figures 6 and 7 in this manuscript are the same graphs | Structural Effects in N,N-Dialkyl Amides on Their Extraction Behavior Toward Uranium and Thorium | Pathak, P.N.; Kumbhare, L.B.; Manchanda, V.K. | 2001 | https://doi.org/10.1081/SEI-100001377
1 | CCCCC(CC)CN(CC(CC)CCCC)C(C)=O | D2EHAA | Yes | beta | No |  | 1 | 0 | n-dodecane | 2 | U(VI), Th(IV) | 0.01, 948.276 | HNO3 | 0.1 | 0.1 | 25 | 30 |  | 11.400, 0.000 | No | I think Figures 6 and 7 in this manuscript are the same graphs | Structural Effects in N,N-Dialkyl Amides on Their Extraction Behavior Toward Uranium and Thorium | Pathak, P.N.; Kumbhare, L.B.; Manchanda, V.K. | 2001 | https://doi.org/10.1081/SEI-100001377
1 | CCCCC(CC)CN(CC(CC)CCCC)C(C)=O | D2EHAA | Yes | beta | No |  | 1 | 0 | n-dodecane | 2 | U(VI), Th(IV) | 0.01, 948.276 | HNO3 | 1 | 1 | 25 | 30 |  | 0.000, 0.000 | Yes | I think Figures 6 and 7 in this manuscript are the same graphs | Structural Effects in N,N-Dialkyl Amides on Their Extraction Behavior Toward Uranium and Thorium | Pathak, P.N.; Kumbhare, L.B.; Manchanda, V.K. | 2001 | https://doi.org/10.1081/SEI-100001377
1 | CCCCC(CC)CN(CC(CC)CCCC)C(C)=O | D2EHAA | Yes | beta | No |  | 1 | 0 | n-dodecane | 2 | U(VI), Th(IV) | 0.01, 948.276 | HNO3 | 2 | 2 | 25 | 30 |  | 0.000, 0.000 | Yes | I think Figures 6 and 7 in this manuscript are the same graphs | Structural Effects in N,N-Dialkyl Amides on Their Extraction Behavior Toward Uranium and Thorium | Pathak, P.N.; Kumbhare, L.B.; Manchanda, V.K. | 2001 | https://doi.org/10.1081/SEI-100001377
1 | CCCCC(CC)CN(CC(CC)CCCC)C(C)=O | D2EHAA | Yes | beta | No |  | 1 | 0 | n-dodecane | 2 | U(VI), Th(IV) | 0.01, 948.276 | HNO3 | 3 | 3 | 25 | 30 |  | 0.000, 0.000 | Yes | I think Figures 6 and 7 in this manuscript are the same graphs | Structural Effects in N,N-Dialkyl Amides on Their Extraction Behavior Toward Uranium and Thorium | Pathak, P.N.; Kumbhare, L.B.; Manchanda, V.K. | 2001 | https://doi.org/10.1081/SEI-100001377
1 | CCCCC(CC)CN(CC(CC)CCCC)C(C)=O | D2EHAA | Yes | beta | No |  | 1 | 0 | n-dodecane | 2 | U(VI), Th(IV) | 0.01, 948.276 | HNO3 | 4 | 4 | 25 | 30 |  | 0.000, 0.000 | Yes | I think Figures 6 and 7 in this manuscript are the same graphs | Structural Effects in N,N-Dialkyl Amides on Their Extraction Behavior Toward Uranium and Thorium | Pathak, P.N.; Kumbhare, L.B.; Manchanda, V.K. | 2001 | https://doi.org/10.1081/SEI-100001377
1 | CCCCC(CC)CN(CC(CC)CCCC)C(C)=O | D2EHAA | Yes | beta | No |  | 1 | 0 | n-dodecane | 2 | U(VI), Th(IV) | 0.01, 948.276 | HNO3 | 5 | 5 | 25 | 30 |  | 0.000, 0.000 | Yes | I think Figures 6 and 7 in this manuscript are the same graphs | Structural Effects in N,N-Dialkyl Amides on Their Extraction Behavior Toward Uranium and Thorium | Pathak, P.N.; Kumbhare, L.B.; Manchanda, V.K. | 2001 | https://doi.org/10.1081/SEI-100001377
1 | CCCCC(CC)CN(CC(CC)CCCC)C(C)=O | D2EHAA | Yes | beta | No |  | 1 | 0 | n-dodecane | 2 | U(VI), Th(IV) | 0.01, 948.276 | HNO3 | 6 | 6 | 25 | 30 |  | 0.000, 0.000 | Yes | I think Figures 6 and 7 in this manuscript are the same graphs | Structural Effects in N,N-Dialkyl Amides on Their Extraction Behavior Toward Uranium and Thorium | Pathak, P.N.; Kumbhare, L.B.; Manchanda, V.K. | 2001 | https://doi.org/10.1081/SEI-100001377
1 | CCCCC(CC)CN(CC(CC)CCCC)C(=O)CC | D2EHPA | Yes | beta | No |  | 1 | 0 | n-dodecane | 2 | Th(IV), Th(IV) | 0.0000001, 948.276 | HNO3 | 0.01 | 0.01 | 25 | 30 |  | 0.064, 0.000 | No | I think Figures 6 and 7 in this manuscript are the same graphs | Structural Effects in N,N-Dialkyl Amides on Their Extraction Behavior Toward Uranium and Thorium | Pathak, P.N.; Kumbhare, L.B.; Manchanda, V.K. | 2001 | https://doi.org/10.1081/SEI-100001377
1 | CCCCC(CC)CN(CC(CC)CCCC)C(=O)CC | D2EHPA | Yes | beta | No |  | 1 | 0 | n-dodecane | 2 | Th(IV), Th(IV) | 0.0000001, 948.276 | HNO3 | 0.1 | 0.1 | 25 | 30 |  | 0.074, 0.000 | No | I think Figures 6 and 7 in this manuscript are the same graphs | Structural Effects in N,N-Dialkyl Amides on Their Extraction Behavior Toward Uranium and Thorium | Pathak, P.N.; Kumbhare, L.B.; Manchanda, V.K. | 2001 | https://doi.org/10.1081/SEI-100001377
1 | CCCCC(CC)CN(CC(CC)CCCC)C(=O)CC | D2EHPA | Yes | beta | No |  | 1 | 0 | n-dodecane | 2 | Th(IV), Th(IV) | 0.0000001, 948.276 | HNO3 | 1 | 1 | 25 | 30 |  | 0.089, 0.000 | No | I think Figures 6 and 7 in this manuscript are the same graphs | Structural Effects in N,N-Dialkyl Amides on Their Extraction Behavior Toward Uranium and Thorium | Pathak, P.N.; Kumbhare, L.B.; Manchanda, V.K. | 2001 | https://doi.org/10.1081/SEI-100001377
1 | CCCCC(CC)CN(CC(CC)CCCC)C(=O)CC | D2EHPA | Yes | beta | No |  | 1 | 0 | n-dodecane | 2 | Th(IV), Th(IV) | 0.0000001, 948.276 | HNO3 | 2 | 2 | 25 | 30 |  | 0.100, 0.000 | No | I think Figures 6 and 7 in this manuscript are the same graphs | Structural Effects in N,N-Dialkyl Amides on Their Extraction Behavior Toward Uranium and Thorium | Pathak, P.N.; Kumbhare, L.B.; Manchanda, V.K. | 2001 | https://doi.org/10.1081/SEI-100001377
1 | CCCCC(CC)CN(CC(CC)CCCC)C(=O)CC | D2EHPA | Yes | beta | No |  | 1 | 0 | n-dodecane | 2 | Th(IV), Th(IV) | 0.0000001, 948.276 | HNO3 | 3 | 3 | 25 | 30 |  | 0.000, 0.000 | Yes | I think Figures 6 and 7 in this manuscript are the same graphs | Structural Effects in N,N-Dialkyl Amides on Their Extraction Behavior Toward Uranium and Thorium | Pathak, P.N.; Kumbhare, L.B.; Manchanda, V.K. | 2001 | https://doi.org/10.1081/SEI-100001377
1 | CCCCC(CC)CN(CC(CC)CCCC)C(=O)CC | D2EHPA | Yes | beta | No |  | 1 | 0 | n-dodecane | 2 | Th(IV), Th(IV) | 0.0000001, 948.276 | HNO3 | 4 | 4 | 25 | 30 |  | 0.000, 0.000 | Yes | I think Figures 6 and 7 in this manuscript are the same graphs | Structural Effects in N,N-Dialkyl Amides on Their Extraction Behavior Toward Uranium and Thorium | Pathak, P.N.; Kumbhare, L.B.; Manchanda, V.K. | 2001 | https://doi.org/10.1081/SEI-100001377
1 | CCCCC(CC)CN(CC(CC)CCCC)C(=O)CC | D2EHPA | Yes | beta | No |  | 1 | 0 | n-dodecane | 2 | Th(IV), Th(IV) | 0.0000001, 948.276 | HNO3 | 5 | 5 | 25 | 30 |  | 0.000, 0.000 | Yes | I think Figures 6 and 7 in this manuscript are the same graphs | Structural Effects in N,N-Dialkyl Amides on Their Extraction Behavior Toward Uranium and Thorium | Pathak, P.N.; Kumbhare, L.B.; Manchanda, V.K. | 2001 | https://doi.org/10.1081/SEI-100001377
1 | CCCCC(CC)CN(CC(CC)CCCC)C(=O)CC | D2EHPA | Yes | beta | No |  | 1 | 0 | n-dodecane | 2 | Th(IV), Th(IV) | 0.0000001, 948.276 | HNO3 | 6 | 6 | 25 | 30 |  | 0.000, 0.000 | Yes | I think Figures 6 and 7 in this manuscript are the same graphs | Structural Effects in N,N-Dialkyl Amides on Their Extraction Behavior Toward Uranium and Thorium | Pathak, P.N.; Kumbhare, L.B.; Manchanda, V.K. | 2001 | https://doi.org/10.1081/SEI-100001377
1 | CCCCC(CC)CN(CC(CC)CCCC)C(=O)CC | D2EHPA | Yes | beta | No |  | 1 | 0 | n-dodecane | 2 | U(VI), Th(IV) | 0.01, 948.276 | HNO3 | 0.01 | 0.01 | 25 | 30 |  | 16.700, 0.000 | No | I think Figures 6 and 7 in this manuscript are the same graphs | Structural Effects in N,N-Dialkyl Amides on Their Extraction Behavior Toward Uranium and Thorium | Pathak, P.N.; Kumbhare, L.B.; Manchanda, V.K. | 2001 | https://doi.org/10.1081/SEI-100001377
1 | CCCCC(CC)CN(CC(CC)CCCC)C(=O)CC | D2EHPA | Yes | beta | No |  | 1 | 0 | n-dodecane | 2 | U(VI), Th(IV) | 0.01, 948.276 | HNO3 | 0.1 | 0.1 | 25 | 30 |  | 10.200, 0.000 | No | I think Figures 6 and 7 in this manuscript are the same graphs | Structural Effects in N,N-Dialkyl Amides on Their Extraction Behavior Toward Uranium and Thorium | Pathak, P.N.; Kumbhare, L.B.; Manchanda, V.K. | 2001 | https://doi.org/10.1081/SEI-100001377
1 | CCCCC(CC)CN(CC(CC)CCCC)C(=O)CC | D2EHPA | Yes | beta | No |  | 1 | 0 | n-dodecane | 2 | U(VI), Th(IV) | 0.01, 948.276 | HNO3 | 1 | 1 | 25 | 30 |  | 7.800, 0.000 | No | I think Figures 6 and 7 in this manuscript are the same graphs | Structural Effects in N,N-Dialkyl Amides on Their Extraction Behavior Toward Uranium and Thorium | Pathak, P.N.; Kumbhare, L.B.; Manchanda, V.K. | 2001 | https://doi.org/10.1081/SEI-100001377
1 | CCCCC(CC)CN(CC(CC)CCCC)C(=O)CC | D2EHPA | Yes | beta | No |  | 1 | 0 | n-dodecane | 2 | U(VI), Th(IV) | 0.01, 948.276 | HNO3 | 2 | 2 | 25 | 30 |  | 6.100, 0.000 | No | I think Figures 6 and 7 in this manuscript are the same graphs | Structural Effects in N,N-Dialkyl Amides on Their Extraction Behavior Toward Uranium and Thorium | Pathak, P.N.; Kumbhare, L.B.; Manchanda, V.K. | 2001 | https://doi.org/10.1081/SEI-100001377
1 | CCCCC(CC)CN(CC(CC)CCCC)C(=O)CC | D2EHPA | Yes | beta | No |  | 1 | 0 | n-dodecane | 2 | U(VI), Th(IV) | 0.01, 948.276 | HNO3 | 3 | 3 | 25 | 30 |  | 0.000, 0.000 | Yes | I think Figures 6 and 7 in this manuscript are the same graphs | Structural Effects in N,N-Dialkyl Amides on Their Extraction Behavior Toward Uranium and Thorium | Pathak, P.N.; Kumbhare, L.B.; Manchanda, V.K. | 2001 | https://doi.org/10.1081/SEI-100001377
1 | CCCCC(CC)CN(CC(CC)CCCC)C(=O)CC | D2EHPA | Yes | beta | No |  | 1 | 0 | n-dodecane | 2 | U(VI), Th(IV) | 0.01, 948.276 | HNO3 | 4 | 4 | 25 | 30 |  | 0.000, 0.000 | Yes | I think Figures 6 and 7 in this manuscript are the same graphs | Structural Effects in N,N-Dialkyl Amides on Their Extraction Behavior Toward Uranium and Thorium | Pathak, P.N.; Kumbhare, L.B.; Manchanda, V.K. | 2001 | https://doi.org/10.1081/SEI-100001377
1 | CCCCC(CC)CN(CC(CC)CCCC)C(=O)CC | D2EHPA | Yes | beta | No |  | 1 | 0 | n-dodecane | 2 | U(VI), Th(IV) | 0.01, 948.276 | HNO3 | 5 | 5 | 25 | 30 |  | 0.000, 0.000 | Yes | I think Figures 6 and 7 in this manuscript are the same graphs | Structural Effects in N,N-Dialkyl Amides on Their Extraction Behavior Toward Uranium and Thorium | Pathak, P.N.; Kumbhare, L.B.; Manchanda, V.K. | 2001 | https://doi.org/10.1081/SEI-100001377
1 | CCCCC(CC)CN(CC(CC)CCCC)C(=O)CC | D2EHPA | Yes | beta | No |  | 1 | 0 | n-dodecane | 2 | U(VI), Th(IV) | 0.01, 948.276 | HNO3 | 6 | 6 | 25 | 30 |  | 0.000, 0.000 | Yes | I think Figures 6 and 7 in this manuscript are the same graphs | Structural Effects in N,N-Dialkyl Amides on Their Extraction Behavior Toward Uranium and Thorium | Pathak, P.N.; Kumbhare, L.B.; Manchanda, V.K. | 2001 | https://doi.org/10.1081/SEI-100001377
1 | CCCCC(CC)CN(CC(CC)CCCC)C(=O)C(C)(C)C | D2EHPVA | Yes | beta | Yes | alpha | 1 | 0 | n-dodecane | 2 | Th(IV), Th(IV) | 0.0000001, 948.276 | HNO3 | 0.01 | 0.01 | 25 | 30 |  | 0.0008, 0.000 | No | I think Figures 6 and 7 in this manuscript are the same graphs | Structural Effects in N,N-Dialkyl Amides on Their Extraction Behavior Toward Uranium and Thorium | Pathak, P.N.; Kumbhare, L.B.; Manchanda, V.K. | 2001 | https://doi.org/10.1081/SEI-100001377
1 | CCCCC(CC)CN(CC(CC)CCCC)C(=O)C(C)(C)C | D2EHPVA | Yes | beta | Yes | alpha | 1 | 0 | n-dodecane | 2 | Th(IV), Th(IV) | 0.0000001, 948.276 | HNO3 | 0.1 | 0.1 | 25 | 30 |  | 0.0018, 0.000 | No | I think Figures 6 and 7 in this manuscript are the same graphs | Structural Effects in N,N-Dialkyl Amides on Their Extraction Behavior Toward Uranium and Thorium | Pathak, P.N.; Kumbhare, L.B.; Manchanda, V.K. | 2001 | https://doi.org/10.1081/SEI-100001377
1 | CCCCC(CC)CN(CC(CC)CCCC)C(=O)C(C)(C)C | D2EHPVA | Yes | beta | Yes | alpha | 1 | 0 | n-dodecane | 2 | Th(IV), Th(IV) | 0.0000001, 948.276 | HNO3 | 1 | 1 | 25 | 30 |  | 0.0027, 0.000 | No | I think Figures 6 and 7 in this manuscript are the same graphs | Structural Effects in N,N-Dialkyl Amides on Their Extraction Behavior Toward Uranium and Thorium | Pathak, P.N.; Kumbhare, L.B.; Manchanda, V.K. | 2001 | https://doi.org/10.1081/SEI-100001377
1 | CCCCC(CC)CN(CC(CC)CCCC)C(=O)C(C)(C)C | D2EHPVA | Yes | beta | Yes | alpha | 1 | 0 | n-dodecane | 2 | Th(IV), Th(IV) | 0.0000001, 948.276 | HNO3 | 2 | 2 | 25 | 30 |  | 0.0030, 0.000 | No | I think Figures 6 and 7 in this manuscript are the same graphs | Structural Effects in N,N-Dialkyl Amides on Their Extraction Behavior Toward Uranium and Thorium | Pathak, P.N.; Kumbhare, L.B.; Manchanda, V.K. | 2001 | https://doi.org/10.1081/SEI-100001377
1 | CCCCC(CC)CN(CC(CC)CCCC)C(=O)C(C)(C)C | D2EHPVA | Yes | beta | Yes | alpha | 1 | 0 | n-dodecane | 2 | Th(IV), Th(IV) | 0.0000001, 948.276 | HNO3 | 3 | 3 | 25 | 30 |  | 0.0033, 0.000 | No | I think Figures 6 and 7 in this manuscript are the same graphs | Structural Effects in N,N-Dialkyl Amides on Their Extraction Behavior Toward Uranium and Thorium | Pathak, P.N.; Kumbhare, L.B.; Manchanda, V.K. | 2001 | https://doi.org/10.1081/SEI-100001377
1 | CCCCC(CC)CN(CC(CC)CCCC)C(=O)C(C)(C)C | D2EHPVA | Yes | beta | Yes | alpha | 1 | 0 | n-dodecane | 2 | Th(IV), Th(IV) | 0.0000001, 948.276 | HNO3 | 4 | 4 | 25 | 30 |  | 0.0038, 0.000 | No | I think Figures 6 and 7 in this manuscript are the same graphs | Structural Effects in N,N-Dialkyl Amides on Their Extraction Behavior Toward Uranium and Thorium | Pathak, P.N.; Kumbhare, L.B.; Manchanda, V.K. | 2001 | https://doi.org/10.1081/SEI-100001377
1 | CCCCC(CC)CN(CC(CC)CCCC)C(=O)C(C)(C)C | D2EHPVA | Yes | beta | Yes | alpha | 1 | 0 | n-dodecane | 2 | Th(IV), Th(IV) | 0.0000001, 948.276 | HNO3 | 5 | 5 | 25 | 30 |  | 0.0037, 0.000 | No | I think Figures 6 and 7 in this manuscript are the same graphs | Structural Effects in N,N-Dialkyl Amides on Their Extraction Behavior Toward Uranium and Thorium | Pathak, P.N.; Kumbhare, L.B.; Manchanda, V.K. | 2001 | https://doi.org/10.1081/SEI-100001377
1 | CCCCC(CC)CN(CC(CC)CCCC)C(=O)C(C)(C)C | D2EHPVA | Yes | beta | Yes | alpha | 1 | 0 | n-dodecane | 2 | Th(IV), Th(IV) | 0.0000001, 948.276 | HNO3 | 6 | 6 | 25 | 30 |  | 0.0041, 0.000 | No | I think Figures 6 and 7 in this manuscript are the same graphs | Structural Effects in N,N-Dialkyl Amides on Their Extraction Behavior Toward Uranium and Thorium | Pathak, P.N.; Kumbhare, L.B.; Manchanda, V.K. | 2001 | https://doi.org/10.1081/SEI-100001377
1 | CCCCC(CC)CN(CC(CC)CCCC)C(=O)C(C)(C)C | D2EHPVA | Yes | beta | Yes | alpha | 1 | 0 | n-dodecane | 2 | U(VI), Th(IV) | 0.01, 948.276 | HNO3 | 0.01 | 0.01 | 25 | 30 |  | 4.200, 0.000 | No | I think Figures 6 and 7 in this manuscript are the same graphs | Structural Effects in N,N-Dialkyl Amides on Their Extraction Behavior Toward Uranium and Thorium | Pathak, P.N.; Kumbhare, L.B.; Manchanda, V.K. | 2001 | https://doi.org/10.1081/SEI-100001377
1 | CCCCC(CC)CN(CC(CC)CCCC)C(=O)C(C)(C)C | D2EHPVA | Yes | beta | Yes | alpha | 1 | 0 | n-dodecane | 2 | U(VI), Th(IV) | 0.01, 948.276 | HNO3 | 0.1 | 0.1 | 25 | 30 |  | 3.900, 0.000 | No | I think Figures 6 and 7 in this manuscript are the same graphs | Structural Effects in N,N-Dialkyl Amides on Their Extraction Behavior Toward Uranium and Thorium | Pathak, P.N.; Kumbhare, L.B.; Manchanda, V.K. | 2001 | https://doi.org/10.1081/SEI-100001377
1 | CCCCC(CC)CN(CC(CC)CCCC)C(=O)C(C)(C)C | D2EHPVA | Yes | beta | Yes | alpha | 1 | 0 | n-dodecane | 2 | U(VI), Th(IV) | 0.01, 948.276 | HNO3 | 1 | 1 | 25 | 30 |  | 6.700, 0.000 | No | I think Figures 6 and 7 in this manuscript are the same graphs | Structural Effects in N,N-Dialkyl Amides on Their Extraction Behavior Toward Uranium and Thorium | Pathak, P.N.; Kumbhare, L.B.; Manchanda, V.K. | 2001 | https://doi.org/10.1081/SEI-100001377
1 | CCCCC(CC)CN(CC(CC)CCCC)C(=O)C(C)(C)C | D2EHPVA | Yes | beta | Yes | alpha | 1 | 0 | n-dodecane | 2 | U(VI), Th(IV) | 0.01, 948.276 | HNO3 | 2 | 2 | 25 | 30 |  | 8.000, 0.000 | No | I think Figures 6 and 7 in this manuscript are the same graphs | Structural Effects in N,N-Dialkyl Amides on Their Extraction Behavior Toward Uranium and Thorium | Pathak, P.N.; Kumbhare, L.B.; Manchanda, V.K. | 2001 | https://doi.org/10.1081/SEI-100001377
1 | CCCCC(CC)CN(CC(CC)CCCC)C(=O)C(C)(C)C | D2EHPVA | Yes | beta | Yes | alpha | 1 | 0 | n-dodecane | 2 | U(VI), Th(IV) | 0.01, 948.276 | HNO3 | 3 | 3 | 25 | 30 |  | 8.300, 0.000 | No | I think Figures 6 and 7 in this manuscript are the same graphs | Structural Effects in N,N-Dialkyl Amides on Their Extraction Behavior Toward Uranium and Thorium | Pathak, P.N.; Kumbhare, L.B.; Manchanda, V.K. | 2001 | https://doi.org/10.1081/SEI-100001377
1 | CCCCC(CC)CN(CC(CC)CCCC)C(=O)C(C)(C)C | D2EHPVA | Yes | beta | Yes | alpha | 1 | 0 | n-dodecane | 2 | U(VI), Th(IV) | 0.01, 948.276 | HNO3 | 4 | 4 | 25 | 30 |  | 8.300, 0.000 | No | I think Figures 6 and 7 in this manuscript are the same graphs | Structural Effects in N,N-Dialkyl Amides on Their Extraction Behavior Toward Uranium and Thorium | Pathak, P.N.; Kumbhare, L.B.; Manchanda, V.K. | 2001 | https://doi.org/10.1081/SEI-100001377
1 | CCCCC(CC)CN(CC(CC)CCCC)C(=O)C(C)(C)C | D2EHPVA | Yes | beta | Yes | alpha | 1 | 0 | n-dodecane | 2 | U(VI), Th(IV) | 0.01, 948.276 | HNO3 | 5 | 5 | 25 | 30 |  | 6.800, 0.000 | No | I think Figures 6 and 7 in this manuscript are the same graphs | Structural Effects in N,N-Dialkyl Amides on Their Extraction Behavior Toward Uranium and Thorium | Pathak, P.N.; Kumbhare, L.B.; Manchanda, V.K. | 2001 | https://doi.org/10.1081/SEI-100001377
1 | CCCCC(CC)CN(CC(CC)CCCC)C(=O)C(C)(C)C | D2EHPVA | Yes | beta | Yes | alpha | 1 | 0 | n-dodecane | 2 | U(VI), Th(IV) | 0.01, 948.276 | HNO3 | 6 | 6 | 25 | 30 |  | 7.500, 0.000 | No | I think Figures 6 and 7 in this manuscript are the same graphs | Structural Effects in N,N-Dialkyl Amides on Their Extraction Behavior Toward Uranium and Thorium | Pathak, P.N.; Kumbhare, L.B.; Manchanda, V.K. | 2001 | https://doi.org/10.1081/SEI-100001377
1 | CCCCC(CC)CN(CC(CC)CCCC)C(=O)C(C)C | D2EHiBA | Yes | beta | Yes | alpha | 1 | 0 | n-dodecane | 2 | Th(IV), Th(IV) | 0.0000001, 948.276 | HNO3 | 0.01 | 0.01 | 25 | 30 |  | 0.0045, 0.000 | No | I think Figures 6 and 7 in this manuscript are the same graphs | Structural Effects in N,N-Dialkyl Amides on Their Extraction Behavior Toward Uranium and Thorium | Pathak, P.N.; Kumbhare, L.B.; Manchanda, V.K. | 2001 | https://doi.org/10.1081/SEI-100001377
1 | CCCCC(CC)CN(CC(CC)CCCC)C(=O)C(C)C | D2EHiBA | Yes | beta | Yes | alpha | 1 | 0 | n-dodecane | 2 | Th(IV), Th(IV) | 0.0000001, 948.276 | HNO3 | 0.1 | 0.1 | 25 | 30 |  | 0.0095, 0.000 | No | I think Figures 6 and 7 in this manuscript are the same graphs | Structural Effects in N,N-Dialkyl Amides on Their Extraction Behavior Toward Uranium and Thorium | Pathak, P.N.; Kumbhare, L.B.; Manchanda, V.K. | 2001 | https://doi.org/10.1081/SEI-100001377
1 | CCCCC(CC)CN(CC(CC)CCCC)C(=O)C(C)C | D2EHiBA | Yes | beta | Yes | alpha | 1 | 0 | n-dodecane | 2 | Th(IV), Th(IV) | 0.0000001, 948.276 | HNO3 | 1 | 1 | 25 | 30 |  | 0.012, 0.000 | No | I think Figures 6 and 7 in this manuscript are the same graphs | Structural Effects in N,N-Dialkyl Amides on Their Extraction Behavior Toward Uranium and Thorium | Pathak, P.N.; Kumbhare, L.B.; Manchanda, V.K. | 2001 | https://doi.org/10.1081/SEI-100001377
1 | CCCCC(CC)CN(CC(CC)CCCC)C(=O)C(C)C | D2EHiBA | Yes | beta | Yes | alpha | 1 | 0 | n-dodecane | 2 | Th(IV), Th(IV) | 0.0000001, 948.276 | HNO3 | 2 | 2 | 25 | 30 |  | 0.017, 0.000 | No | I think Figures 6 and 7 in this manuscript are the same graphs | Structural Effects in N,N-Dialkyl Amides on Their Extraction Behavior Toward Uranium and Thorium | Pathak, P.N.; Kumbhare, L.B.; Manchanda, V.K. | 2001 | https://doi.org/10.1081/SEI-100001377
1 | CCCCC(CC)CN(CC(CC)CCCC)C(=O)C(C)C | D2EHiBA | Yes | beta | Yes | alpha | 1 | 0 | n-dodecane | 2 | Th(IV), Th(IV) | 0.0000001, 948.276 | HNO3 | 3 | 3 | 25 | 30 |  | 0.022, 0.000 | No | I think Figures 6 and 7 in this manuscript are the same graphs | Structural Effects in N,N-Dialkyl Amides on Their Extraction Behavior Toward Uranium and Thorium | Pathak, P.N.; Kumbhare, L.B.; Manchanda, V.K. | 2001 | https://doi.org/10.1081/SEI-100001377
1 | CCCCC(CC)CN(CC(CC)CCCC)C(=O)C(C)C | D2EHiBA | Yes | beta | Yes | alpha | 1 | 0 | n-dodecane | 2 | Th(IV), Th(IV) | 0.0000001, 948.276 | HNO3 | 4 | 4 | 25 | 30 |  | 0.027, 0.000 | No | I think Figures 6 and 7 in this manuscript are the same graphs | Structural Effects in N,N-Dialkyl Amides on Their Extraction Behavior Toward Uranium and Thorium | Pathak, P.N.; Kumbhare, L.B.; Manchanda, V.K. | 2001 | https://doi.org/10.1081/SEI-100001377
1 | CCCCC(CC)CN(CC(CC)CCCC)C(=O)C(C)C | D2EHiBA | Yes | beta | Yes | alpha | 1 | 0 | n-dodecane | 2 | Th(IV), Th(IV) | 0.0000001, 948.276 | HNO3 | 5 | 5 | 25 | 30 |  | 0.032, 0.000 | No | I think Figures 6 and 7 in this manuscript are the same graphs | Structural Effects in N,N-Dialkyl Amides on Their Extraction Behavior Toward Uranium and Thorium | Pathak, P.N.; Kumbhare, L.B.; Manchanda, V.K. | 2001 | https://doi.org/10.1081/SEI-100001377
1 | CCCCC(CC)CN(CC(CC)CCCC)C(=O)C(C)C | D2EHiBA | Yes | beta | Yes | alpha | 1 | 0 | n-dodecane | 2 | Th(IV), Th(IV) | 0.0000001, 948.276 | HNO3 | 6 | 6 | 25 | 30 |  | 0.037, 0.000 | No | I think Figures 6 and 7 in this manuscript are the same graphs | Structural Effects in N,N-Dialkyl Amides on Their Extraction Behavior Toward Uranium and Thorium | Pathak, P.N.; Kumbhare, L.B.; Manchanda, V.K. | 2001 | https://doi.org/10.1081/SEI-100001377
1 | CCCCC(CC)CN(CC(CC)CCCC)C(=O)C(C)C | D2EHiBA | Yes | beta | Yes | alpha | 1 | 0 | n-dodecane | 2 | U(VI), Th(IV) | 0.01, 948.276 | HNO3 | 0.01 | 0.01 | 25 | 30 |  | 8.600, 0.000 | No | I think Figures 6 and 7 in this manuscript are the same graphs | Structural Effects in N,N-Dialkyl Amides on Their Extraction Behavior Toward Uranium and Thorium | Pathak, P.N.; Kumbhare, L.B.; Manchanda, V.K. | 2001 | https://doi.org/10.1081/SEI-100001377
1 | CCCCC(CC)CN(CC(CC)CCCC)C(=O)C(C)C | D2EHiBA | Yes | beta | Yes | alpha | 1 | 0 | n-dodecane | 2 | U(VI), Th(IV) | 0.01, 948.276 | HNO3 | 0.1 | 0.1 | 25 | 30 |  | 8.600, 0.000 | No | I think Figures 6 and 7 in this manuscript are the same graphs | Structural Effects in N,N-Dialkyl Amides on Their Extraction Behavior Toward Uranium and Thorium | Pathak, P.N.; Kumbhare, L.B.; Manchanda, V.K. | 2001 | https://doi.org/10.1081/SEI-100001377
1 | CCCCC(CC)CN(CC(CC)CCCC)C(=O)C(C)C | D2EHiBA | Yes | beta | Yes | alpha | 1 | 0 | n-dodecane | 2 | U(VI), Th(IV) | 0.01, 948.276 | HNO3 | 1 | 1 | 25 | 30 |  | 8.500, 0.000 | No | I think Figures 6 and 7 in this manuscript are the same graphs | Structural Effects in N,N-Dialkyl Amides on Their Extraction Behavior Toward Uranium and Thorium | Pathak, P.N.; Kumbhare, L.B.; Manchanda, V.K. | 2001 | https://doi.org/10.1081/SEI-100001377
1 | CCCCC(CC)CN(CC(CC)CCCC)C(=O)C(C)C | D2EHiBA | Yes | beta | Yes | alpha | 1 | 0 | n-dodecane | 2 | U(VI), Th(IV) | 0.01, 948.276 | HNO3 | 2 | 2 | 25 | 30 |  | 6.400, 0.000 | No | I think Figures 6 and 7 in this manuscript are the same graphs | Structural Effects in N,N-Dialkyl Amides on Their Extraction Behavior Toward Uranium and Thorium | Pathak, P.N.; Kumbhare, L.B.; Manchanda, V.K. | 2001 | https://doi.org/10.1081/SEI-100001377
1 | CCCCC(CC)CN(CC(CC)CCCC)C(=O)C(C)C | D2EHiBA | Yes | beta | Yes | alpha | 1 | 0 | n-dodecane | 2 | U(VI), Th(IV) | 0.01, 948.276 | HNO3 | 3 | 3 | 25 | 30 |  | 6.800, 0.000 | No | I think Figures 6 and 7 in this manuscript are the same graphs | Structural Effects in N,N-Dialkyl Amides on Their Extraction Behavior Toward Uranium and Thorium | Pathak, P.N.; Kumbhare, L.B.; Manchanda, V.K. | 2001 | https://doi.org/10.1081/SEI-100001377
1 | CCCCC(CC)CN(CC(CC)CCCC)C(=O)C(C)C | D2EHiBA | Yes | beta | Yes | alpha | 1 | 0 | n-dodecane | 2 | U(VI), Th(IV) | 0.01, 948.276 | HNO3 | 4 | 4 | 25 | 30 |  | 6.000, 0.000 | No | I think Figures 6 and 7 in this manuscript are the same graphs | Structural Effects in N,N-Dialkyl Amides on Their Extraction Behavior Toward Uranium and Thorium | Pathak, P.N.; Kumbhare, L.B.; Manchanda, V.K. | 2001 | https://doi.org/10.1081/SEI-100001377
1 | CCCCC(CC)CN(CC(CC)CCCC)C(=O)C(C)C | D2EHiBA | Yes | beta | Yes | alpha | 1 | 0 | n-dodecane | 2 | U(VI), Th(IV) | 0.01, 948.276 | HNO3 | 5 | 5 | 25 | 30 |  | 4.100, 0.000 | No | I think Figures 6 and 7 in this manuscript are the same graphs | Structural Effects in N,N-Dialkyl Amides on Their Extraction Behavior Toward Uranium and Thorium | Pathak, P.N.; Kumbhare, L.B.; Manchanda, V.K. | 2001 | https://doi.org/10.1081/SEI-100001377
1 | CCCCC(CC)CN(CC(CC)CCCC)C(=O)C(C)C | D2EHiBA | Yes | beta | Yes | alpha | 1 | 0 | n-dodecane | 2 | U(VI), Th(IV) | 0.01, 948.276 | HNO3 | 6 | 6 | 25 | 30 |  | 2.200, 0.000 | No | I think Figures 6 and 7 in this manuscript are the same graphs | Structural Effects in N,N-Dialkyl Amides on Their Extraction Behavior Toward Uranium and Thorium | Pathak, P.N.; Kumbhare, L.B.; Manchanda, V.K. | 2001 | https://doi.org/10.1081/SEI-100001377
1 | CCCCC(CC)CN(CC(CC)CCCC)C(=O)C(C)C | D2EHiBA | Yes | beta | Yes | alpha | 1 | 0 | n-dodecane | 1 | U(VI) | 0.01 | HNO3 | 3 | 3 | 25 | 2 |  | 1.95 | No | Doesn't explicity state the U(VI) 'tracer' concentration. But Ref 10 in the paper uses some of the same figures, and state 0.01 mM as the U(VI) tracer concentration | Separation Studies of Uranium and Thorium Using Di-2-Ethylhexyl Isobutyramide (D2EHiBA) | Pathak, P.N.; Veeraraghavan, R.; Prabhu, D.R.; Mahajan, G.R.; Manchanda, V.K. | 1999 | https://doi.org/10.1081/SS-100100793 | ***MUST DOUBLE CHECK LOG-LOG PLOTS ***
1 | CCCCC(CC)CN(CC(CC)CCCC)C(=O)C(C)C | D2EHiBA | Yes | beta | Yes | alpha | 1 | 0 | n-dodecane | 1 | U(VI) | 0.01 | HNO3 | 3 | 3 | 25 | 5 |  | 2.01 | No | Doesn't explicity state the U(VI) 'tracer' concentration. But Ref 10 in the paper uses some of the same figures, and state 0.01 mM as the U(VI) tracer concentration | Separation Studies of Uranium and Thorium Using Di-2-Ethylhexyl Isobutyramide (D2EHiBA) | Pathak, P.N.; Veeraraghavan, R.; Prabhu, D.R.; Mahajan, G.R.; Manchanda, V.K. | 1999 | https://doi.org/10.1081/SS-100100793
1 | CCCCC(CC)CN(CC(CC)CCCC)C(=O)C(C)C | D2EHiBA | Yes | beta | Yes | alpha | 1 | 0 | n-dodecane | 1 | U(VI) | 0.01 | HNO3 | 3 | 3 | 25 | 15 |  | 2.13 | No | Doesn't explicity state the U(VI) 'tracer' concentration. But Ref 10 in the paper uses some of the same figures, and state 0.01 mM as the U(VI) tracer concentration | Separation Studies of Uranium and Thorium Using Di-2-Ethylhexyl Isobutyramide (D2EHiBA) | Pathak, P.N.; Veeraraghavan, R.; Prabhu, D.R.; Mahajan, G.R.; Manchanda, V.K. | 1999 | https://doi.org/10.1081/SS-100100793
1 | CCCCC(CC)CN(CC(CC)CCCC)C(=O)C(C)C | D2EHiBA | Yes | beta | Yes | alpha | 1 | 0 | n-dodecane | 1 | U(VI) | 0.01 | HNO3 | 3 | 3 | 25 | 30 |  | 2.22 | No | Doesn't explicity state the U(VI) 'tracer' concentration. But Ref 10 in the paper uses some of the same figures, and state 0.01 mM as the U(VI) tracer concentration | Separation Studies of Uranium and Thorium Using Di-2-Ethylhexyl Isobutyramide (D2EHiBA) | Pathak, P.N.; Veeraraghavan, R.; Prabhu, D.R.; Mahajan, G.R.; Manchanda, V.K. | 1999 | https://doi.org/10.1081/SS-100100793
1 | CCCCC(CC)CN(CC(CC)CCCC)C(=O)C(C)C | D2EHiBA | Yes | beta | Yes | alpha | 1 | 0 | n-dodecane | 1 | U(VI) | 0.01 | HNO3 | 3 | 3 | 25 | 60 |  | 2.16 | No | Doesn't explicity state the U(VI) 'tracer' concentration. But Ref 10 in the paper uses some of the same figures, and state 0.01 mM as the U(VI) tracer concentration | Separation Studies of Uranium and Thorium Using Di-2-Ethylhexyl Isobutyramide (D2EHiBA) | Pathak, P.N.; Veeraraghavan, R.; Prabhu, D.R.; Mahajan, G.R.; Manchanda, V.K. | 1999 | https://doi.org/10.1081/SS-100100793
1 | CCCCC(CC)CN(CC(CC)CCCC)C(=O)C(C)C | D2EHiBA | Yes | beta | Yes | alpha | 1 | 0 | n-dodecane | 1 | U(VI) | 0.01 | HNO3 | 3 | 3 | 25 | 125 |  | 2.24 | No | Doesn't explicity state the U(VI) 'tracer' concentration. But Ref 10 in the paper uses some of the same figures, and state 0.01 mM as the U(VI) tracer concentration | Separation Studies of Uranium and Thorium Using Di-2-Ethylhexyl Isobutyramide (D2EHiBA) | Pathak, P.N.; Veeraraghavan, R.; Prabhu, D.R.; Mahajan, G.R.; Manchanda, V.K. | 1999 | https://doi.org/10.1081/SS-100100793
1 | CCCCC(CC)CN(CC(CC)CCCC)C(=O)C(C)C | D2EHiBA | Yes | beta | Yes | alpha | 1 | 0 | n-dodecane | 1 | U(VI) | 0.01 | HNO3 | 6 | 6 | 25 | 2 |  | 3.77 | No | Doesn't explicity state the U(VI) 'tracer' concentration. But Ref 10 in the paper uses some of the same figures, and state 0.01 mM as the U(VI) tracer concentration | Separation Studies of Uranium and Thorium Using Di-2-Ethylhexyl Isobutyramide (D2EHiBA) | Pathak, P.N.; Veeraraghavan, R.; Prabhu, D.R.; Mahajan, G.R.; Manchanda, V.K. | 1999 | https://doi.org/10.1081/SS-100100793
1 | CCCCC(CC)CN(CC(CC)CCCC)C(=O)C(C)C | D2EHiBA | Yes | beta | Yes | alpha | 1 | 0 | n-dodecane | 1 | U(VI) | 0.01 | HNO3 | 6 | 6 | 25 | 5 |  | 4.08 | No | Doesn't explicity state the U(VI) 'tracer' concentration. But Ref 10 in the paper uses some of the same figures, and state 0.01 mM as the U(VI) tracer concentration | Separation Studies of Uranium and Thorium Using Di-2-Ethylhexyl Isobutyramide (D2EHiBA) | Pathak, P.N.; Veeraraghavan, R.; Prabhu, D.R.; Mahajan, G.R.; Manchanda, V.K. | 1999 | https://doi.org/10.1081/SS-100100793
1 | CCCCC(CC)CN(CC(CC)CCCC)C(=O)C(C)C | D2EHiBA | Yes | beta | Yes | alpha | 1 | 0 | n-dodecane | 1 | U(VI) | 0.01 | HNO3 | 6 | 6 | 25 | 15 |  | 4.01 | No | Doesn't explicity state the U(VI) 'tracer' concentration. But Ref 10 in the paper uses some of the same figures, and state 0.01 mM as the U(VI) tracer concentration | Separation Studies of Uranium and Thorium Using Di-2-Ethylhexyl Isobutyramide (D2EHiBA) | Pathak, P.N.; Veeraraghavan, R.; Prabhu, D.R.; Mahajan, G.R.; Manchanda, V.K. | 1999 | https://doi.org/10.1081/SS-100100793
1 | CCCCC(CC)CN(CC(CC)CCCC)C(=O)C(C)C | D2EHiBA | Yes | beta | Yes | alpha | 1 | 0 | n-dodecane | 1 | U(VI) | 0.01 | HNO3 | 6 | 6 | 25 | 30 |  | 4.18 | No | Doesn't explicity state the U(VI) 'tracer' concentration. But Ref 10 in the paper uses some of the same figures, and state 0.01 mM as the U(VI) tracer concentration | Separation Studies of Uranium and Thorium Using Di-2-Ethylhexyl Isobutyramide (D2EHiBA) | Pathak, P.N.; Veeraraghavan, R.; Prabhu, D.R.; Mahajan, G.R.; Manchanda, V.K. | 1999 | https://doi.org/10.1081/SS-100100793
1 | CCCCC(CC)CN(CC(CC)CCCC)C(=O)C(C)C | D2EHiBA | Yes | beta | Yes | alpha | 1 | 0 | n-dodecane | 1 | U(VI) | 0.01 | HNO3 | 6 | 6 | 25 | 60 |  | 4.18 | No | Doesn't explicity state the U(VI) 'tracer' concentration. But Ref 10 in the paper uses some of the same figures, and state 0.01 mM as the U(VI) tracer concentration | Separation Studies of Uranium and Thorium Using Di-2-Ethylhexyl Isobutyramide (D2EHiBA) | Pathak, P.N.; Veeraraghavan, R.; Prabhu, D.R.; Mahajan, G.R.; Manchanda, V.K. | 1999 | https://doi.org/10.1081/SS-100100793
1 | CCCCC(CC)CN(CC(CC)CCCC)C(=O)C(C)C | D2EHiBA | Yes | beta | Yes | alpha | 1 | 0 | n-dodecane | 1 | U(VI) | 0.01 | HNO3 | 6 | 6 | 25 | 125 |  | 4.21 | No | Doesn't explicity state the U(VI) 'tracer' concentration. But Ref 10 in the paper uses some of the same figures, and state 0.01 mM as the U(VI) tracer concentration | Separation Studies of Uranium and Thorium Using Di-2-Ethylhexyl Isobutyramide (D2EHiBA) | Pathak, P.N.; Veeraraghavan, R.; Prabhu, D.R.; Mahajan, G.R.; Manchanda, V.K. | 1999 | https://doi.org/10.1081/SS-100100793
1 | CCCCC(CC)CN(CC(CC)CCCC)C(=O)C(C)C | D2EHiBA | Yes | beta | Yes | alpha | 0.1162998 | 0 | n-dodecane | 1 | U(VI) | 0.01 | HNO3 | 2 | 2 | 25 | 30 |  | 0.03040294 | No | Doesn't explicity state the U(VI) 'tracer' concentration. But Ref 10 in the paper uses some of the same figures, and state 0.01 mM as the U(VI) tracer concentration | Separation Studies of Uranium and Thorium Using Di-2-Ethylhexyl Isobutyramide (D2EHiBA) | Pathak, P.N.; Veeraraghavan, R.; Prabhu, D.R.; Mahajan, G.R.; Manchanda, V.K. | 1999 | https://doi.org/10.1081/SS-100100793
1 | CCCCC(CC)CN(CC(CC)CCCC)C(=O)C(C)C | D2EHiBA | Yes | beta | Yes | alpha | 0.2330861 | 0 | n-dodecane | 1 | U(VI) | 0.01 | HNO3 | 2 | 2 | 25 | 30 |  | 0.1217385 | No | Doesn't explicity state the U(VI) 'tracer' concentration. But Ref 10 in the paper uses some of the same figures, and state 0.01 mM as the U(VI) tracer concentration | Separation Studies of Uranium and Thorium Using Di-2-Ethylhexyl Isobutyramide (D2EHiBA) | Pathak, P.N.; Veeraraghavan, R.; Prabhu, D.R.; Mahajan, G.R.; Manchanda, V.K. | 1999 | https://doi.org/10.1081/SS-100100793
1 | CCCCC(CC)CN(CC(CC)CCCC)C(=O)C(C)C | D2EHiBA | Yes | beta | Yes | alpha | 0.3494626 | 0 | n-dodecane | 1 | U(VI) | 0.01 | HNO3 | 2 | 2 | 25 | 30 |  | 0.2665328 | No | Doesn't explicity state the U(VI) 'tracer' concentration. But Ref 10 in the paper uses some of the same figures, and state 0.01 mM as the U(VI) tracer concentration | Separation Studies of Uranium and Thorium Using Di-2-Ethylhexyl Isobutyramide (D2EHiBA) | Pathak, P.N.; Veeraraghavan, R.; Prabhu, D.R.; Mahajan, G.R.; Manchanda, V.K. | 1999 | https://doi.org/10.1081/SS-100100793
1 | CCCCC(CC)CN(CC(CC)CCCC)C(=O)C(C)C | D2EHiBA | Yes | beta | Yes | alpha | 0.4643001 | 0 | n-dodecane | 1 | U(VI) | 0.01 | HNO3 | 2 | 2 | 25 | 30 |  | 0.5833475 | No | Doesn't explicity state the U(VI) 'tracer' concentration. But Ref 10 in the paper uses some of the same figures, and state 0.01 mM as the U(VI) tracer concentration | Separation Studies of Uranium and Thorium Using Di-2-Ethylhexyl Isobutyramide (D2EHiBA) | Pathak, P.N.; Veeraraghavan, R.; Prabhu, D.R.; Mahajan, G.R.; Manchanda, V.K. | 1999 | https://doi.org/10.1081/SS-100100793
1 | CCCCC(CC)CN(CC(CC)CCCC)C(=O)C(C)C | D2EHiBA | Yes | beta | Yes | alpha | 0.5823561 | 0 | n-dodecane | 1 | U(VI) | 0.01 | HNO3 | 2 | 2 | 25 | 30 |  | 1.000425 | No | Doesn't explicity state the U(VI) 'tracer' concentration. But Ref 10 in the paper uses some of the same figures, and state 0.01 mM as the U(VI) tracer concentration | Separation Studies of Uranium and Thorium Using Di-2-Ethylhexyl Isobutyramide (D2EHiBA) | Pathak, P.N.; Veeraraghavan, R.; Prabhu, D.R.; Mahajan, G.R.; Manchanda, V.K. | 1999 | https://doi.org/10.1081/SS-100100793
1 | CCCCC(CC)CN(CC(CC)CCCC)C(=O)C(C)C | D2EHiBA | Yes | beta | Yes | alpha | 1 | 0 | n-dodecane | 1 | U(VI) | 0.01 | HNO3 | 0.01 | 0.01 | 25 | 30 |  | 0.00196993 | No | Doesn't explicity state the U(VI) 'tracer' concentration. But Ref 10 in the paper uses some of the same figures, and state 0.01 mM as the U(VI) tracer concentration | Separation Studies of Uranium and Thorium Using Di-2-Ethylhexyl Isobutyramide (D2EHiBA) | Pathak, P.N.; Veeraraghavan, R.; Prabhu, D.R.; Mahajan, G.R.; Manchanda, V.K. | 1999 | https://doi.org/10.1081/SS-100100793
1 | CCCCC(CC)CN(CC(CC)CCCC)C(=O)C(C)C | D2EHiBA | Yes | beta | Yes | alpha | 1 | 0 | n-dodecane | 1 | U(VI) | 0.01 | HNO3 | 0.1 | 0.1 | 25 | 30 |  | 0.002317564 | No | Doesn't explicity state the U(VI) 'tracer' concentration. But Ref 10 in the paper uses some of the same figures, and state 0.01 mM as the U(VI) tracer concentration | Separation Studies of Uranium and Thorium Using Di-2-Ethylhexyl Isobutyramide (D2EHiBA) | Pathak, P.N.; Veeraraghavan, R.; Prabhu, D.R.; Mahajan, G.R.; Manchanda, V.K. | 1999 | https://doi.org/10.1081/SS-100100793
1 | CCCCC(CC)CN(CC(CC)CCCC)C(=O)C(C)C | D2EHiBA | Yes | beta | Yes | alpha | 1 | 0 | n-dodecane | 1 | U(VI) | 0.01 | HNO3 | 1 | 1 | 25 | 30 |  | 0.24 | No | Doesn't explicity state the U(VI) 'tracer' concentration. But Ref 10 in the paper uses some of the same figures, and state 0.01 mM as the U(VI) tracer concentration | Separation Studies of Uranium and Thorium Using Di-2-Ethylhexyl Isobutyramide (D2EHiBA) | Pathak, P.N.; Veeraraghavan, R.; Prabhu, D.R.; Mahajan, G.R.; Manchanda, V.K. | 1999 | https://doi.org/10.1081/SS-100100793
1 | CCCCC(CC)CN(CC(CC)CCCC)C(=O)C(C)C | D2EHiBA | Yes | beta | Yes | alpha | 1 | 0 | n-dodecane | 1 | U(VI) | 0.01 | HNO3 | 2 | 2 | 25 | 30 |  | 1.19 | No | Doesn't explicity state the U(VI) 'tracer' concentration. But Ref 10 in the paper uses some of the same figures, and state 0.01 mM as the U(VI) tracer concentration | Separation Studies of Uranium and Thorium Using Di-2-Ethylhexyl Isobutyramide (D2EHiBA) | Pathak, P.N.; Veeraraghavan, R.; Prabhu, D.R.; Mahajan, G.R.; Manchanda, V.K. | 1999 | https://doi.org/10.1081/SS-100100793
1 | CCCCC(CC)CN(CC(CC)CCCC)C(=O)C(C)C | D2EHiBA | Yes | beta | Yes | alpha | 1 | 0 | n-dodecane | 1 | U(VI) | 0.01 | HNO3 | 3 | 3 | 25 | 30 |  | 2.37 | No | Doesn't explicity state the U(VI) 'tracer' concentration. But Ref 10 in the paper uses some of the same figures, and state 0.01 mM as the U(VI) tracer concentration | Separation Studies of Uranium and Thorium Using Di-2-Ethylhexyl Isobutyramide (D2EHiBA) | Pathak, P.N.; Veeraraghavan, R.; Prabhu, D.R.; Mahajan, G.R.; Manchanda, V.K. | 1999 | https://doi.org/10.1081/SS-100100793
1 | CCCCC(CC)CN(CC(CC)CCCC)C(=O)C(C)C | D2EHiBA | Yes | beta | Yes | alpha | 1 | 0 | n-dodecane | 1 | U(VI) | 0.01 | HNO3 | 4 | 4 | 25 | 30 |  | 3.69 | No | Doesn't explicity state the U(VI) 'tracer' concentration. But Ref 10 in the paper uses some of the same figures, and state 0.01 mM as the U(VI) tracer concentration | Separation Studies of Uranium and Thorium Using Di-2-Ethylhexyl Isobutyramide (D2EHiBA) | Pathak, P.N.; Veeraraghavan, R.; Prabhu, D.R.; Mahajan, G.R.; Manchanda, V.K. | 1999 | https://doi.org/10.1081/SS-100100793
1 | CCCCC(CC)CN(CC(CC)CCCC)C(=O)C(C)C | D2EHiBA | Yes | beta | Yes | alpha | 1 | 0 | n-dodecane | 1 | U(VI) | 0.01 | HNO3 | 5 | 5 | 25 | 30 |  | 4.6 | No | Doesn't explicity state the U(VI) 'tracer' concentration. But Ref 10 in the paper uses some of the same figures, and state 0.01 mM as the U(VI) tracer concentration | Separation Studies of Uranium and Thorium Using Di-2-Ethylhexyl Isobutyramide (D2EHiBA) | Pathak, P.N.; Veeraraghavan, R.; Prabhu, D.R.; Mahajan, G.R.; Manchanda, V.K. | 1999 | https://doi.org/10.1081/SS-100100793
1 | CCCCC(CC)CN(CC(CC)CCCC)C(=O)C(C)C | D2EHiBA | Yes | beta | Yes | alpha | 1 | 0 | n-dodecane | 1 | U(VI) | 0.01 | HNO3 | 6 | 6 | 25 | 30 |  | 4.450042 | No | Doesn't explicity state the U(VI) 'tracer' concentration. But Ref 10 in the paper uses some of the same figures, and state 0.01 mM as the U(VI) tracer concentration | Separation Studies of Uranium and Thorium Using Di-2-Ethylhexyl Isobutyramide (D2EHiBA) | Pathak, P.N.; Veeraraghavan, R.; Prabhu, D.R.; Mahajan, G.R.; Manchanda, V.K. | 1999 | https://doi.org/10.1081/SS-100100793
1 | CCCCC(CC)CN(CC(CC)CCCC)C(=O)C(C)C | D2EHiBA | Yes | beta | Yes | alpha | 1 | 0 | n-dodecane | 1 | U(VI) | 0.01 | HNO3 | 7 | 7 | 25 | 30 |  | 3.8 | No | Doesn't explicity state the U(VI) 'tracer' concentration. But Ref 10 in the paper uses some of the same figures, and state 0.01 mM as the U(VI) tracer concentration | Separation Studies of Uranium and Thorium Using Di-2-Ethylhexyl Isobutyramide (D2EHiBA) | Pathak, P.N.; Veeraraghavan, R.; Prabhu, D.R.; Mahajan, G.R.; Manchanda, V.K. | 1999 | https://doi.org/10.1081/SS-100100793
1 | CCCCC(CC)CN(CC(CC)CCCC)C(=O)C(C)C | D2EHiBA | Yes | beta | Yes | alpha | 1 | 0 | n-dodecane | 1 | U(VI) | 0.01 | HNO3 | 8 | 8 | 25 | 30 |  | 3.3 | No | Doesn't explicity state the U(VI) 'tracer' concentration. But Ref 10 in the paper uses some of the same figures, and state 0.01 mM as the U(VI) tracer concentration | Separation Studies of Uranium and Thorium Using Di-2-Ethylhexyl Isobutyramide (D2EHiBA) | Pathak, P.N.; Veeraraghavan, R.; Prabhu, D.R.; Mahajan, G.R.; Manchanda, V.K. | 1999 | https://doi.org/10.1081/SS-100100793
1 | CCCCC(CC)CN(CC(CC)CCCC)C(=O)C(C)C | D2EHiBA | Yes | beta | Yes | alpha | 1 | 0 | n-dodecane | 1 | U(VI) | 0.01 | HNO3 | 10 | 10 | 25 | 30 |  | 2.4 | No | Doesn't explicity state the U(VI) 'tracer' concentration. But Ref 10 in the paper uses some of the same figures, and state 0.01 mM as the U(VI) tracer concentration | Separation Studies of Uranium and Thorium Using Di-2-Ethylhexyl Isobutyramide (D2EHiBA) | Pathak, P.N.; Veeraraghavan, R.; Prabhu, D.R.; Mahajan, G.R.; Manchanda, V.K. | 1999 | https://doi.org/10.1081/SS-100100793
1 | CCCCC(CC)CN(CC(CC)CCCC)C(=O)C(C)C | D2EHiBA | Yes | beta | Yes | alpha | 1 | 0 | n-dodecane | 1 | Th(IV) | 1e-08 | HNO3 | 0.01 | 0.01 | 25 | 30 |  | 0.00196993 | No | Doesn't explicity state the U(VI) 'tracer' concentration. But Ref 10 in the paper uses some of the same figures, and state 0.01 mM as the U(VI) tracer concentration | Separation Studies of Uranium and Thorium Using Di-2-Ethylhexyl Isobutyramide (D2EHiBA) | Pathak, P.N.; Veeraraghavan, R.; Prabhu, D.R.; Mahajan, G.R.; Manchanda, V.K. | 1999 | https://doi.org/10.1081/SS-100100793
1 | CCCCC(CC)CN(CC(CC)CCCC)C(=O)C(C)C | D2EHiBA | Yes | beta | Yes | alpha | 1 | 0 | n-dodecane | 1 | Th(IV) | 1e-08 | HNO3 | 0.1 | 0.1 | 25 | 30 |  | 0.002317564 | No | Doesn't explicity state the U(VI) 'tracer' concentration. But Ref 10 in the paper uses some of the same figures, and state 0.01 mM as the U(VI) tracer concentration | Separation Studies of Uranium and Thorium Using Di-2-Ethylhexyl Isobutyramide (D2EHiBA) | Pathak, P.N.; Veeraraghavan, R.; Prabhu, D.R.; Mahajan, G.R.; Manchanda, V.K. | 1999 | https://doi.org/10.1081/SS-100100793
1 | CCCCC(CC)CN(CC(CC)CCCC)C(=O)C(C)C | D2EHiBA | Yes | beta | Yes | alpha | 1 | 0 | n-dodecane | 1 | Th(IV) | 1e-08 | HNO3 | 1 | 1 | 25 | 30 |  | 0.005175983 | No | Doesn't explicity state the U(VI) 'tracer' concentration. But Ref 10 in the paper uses some of the same figures, and state 0.01 mM as the U(VI) tracer concentration | Separation Studies of Uranium and Thorium Using Di-2-Ethylhexyl Isobutyramide (D2EHiBA) | Pathak, P.N.; Veeraraghavan, R.; Prabhu, D.R.; Mahajan, G.R.; Manchanda, V.K. | 1999 | https://doi.org/10.1081/SS-100100793
1 | CCCCC(CC)CN(CC(CC)CCCC)C(=O)C(C)C | D2EHiBA | Yes | beta | Yes | alpha | 1 | 0 | n-dodecane | 1 | Th(IV) | 1e-08 | HNO3 | 2 | 2 | 25 | 30 |  | 0.005175983 | No | Doesn't explicity state the U(VI) 'tracer' concentration. But Ref 10 in the paper uses some of the same figures, and state 0.01 mM as the U(VI) tracer concentration | Separation Studies of Uranium and Thorium Using Di-2-Ethylhexyl Isobutyramide (D2EHiBA) | Pathak, P.N.; Veeraraghavan, R.; Prabhu, D.R.; Mahajan, G.R.; Manchanda, V.K. | 1999 | https://doi.org/10.1081/SS-100100793
1 | CCCCC(CC)CN(CC(CC)CCCC)C(=O)C(C)C | D2EHiBA | Yes | beta | Yes | alpha | 1 | 0 | n-dodecane | 1 | Th(IV) | 1e-08 | HNO3 | 3 | 3 | 25 | 30 |  | 0.005175983 | No | Doesn't explicity state the U(VI) 'tracer' concentration. But Ref 10 in the paper uses some of the same figures, and state 0.01 mM as the U(VI) tracer concentration | Separation Studies of Uranium and Thorium Using Di-2-Ethylhexyl Isobutyramide (D2EHiBA) | Pathak, P.N.; Veeraraghavan, R.; Prabhu, D.R.; Mahajan, G.R.; Manchanda, V.K. | 1999 | https://doi.org/10.1081/SS-100100793
1 | CCCCC(CC)CN(CC(CC)CCCC)C(=O)C(C)C | D2EHiBA | Yes | beta | Yes | alpha | 1 | 0 | n-dodecane | 1 | Th(IV) | 1e-08 | HNO3 | 4 | 4 | 25 | 30 |  | 0.01035197 | No | Doesn't explicity state the U(VI) 'tracer' concentration. But Ref 10 in the paper uses some of the same figures, and state 0.01 mM as the U(VI) tracer concentration | Separation Studies of Uranium and Thorium Using Di-2-Ethylhexyl Isobutyramide (D2EHiBA) | Pathak, P.N.; Veeraraghavan, R.; Prabhu, D.R.; Mahajan, G.R.; Manchanda, V.K. | 1999 | https://doi.org/10.1081/SS-100100793
1 | CCCCC(CC)CN(CC(CC)CCCC)C(=O)C(C)C | D2EHiBA | Yes | beta | Yes | alpha | 1 | 0 | n-dodecane | 1 | Th(IV) | 1e-08 | HNO3 | 5 | 5 | 25 | 30 |  | 0.02070393 | No | Doesn't explicity state the U(VI) 'tracer' concentration. But Ref 10 in the paper uses some of the same figures, and state 0.01 mM as the U(VI) tracer concentration | Separation Studies of Uranium and Thorium Using Di-2-Ethylhexyl Isobutyramide (D2EHiBA) | Pathak, P.N.; Veeraraghavan, R.; Prabhu, D.R.; Mahajan, G.R.; Manchanda, V.K. | 1999 | https://doi.org/10.1081/SS-100100793
1 | CCCCC(CC)CN(CC(CC)CCCC)C(=O)C(C)C | D2EHiBA | Yes | beta | Yes | alpha | 1 | 0 | n-dodecane | 1 | Th(IV) | 1e-08 | HNO3 | 6 | 6 | 25 | 30 |  | 0.04140787 | No | Doesn't explicity state the U(VI) 'tracer' concentration. But Ref 10 in the paper uses some of the same figures, and state 0.01 mM as the U(VI) tracer concentration | Separation Studies of Uranium and Thorium Using Di-2-Ethylhexyl Isobutyramide (D2EHiBA) | Pathak, P.N.; Veeraraghavan, R.; Prabhu, D.R.; Mahajan, G.R.; Manchanda, V.K. | 1999 | https://doi.org/10.1081/SS-100100793
1 | CCCCC(CC)CN(CC(CC)CCCC)C(=O)C(C)C | D2EHiBA | Yes | beta | Yes | alpha | 1 | 0 | n-dodecane | 2 | U(VI), U(VI) | 0.010, 4.202 | HNO3 | 0.01 | 0.01 | 25 | 30 |  | 0.002, 0.000 | No | Doesn't explicity state the U(VI) 'tracer' concentration. But Ref 10 in the paper uses some of the same figures, and state 0.01 mM as the U(VI) tracer concentration | Separation Studies of Uranium and Thorium Using Di-2-Ethylhexyl Isobutyramide (D2EHiBA) | Pathak, P.N.; Veeraraghavan, R.; Prabhu, D.R.; Mahajan, G.R.; Manchanda, V.K. | 1999 | https://doi.org/10.1081/SS-100100793
1 | CCCCC(CC)CN(CC(CC)CCCC)C(=O)C(C)C | D2EHiBA | Yes | beta | Yes | alpha | 1 | 0 | n-dodecane | 2 | U(VI), U(VI) | 0.010, 4.202 | HNO3 | 0.1 | 0.1 | 25 | 30 |  | 0.005, 0.000 | No | Doesn't explicity state the U(VI) 'tracer' concentration. But Ref 10 in the paper uses some of the same figures, and state 0.01 mM as the U(VI) tracer concentration | Separation Studies of Uranium and Thorium Using Di-2-Ethylhexyl Isobutyramide (D2EHiBA) | Pathak, P.N.; Veeraraghavan, R.; Prabhu, D.R.; Mahajan, G.R.; Manchanda, V.K. | 1999 | https://doi.org/10.1081/SS-100100793
1 | CCCCC(CC)CN(CC(CC)CCCC)C(=O)C(C)C | D2EHiBA | Yes | beta | Yes | alpha | 1 | 0 | n-dodecane | 2 | U(VI), U(VI) | 0.010, 4.202 | HNO3 | 1 | 1 | 25 | 30 |  | 0.238, 0.000 | No | Doesn't explicity state the U(VI) 'tracer' concentration. But Ref 10 in the paper uses some of the same figures, and state 0.01 mM as the U(VI) tracer concentration | Separation Studies of Uranium and Thorium Using Di-2-Ethylhexyl Isobutyramide (D2EHiBA) | Pathak, P.N.; Veeraraghavan, R.; Prabhu, D.R.; Mahajan, G.R.; Manchanda, V.K. | 1999 | https://doi.org/10.1081/SS-100100793
1 | CCCCC(CC)CN(CC(CC)CCCC)C(=O)C(C)C | D2EHiBA | Yes | beta | Yes | alpha | 1 | 0 | n-dodecane | 2 | U(VI), U(VI) | 0.010, 4.202 | HNO3 | 2 | 2 | 25 | 30 |  | 0.963, 0.000 | No | Doesn't explicity state the U(VI) 'tracer' concentration. But Ref 10 in the paper uses some of the same figures, and state 0.01 mM as the U(VI) tracer concentration | Separation Studies of Uranium and Thorium Using Di-2-Ethylhexyl Isobutyramide (D2EHiBA) | Pathak, P.N.; Veeraraghavan, R.; Prabhu, D.R.; Mahajan, G.R.; Manchanda, V.K. | 1999 | https://doi.org/10.1081/SS-100100793
1 | CCCCC(CC)CN(CC(CC)CCCC)C(=O)C(C)C | D2EHiBA | Yes | beta | Yes | alpha | 1 | 0 | n-dodecane | 2 | U(VI), U(VI) | 0.010, 4.202 | HNO3 | 3 | 3 | 25 | 30 |  | 2.086, 0.000 | No | Doesn't explicity state the U(VI) 'tracer' concentration. But Ref 10 in the paper uses some of the same figures, and state 0.01 mM as the U(VI) tracer concentration | Separation Studies of Uranium and Thorium Using Di-2-Ethylhexyl Isobutyramide (D2EHiBA) | Pathak, P.N.; Veeraraghavan, R.; Prabhu, D.R.; Mahajan, G.R.; Manchanda, V.K. | 1999 | https://doi.org/10.1081/SS-100100793
1 | CCCCC(CC)CN(CC(CC)CCCC)C(=O)C(C)C | D2EHiBA | Yes | beta | Yes | alpha | 1 | 0 | n-dodecane | 2 | U(VI), U(VI) | 0.010, 4.202 | HNO3 | 4 | 4 | 25 | 30 |  | 3.183, 0.000 | No | Doesn't explicity state the U(VI) 'tracer' concentration. But Ref 10 in the paper uses some of the same figures, and state 0.01 mM as the U(VI) tracer concentration | Separation Studies of Uranium and Thorium Using Di-2-Ethylhexyl Isobutyramide (D2EHiBA) | Pathak, P.N.; Veeraraghavan, R.; Prabhu, D.R.; Mahajan, G.R.; Manchanda, V.K. | 1999 | https://doi.org/10.1081/SS-100100793
1 | CCCCC(CC)CN(CC(CC)CCCC)C(=O)C(C)C | D2EHiBA | Yes | beta | Yes | alpha | 1 | 0 | n-dodecane | 2 | U(VI), U(VI) | 0.010, 4.202 | HNO3 | 5 | 5 | 25 | 30 |  | 3.654, 0.000 | No | Doesn't explicity state the U(VI) 'tracer' concentration. But Ref 10 in the paper uses some of the same figures, and state 0.01 mM as the U(VI) tracer concentration | Separation Studies of Uranium and Thorium Using Di-2-Ethylhexyl Isobutyramide (D2EHiBA) | Pathak, P.N.; Veeraraghavan, R.; Prabhu, D.R.; Mahajan, G.R.; Manchanda, V.K. | 1999 | https://doi.org/10.1081/SS-100100793
1 | CCCCC(CC)CN(CC(CC)CCCC)C(=O)C(C)C | D2EHiBA | Yes | beta | Yes | alpha | 1 | 0 | n-dodecane | 2 | U(VI), U(VI) | 0.010, 4.202 | HNO3 | 6 | 6 | 25 | 30 |  | 3.732, 0.000 | No | Doesn't explicity state the U(VI) 'tracer' concentration. But Ref 10 in the paper uses some of the same figures, and state 0.01 mM as the U(VI) tracer concentration | Separation Studies of Uranium and Thorium Using Di-2-Ethylhexyl Isobutyramide (D2EHiBA) | Pathak, P.N.; Veeraraghavan, R.; Prabhu, D.R.; Mahajan, G.R.; Manchanda, V.K. | 1999 | https://doi.org/10.1081/SS-100100793
1 | CCCCC(CC)CN(CC(CC)CCCC)C(=O)C(C)C | D2EHiBA | Yes | beta | Yes | alpha | 1 | 0 | n-dodecane | 2 | U(VI), Th(IV) | 0.010, 4.310 | HNO3 | 0.01 | 0.01 | 25 | 30 |  | 0.002, 0.000 | No | Doesn't explicity state the U(VI) 'tracer' concentration. But Ref 10 in the paper uses some of the same figures, and state 0.01 mM as the U(VI) tracer concentration | Separation Studies of Uranium and Thorium Using Di-2-Ethylhexyl Isobutyramide (D2EHiBA) | Pathak, P.N.; Veeraraghavan, R.; Prabhu, D.R.; Mahajan, G.R.; Manchanda, V.K. | 1999 | https://doi.org/10.1081/SS-100100793
1 | CCCCC(CC)CN(CC(CC)CCCC)C(=O)C(C)C | D2EHiBA | Yes | beta | Yes | alpha | 1 | 0 | n-dodecane | 2 | U(VI), Th(IV) | 0.010, 4.310 | HNO3 | 0.1 | 0.1 | 25 | 30 |  | 0.005, 0.000 | No | Doesn't explicity state the U(VI) 'tracer' concentration. But Ref 10 in the paper uses some of the same figures, and state 0.01 mM as the U(VI) tracer concentration | Separation Studies of Uranium and Thorium Using Di-2-Ethylhexyl Isobutyramide (D2EHiBA) | Pathak, P.N.; Veeraraghavan, R.; Prabhu, D.R.; Mahajan, G.R.; Manchanda, V.K. | 1999 | https://doi.org/10.1081/SS-100100793
1 | CCCCC(CC)CN(CC(CC)CCCC)C(=O)C(C)C | D2EHiBA | Yes | beta | Yes | alpha | 1 | 0 | n-dodecane | 2 | U(VI), Th(IV) | 0.010, 4.310 | HNO3 | 1 | 1 | 25 | 30 |  | 0.233, 0.000 | No | Doesn't explicity state the U(VI) 'tracer' concentration. But Ref 10 in the paper uses some of the same figures, and state 0.01 mM as the U(VI) tracer concentration | Separation Studies of Uranium and Thorium Using Di-2-Ethylhexyl Isobutyramide (D2EHiBA) | Pathak, P.N.; Veeraraghavan, R.; Prabhu, D.R.; Mahajan, G.R.; Manchanda, V.K. | 1999 | https://doi.org/10.1081/SS-100100793
1 | CCCCC(CC)CN(CC(CC)CCCC)C(=O)C(C)C | D2EHiBA | Yes | beta | Yes | alpha | 1 | 0 | n-dodecane | 2 | U(VI), Th(IV) | 0.010, 4.310 | HNO3 | 2 | 2 | 25 | 30 |  | 0.963, 0.000 | No | Doesn't explicity state the U(VI) 'tracer' concentration. But Ref 10 in the paper uses some of the same figures, and state 0.01 mM as the U(VI) tracer concentration | Separation Studies of Uranium and Thorium Using Di-2-Ethylhexyl Isobutyramide (D2EHiBA) | Pathak, P.N.; Veeraraghavan, R.; Prabhu, D.R.; Mahajan, G.R.; Manchanda, V.K. | 1999 | https://doi.org/10.1081/SS-100100793
1 | CCCCC(CC)CN(CC(CC)CCCC)C(=O)C(C)C | D2EHiBA | Yes | beta | Yes | alpha | 1 | 0 | n-dodecane | 2 | U(VI), Th(IV) | 0.010, 4.310 | HNO3 | 3 | 3 | 25 | 30 |  | 2.412, 0.000 | No | Doesn't explicity state the U(VI) 'tracer' concentration. But Ref 10 in the paper uses some of the same figures, and state 0.01 mM as the U(VI) tracer concentration | Separation Studies of Uranium and Thorium Using Di-2-Ethylhexyl Isobutyramide (D2EHiBA) | Pathak, P.N.; Veeraraghavan, R.; Prabhu, D.R.; Mahajan, G.R.; Manchanda, V.K. | 1999 | https://doi.org/10.1081/SS-100100793
1 | CCCCC(CC)CN(CC(CC)CCCC)C(=O)C(C)C | D2EHiBA | Yes | beta | Yes | alpha | 1 | 0 | n-dodecane | 2 | U(VI), Th(IV) | 0.010, 4.310 | HNO3 | 4 | 4 | 25 | 30 |  | 3.716, 0.000 | No | Doesn't explicity state the U(VI) 'tracer' concentration. But Ref 10 in the paper uses some of the same figures, and state 0.01 mM as the U(VI) tracer concentration | Separation Studies of Uranium and Thorium Using Di-2-Ethylhexyl Isobutyramide (D2EHiBA) | Pathak, P.N.; Veeraraghavan, R.; Prabhu, D.R.; Mahajan, G.R.; Manchanda, V.K. | 1999 | https://doi.org/10.1081/SS-100100793
1 | CCCCC(CC)CN(CC(CC)CCCC)C(=O)C(C)C | D2EHiBA | Yes | beta | Yes | alpha | 1 | 0 | n-dodecane | 2 | U(VI), Th(IV) | 0.010, 4.310 | HNO3 | 5 | 5 | 25 | 30 |  | 4.420, 0.000 | No | Doesn't explicity state the U(VI) 'tracer' concentration. But Ref 10 in the paper uses some of the same figures, and state 0.01 mM as the U(VI) tracer concentration | Separation Studies of Uranium and Thorium Using Di-2-Ethylhexyl Isobutyramide (D2EHiBA) | Pathak, P.N.; Veeraraghavan, R.; Prabhu, D.R.; Mahajan, G.R.; Manchanda, V.K. | 1999 | https://doi.org/10.1081/SS-100100793
1 | CCCCC(CC)CN(CC(CC)CCCC)C(=O)C(C)C | D2EHiBA | Yes | beta | Yes | alpha | 1 | 0 | n-dodecane | 2 | U(VI), Th(IV) | 0.010, 4.310 | HNO3 | 6 | 6 | 25 | 30 |  | 4.627, 0.000 | No | Doesn't explicity state the U(VI) 'tracer' concentration. But Ref 10 in the paper uses some of the same figures, and state 0.01 mM as the U(VI) tracer concentration | Separation Studies of Uranium and Thorium Using Di-2-Ethylhexyl Isobutyramide (D2EHiBA) | Pathak, P.N.; Veeraraghavan, R.; Prabhu, D.R.; Mahajan, G.R.; Manchanda, V.K. | 1999 | https://doi.org/10.1081/SS-100100793
1 | CCCCC(CC)CN(CC(CC)CCCC)C(=O)C(C)C | D2EHiBA | Yes | beta | Yes | alpha | 1 | 0 | n-dodecane | 2 | U(VI), Th(IV) | 0.010, 43.103 | HNO3 | 0.01 | 0.01 | 25 | 30 |  | 0.008, 0.000 | No | Doesn't explicity state the U(VI) 'tracer' concentration. But Ref 10 in the paper uses some of the same figures, and state 0.01 mM as the U(VI) tracer concentration | Separation Studies of Uranium and Thorium Using Di-2-Ethylhexyl Isobutyramide (D2EHiBA) | Pathak, P.N.; Veeraraghavan, R.; Prabhu, D.R.; Mahajan, G.R.; Manchanda, V.K. | 1999 | https://doi.org/10.1081/SS-100100793
1 | CCCCC(CC)CN(CC(CC)CCCC)C(=O)C(C)C | D2EHiBA | Yes | beta | Yes | alpha | 1 | 0 | n-dodecane | 2 | U(VI), Th(IV) | 0.010, 43.103 | HNO3 | 0.1 | 0.1 | 25 | 30 |  | 0.035, 0.000 | No | Doesn't explicity state the U(VI) 'tracer' concentration. But Ref 10 in the paper uses some of the same figures, and state 0.01 mM as the U(VI) tracer concentration | Separation Studies of Uranium and Thorium Using Di-2-Ethylhexyl Isobutyramide (D2EHiBA) | Pathak, P.N.; Veeraraghavan, R.; Prabhu, D.R.; Mahajan, G.R.; Manchanda, V.K. | 1999 | https://doi.org/10.1081/SS-100100793
1 | CCCCC(CC)CN(CC(CC)CCCC)C(=O)C(C)C | D2EHiBA | Yes | beta | Yes | alpha | 1 | 0 | n-dodecane | 2 | U(VI), Th(IV) | 0.010, 43.103 | HNO3 | 1 | 1 | 25 | 30 |  | 0.297, 0.000 | No | Doesn't explicity state the U(VI) 'tracer' concentration. But Ref 10 in the paper uses some of the same figures, and state 0.01 mM as the U(VI) tracer concentration | Separation Studies of Uranium and Thorium Using Di-2-Ethylhexyl Isobutyramide (D2EHiBA) | Pathak, P.N.; Veeraraghavan, R.; Prabhu, D.R.; Mahajan, G.R.; Manchanda, V.K. | 1999 | https://doi.org/10.1081/SS-100100793
1 | CCCCC(CC)CN(CC(CC)CCCC)C(=O)C(C)C | D2EHiBA | Yes | beta | Yes | alpha | 1 | 0 | n-dodecane | 2 | U(VI), Th(IV) | 0.010, 43.103 | HNO3 | 2 | 2 | 25 | 30 |  | 1.198, 0.000 | No | Doesn't explicity state the U(VI) 'tracer' concentration. But Ref 10 in the paper uses some of the same figures, and state 0.01 mM as the U(VI) tracer concentration | Separation Studies of Uranium and Thorium Using Di-2-Ethylhexyl Isobutyramide (D2EHiBA) | Pathak, P.N.; Veeraraghavan, R.; Prabhu, D.R.; Mahajan, G.R.; Manchanda, V.K. | 1999 | https://doi.org/10.1081/SS-100100793
1 | CCCCC(CC)CN(CC(CC)CCCC)C(=O)C(C)C | D2EHiBA | Yes | beta | Yes | alpha | 1 | 0 | n-dodecane | 2 | U(VI), Th(IV) | 0.010, 43.103 | HNO3 | 3 | 3 | 25 | 30 |  | 2.603, 0.000 | No | Doesn't explicity state the U(VI) 'tracer' concentration. But Ref 10 in the paper uses some of the same figures, and state 0.01 mM as the U(VI) tracer concentration | Separation Studies of Uranium and Thorium Using Di-2-Ethylhexyl Isobutyramide (D2EHiBA) | Pathak, P.N.; Veeraraghavan, R.; Prabhu, D.R.; Mahajan, G.R.; Manchanda, V.K. | 1999 | https://doi.org/10.1081/SS-100100793
1 | CCCCC(CC)CN(CC(CC)CCCC)C(=O)C(C)C | D2EHiBA | Yes | beta | Yes | alpha | 1 | 0 | n-dodecane | 2 | U(VI), Th(IV) | 0.010, 43.103 | HNO3 | 4 | 4 | 25 | 30 |  | 4.116, 0.000 | No | Doesn't explicity state the U(VI) 'tracer' concentration. But Ref 10 in the paper uses some of the same figures, and state 0.01 mM as the U(VI) tracer concentration | Separation Studies of Uranium and Thorium Using Di-2-Ethylhexyl Isobutyramide (D2EHiBA) | Pathak, P.N.; Veeraraghavan, R.; Prabhu, D.R.; Mahajan, G.R.; Manchanda, V.K. | 1999 | https://doi.org/10.1081/SS-100100793
1 | CCCCC(CC)CN(CC(CC)CCCC)C(=O)C(C)C | D2EHiBA | Yes | beta | Yes | alpha | 1 | 0 | n-dodecane | 2 | U(VI), Th(IV) | 0.010, 43.103 | HNO3 | 5 | 5 | 25 | 30 |  | 5.219, 0.000 | No | Doesn't explicity state the U(VI) 'tracer' concentration. But Ref 10 in the paper uses some of the same figures, and state 0.01 mM as the U(VI) tracer concentration | Separation Studies of Uranium and Thorium Using Di-2-Ethylhexyl Isobutyramide (D2EHiBA) | Pathak, P.N.; Veeraraghavan, R.; Prabhu, D.R.; Mahajan, G.R.; Manchanda, V.K. | 1999 | https://doi.org/10.1081/SS-100100793
1 | CCCCC(CC)CN(CC(CC)CCCC)C(=O)C(C)C | D2EHiBA | Yes | beta | Yes | alpha | 1 | 0 | n-dodecane | 2 | U(VI), Th(IV) | 0.010, 43.103 | HNO3 | 6 | 6 | 25 | 30 |  | 4.923, 0.000 | No | Doesn't explicity state the U(VI) 'tracer' concentration. But Ref 10 in the paper uses some of the same figures, and state 0.01 mM as the U(VI) tracer concentration | Separation Studies of Uranium and Thorium Using Di-2-Ethylhexyl Isobutyramide (D2EHiBA) | Pathak, P.N.; Veeraraghavan, R.; Prabhu, D.R.; Mahajan, G.R.; Manchanda, V.K. | 1999 | https://doi.org/10.1081/SS-100100793
1 | CCCCC(CC)CN(CC(CC)CCCC)C(=O)C(C)C | D2EHiBA | Yes | beta | Yes | alpha | 1 | 0 | n-dodecane | 2 | U(VI), Th(IV) | 0.010, 431.034 | HNO3 | 0.01 | 0.01 | 25 | 30 |  | 0.336, 0.000 | No | Doesn't explicity state the U(VI) 'tracer' concentration. But Ref 10 in the paper uses some of the same figures, and state 0.01 mM as the U(VI) tracer concentration | Separation Studies of Uranium and Thorium Using Di-2-Ethylhexyl Isobutyramide (D2EHiBA) | Pathak, P.N.; Veeraraghavan, R.; Prabhu, D.R.; Mahajan, G.R.; Manchanda, V.K. | 1999 | https://doi.org/10.1081/SS-100100793
1 | CCCCC(CC)CN(CC(CC)CCCC)C(=O)C(C)C | D2EHiBA | Yes | beta | Yes | alpha | 1 | 0 | n-dodecane | 2 | U(VI), Th(IV) | 0.010, 431.034 | HNO3 | 0.1 | 0.1 | 25 | 30 |  | 0.473, 0.000 | No | Doesn't explicity state the U(VI) 'tracer' concentration. But Ref 10 in the paper uses some of the same figures, and state 0.01 mM as the U(VI) tracer concentration | Separation Studies of Uranium and Thorium Using Di-2-Ethylhexyl Isobutyramide (D2EHiBA) | Pathak, P.N.; Veeraraghavan, R.; Prabhu, D.R.; Mahajan, G.R.; Manchanda, V.K. | 1999 | https://doi.org/10.1081/SS-100100793
1 | CCCCC(CC)CN(CC(CC)CCCC)C(=O)C(C)C | D2EHiBA | Yes | beta | Yes | alpha | 1 | 0 | n-dodecane | 2 | U(VI), Th(IV) | 0.010, 431.034 | HNO3 | 1 | 1 | 25 | 30 |  | 1.494, 0.000 | No | Doesn't explicity state the U(VI) 'tracer' concentration. But Ref 10 in the paper uses some of the same figures, and state 0.01 mM as the U(VI) tracer concentration | Separation Studies of Uranium and Thorium Using Di-2-Ethylhexyl Isobutyramide (D2EHiBA) | Pathak, P.N.; Veeraraghavan, R.; Prabhu, D.R.; Mahajan, G.R.; Manchanda, V.K. | 1999 | https://doi.org/10.1081/SS-100100793
1 | CCCCC(CC)CN(CC(CC)CCCC)C(=O)C(C)C | D2EHiBA | Yes | beta | Yes | alpha | 1 | 0 | n-dodecane | 2 | U(VI), Th(IV) | 0.010, 431.034 | HNO3 | 2 | 2 | 25 | 30 |  | 2.907, 0.000 | No | Doesn't explicity state the U(VI) 'tracer' concentration. But Ref 10 in the paper uses some of the same figures, and state 0.01 mM as the U(VI) tracer concentration | Separation Studies of Uranium and Thorium Using Di-2-Ethylhexyl Isobutyramide (D2EHiBA) | Pathak, P.N.; Veeraraghavan, R.; Prabhu, D.R.; Mahajan, G.R.; Manchanda, V.K. | 1999 | https://doi.org/10.1081/SS-100100793
1 | CCCCC(CC)CN(CC(CC)CCCC)C(=O)C(C)C | D2EHiBA | Yes | beta | Yes | alpha | 1 | 0 | n-dodecane | 2 | U(VI), Th(IV) | 0.010, 431.034 | HNO3 | 3 | 3 | 25 | 30 |  | 4.604, 0.000 | No | Doesn't explicity state the U(VI) 'tracer' concentration. But Ref 10 in the paper uses some of the same figures, and state 0.01 mM as the U(VI) tracer concentration | Separation Studies of Uranium and Thorium Using Di-2-Ethylhexyl Isobutyramide (D2EHiBA) | Pathak, P.N.; Veeraraghavan, R.; Prabhu, D.R.; Mahajan, G.R.; Manchanda, V.K. | 1999 | https://doi.org/10.1081/SS-100100793
1 | CCCCC(CC)CN(CC(CC)CCCC)C(=O)C(C)C | D2EHiBA | Yes | beta | Yes | alpha | 1 | 0 | n-dodecane | 2 | U(VI), Th(IV) | 0.010, 431.034 | HNO3 | 4 | 4 | 25 | 30 |  | 4.719, 0.000 | No | Doesn't explicity state the U(VI) 'tracer' concentration. But Ref 10 in the paper uses some of the same figures, and state 0.01 mM as the U(VI) tracer concentration | Separation Studies of Uranium and Thorium Using Di-2-Ethylhexyl Isobutyramide (D2EHiBA) | Pathak, P.N.; Veeraraghavan, R.; Prabhu, D.R.; Mahajan, G.R.; Manchanda, V.K. | 1999 | https://doi.org/10.1081/SS-100100793
1 | CCCCC(CC)CN(CC(CC)CCCC)C(=O)C(C)C | D2EHiBA | Yes | beta | Yes | alpha | 1 | 0 | n-dodecane | 2 | U(VI), Th(IV) | 0.010, 431.034 | HNO3 | 5 | 5 | 25 | 30 |  | 5.429, 0.000 | No | Doesn't explicity state the U(VI) 'tracer' concentration. But Ref 10 in the paper uses some of the same figures, and state 0.01 mM as the U(VI) tracer concentration | Separation Studies of Uranium and Thorium Using Di-2-Ethylhexyl Isobutyramide (D2EHiBA) | Pathak, P.N.; Veeraraghavan, R.; Prabhu, D.R.; Mahajan, G.R.; Manchanda, V.K. | 1999 | https://doi.org/10.1081/SS-100100793
1 | CCCCC(CC)CN(CC(CC)CCCC)C(=O)C(C)C | D2EHiBA | Yes | beta | Yes | alpha | 1 | 0 | n-dodecane | 2 | U(VI), Th(IV) | 0.010, 431.034 | HNO3 | 6 | 6 | 25 | 30 |  | 5.024, 0.000 | No | Doesn't explicity state the U(VI) 'tracer' concentration. But Ref 10 in the paper uses some of the same figures, and state 0.01 mM as the U(VI) tracer concentration | Separation Studies of Uranium and Thorium Using Di-2-Ethylhexyl Isobutyramide (D2EHiBA) | Pathak, P.N.; Veeraraghavan, R.; Prabhu, D.R.; Mahajan, G.R.; Manchanda, V.K. | 1999 | https://doi.org/10.1081/SS-100100793
1 | CCCCC(CC)CN(CC(CC)CCCC)C(=O)CCC | D2EHBA | Yes | beta | No |  |  | 0 | n-dodecane | 1 | Pu(IV) |  | HNO3 | 0.5 | 0.5 |  | 60 | 1 | 0.128867 | No | Only says Pu(IV) 'tracer' concentration, no initial ligand concentration given, and no temperature given | Di(2-ethyl hexyl) butyramide and di(2-ethyl hexyl)isobutyramide as extractants for uranium(VI) and plutonium(IV) | Prabhu, D.R.; Mahajan, G.R.; Nair, G.M. | 1997 | https://doi.org/10.1007/BF02034622 | ***MUST DOUBLE CHECK LOG-LOG PLOTS ***
1 | CCCCC(CC)CN(CC(CC)CCCC)C(=O)CCC | D2EHBA | Yes | beta | No |  |  | 0 | n-dodecane | 1 | Pu(IV) |  | HNO3 | 1 | 1 |  | 60 | 1 | 0.5322041 | No | Only says Pu(IV) 'tracer' concentration, no initial ligand concentration given, and no temperature given | Di(2-ethyl hexyl) butyramide and di(2-ethyl hexyl)isobutyramide as extractants for uranium(VI) and plutonium(IV) | Prabhu, D.R.; Mahajan, G.R.; Nair, G.M. | 1997 | https://doi.org/10.1007/BF02034622
1 | CCCCC(CC)CN(CC(CC)CCCC)C(=O)CCC | D2EHBA | Yes | beta | No |  |  | 0 | n-dodecane | 1 | Pu(IV) |  | HNO3 | 2 | 2 |  | 60 | 1 | 1.159499 | No | Only says Pu(IV) 'tracer' concentration, no initial ligand concentration given, and no temperature given | Di(2-ethyl hexyl) butyramide and di(2-ethyl hexyl)isobutyramide as extractants for uranium(VI) and plutonium(IV) | Prabhu, D.R.; Mahajan, G.R.; Nair, G.M. | 1997 | https://doi.org/10.1007/BF02034622 | *** A SEPARATE PAPER HAS THE PU(IV) CONCENTRATION LISTED AS 10^-5 FOR THIS DATA (PUBLISHED IN 2003) ***
1 | CCCCC(CC)CN(CC(CC)CCCC)C(=O)CCC | D2EHBA | Yes | beta | No |  |  | 0 | n-dodecane | 1 | Pu(IV) |  | HNO3 | 3 | 3 |  | 60 | 1 | 1.895273 | No | Only says Pu(IV) 'tracer' concentration, no initial ligand concentration given, and no temperature given | Di(2-ethyl hexyl) butyramide and di(2-ethyl hexyl)isobutyramide as extractants for uranium(VI) and plutonium(IV) | Prabhu, D.R.; Mahajan, G.R.; Nair, G.M. | 1997 | https://doi.org/10.1007/BF02034622
1 | CCCCC(CC)CN(CC(CC)CCCC)C(=O)CCC | D2EHBA | Yes | beta | No |  |  | 0 | n-dodecane | 1 | Pu(IV) |  | HNO3 | 4 | 4 |  | 60 | 1 | 2.702556 | No | Only says Pu(IV) 'tracer' concentration, no initial ligand concentration given, and no temperature given | Di(2-ethyl hexyl) butyramide and di(2-ethyl hexyl)isobutyramide as extractants for uranium(VI) and plutonium(IV) | Prabhu, D.R.; Mahajan, G.R.; Nair, G.M. | 1997 | https://doi.org/10.1007/BF02034622
1 | CCCCC(CC)CN(CC(CC)CCCC)C(=O)CCC | D2EHBA | Yes | beta | No |  |  | 0 | n-dodecane | 1 | Pu(IV) |  | HNO3 | 5 | 5 |  | 60 | 1 | 5.385181 | No | Only says Pu(IV) 'tracer' concentration, no initial ligand concentration given, and no temperature given | Di(2-ethyl hexyl) butyramide and di(2-ethyl hexyl)isobutyramide as extractants for uranium(VI) and plutonium(IV) | Prabhu, D.R.; Mahajan, G.R.; Nair, G.M. | 1997 | https://doi.org/10.1007/BF02034622
1 | CCCCC(CC)CN(CC(CC)CCCC)C(=O)CCC | D2EHBA | Yes | beta | No |  |  | 0 | n-dodecane | 1 | Pu(IV) |  | HNO3 | 6 | 6 |  | 60 | 1 | 9.726189 | No | Only says Pu(IV) 'tracer' concentration, no initial ligand concentration given, and no temperature given | Di(2-ethyl hexyl) butyramide and di(2-ethyl hexyl)isobutyramide as extractants for uranium(VI) and plutonium(IV) | Prabhu, D.R.; Mahajan, G.R.; Nair, G.M. | 1997 | https://doi.org/10.1007/BF02034622
1 | CCCCC(CC)CN(CC(CC)CCCC)C(=O)CCC | D2EHBA | Yes | beta | No |  |  | 0 | n-dodecane | 1 | Pu(IV) |  | HNO3 | 7 | 7 |  | 60 | 1 | 15.94254 | No | Only says Pu(IV) 'tracer' concentration, no initial ligand concentration given, and no temperature given | Di(2-ethyl hexyl) butyramide and di(2-ethyl hexyl)isobutyramide as extractants for uranium(VI) and plutonium(IV) | Prabhu, D.R.; Mahajan, G.R.; Nair, G.M. | 1997 | https://doi.org/10.1007/BF02034622
1 | CCCCC(CC)CN(CC(CC)CCCC)C(=O)CCC | D2EHBA | Yes | beta | No |  |  | 0 | n-dodecane | 1 | Pu(IV) |  | HNO3 | 8 | 8 |  | 60 | 1 | 15.37991 | No | Only says Pu(IV) 'tracer' concentration, no initial ligand concentration given, and no temperature given | Di(2-ethyl hexyl) butyramide and di(2-ethyl hexyl)isobutyramide as extractants for uranium(VI) and plutonium(IV) | Prabhu, D.R.; Mahajan, G.R.; Nair, G.M. | 1997 | https://doi.org/10.1007/BF02034622
1 | CCCCC(CC)CN(CC(CC)CCCC)C(=O)CCC | D2EHBA | Yes | beta | No |  |  | 0 | n-dodecane | 1 | Pu(IV) |  | HNO3 | 9 | 9 |  | 60 | 1 | 14.45669 | No | Only says Pu(IV) 'tracer' concentration, no initial ligand concentration given, and no temperature given | Di(2-ethyl hexyl) butyramide and di(2-ethyl hexyl)isobutyramide as extractants for uranium(VI) and plutonium(IV) | Prabhu, D.R.; Mahajan, G.R.; Nair, G.M. | 1997 | https://doi.org/10.1007/BF02034622
1 | CCCCC(CC)CN(CC(CC)CCCC)C(=O)CCC | D2EHBA | Yes | beta | No |  |  | 0 | n-dodecane | 1 | Pu(IV) |  | HNO3 | 10 | 10 |  | 60 | 1 | 13.67801 | No | Only says Pu(IV) 'tracer' concentration, no initial ligand concentration given, and no temperature given | Di(2-ethyl hexyl) butyramide and di(2-ethyl hexyl)isobutyramide as extractants for uranium(VI) and plutonium(IV) | Prabhu, D.R.; Mahajan, G.R.; Nair, G.M. | 1997 | https://doi.org/10.1007/BF02034622
1 | CCCCC(CC)CN(CC(CC)CCCC)C(=O)CCC | D2EHBA | Yes | beta | No |  |  | 0 | n-dodecane | 1 | U(VI) |  | HNO3 | 0.5 | 0.5 |  | 60 | 1 | 0.2190131 | No | Only says U(VI) 'tracer' concentration, no initial ligand concentration given, and no temperature given | Di(2-ethyl hexyl) butyramide and di(2-ethyl hexyl)isobutyramide as extractants for uranium(VI) and plutonium(IV) | Prabhu, D.R.; Mahajan, G.R.; Nair, G.M. | 1997 | https://doi.org/10.1007/BF02034622
1 | CCCCC(CC)CN(CC(CC)CCCC)C(=O)CCC | D2EHBA | Yes | beta | No |  |  | 0 | n-dodecane | 1 | U(VI) |  | HNO3 | 1 | 1 |  | 60 | 1 | 0.784613 | No | Only says U(VI) 'tracer' concentration, no initial ligand concentration given, and no temperature given | Di(2-ethyl hexyl) butyramide and di(2-ethyl hexyl)isobutyramide as extractants for uranium(VI) and plutonium(IV) | Prabhu, D.R.; Mahajan, G.R.; Nair, G.M. | 1997 | https://doi.org/10.1007/BF02034622
1 | CCCCC(CC)CN(CC(CC)CCCC)C(=O)CCC | D2EHBA | Yes | beta | No |  |  | 0 | n-dodecane | 1 | U(VI) |  | HNO3 | 2 | 2 |  | 60 | 1 | 2.710011 | No | Only says U(VI) 'tracer' concentration, no initial ligand concentration given, and no temperature given | Di(2-ethyl hexyl) butyramide and di(2-ethyl hexyl)isobutyramide as extractants for uranium(VI) and plutonium(IV) | Prabhu, D.R.; Mahajan, G.R.; Nair, G.M. | 1997 | https://doi.org/10.1007/BF02034622
1 | CCCCC(CC)CN(CC(CC)CCCC)C(=O)CCC | D2EHBA | Yes | beta | No |  |  | 0 | n-dodecane | 1 | U(VI) |  | HNO3 | 3 | 3 |  | 60 | 1 | 4.52693 | No | Only says U(VI) 'tracer' concentration, no initial ligand concentration given, and no temperature given | Di(2-ethyl hexyl) butyramide and di(2-ethyl hexyl)isobutyramide as extractants for uranium(VI) and plutonium(IV) | Prabhu, D.R.; Mahajan, G.R.; Nair, G.M. | 1997 | https://doi.org/10.1007/BF02034622
1 | CCCCC(CC)CN(CC(CC)CCCC)C(=O)CCC | D2EHBA | Yes | beta | No |  |  | 0 | n-dodecane | 1 | U(VI) |  | HNO3 | 4 | 4 |  | 60 | 1 | 6.415965 | No | Only says U(VI) 'tracer' concentration, no initial ligand concentration given, and no temperature given | Di(2-ethyl hexyl) butyramide and di(2-ethyl hexyl)isobutyramide as extractants for uranium(VI) and plutonium(IV) | Prabhu, D.R.; Mahajan, G.R.; Nair, G.M. | 1997 | https://doi.org/10.1007/BF02034622
1 | CCCCC(CC)CN(CC(CC)CCCC)C(=O)CCC | D2EHBA | Yes | beta | No |  |  | 0 | n-dodecane | 1 | U(VI) |  | HNO3 | 5 | 5 |  | 60 | 1 | 6.755401 | No | Only says U(VI) 'tracer' concentration, no initial ligand concentration given, and no temperature given | Di(2-ethyl hexyl) butyramide and di(2-ethyl hexyl)isobutyramide as extractants for uranium(VI) and plutonium(IV) | Prabhu, D.R.; Mahajan, G.R.; Nair, G.M. | 1997 | https://doi.org/10.1007/BF02034622
1 | CCCCC(CC)CN(CC(CC)CCCC)C(=O)CCC | D2EHBA | Yes | beta | No |  |  | 0 | n-dodecane | 1 | U(VI) |  | HNO3 | 6 | 6 |  | 60 | 1 | 8.500507 | No | Only says U(VI) 'tracer' concentration, no initial ligand concentration given, and no temperature given | Di(2-ethyl hexyl) butyramide and di(2-ethyl hexyl)isobutyramide as extractants for uranium(VI) and plutonium(IV) | Prabhu, D.R.; Mahajan, G.R.; Nair, G.M. | 1997 | https://doi.org/10.1007/BF02034622
1 | CCCCC(CC)CN(CC(CC)CCCC)C(=O)CCC | D2EHBA | Yes | beta | No |  |  | 0 | n-dodecane | 1 | U(VI) |  | HNO3 | 7 | 7 |  | 60 | 1 | 9.488234 | No | Only says U(VI) 'tracer' concentration, no initial ligand concentration given, and no temperature given | Di(2-ethyl hexyl) butyramide and di(2-ethyl hexyl)isobutyramide as extractants for uranium(VI) and plutonium(IV) | Prabhu, D.R.; Mahajan, G.R.; Nair, G.M. | 1997 | https://doi.org/10.1007/BF02034622
1 | CCCCC(CC)CN(CC(CC)CCCC)C(=O)CCC | D2EHBA | Yes | beta | No |  |  | 0 | n-dodecane | 1 | U(VI) |  | HNO3 | 8 | 8 |  | 60 | 1 | 8.799701 | No | Only says U(VI) 'tracer' concentration, no initial ligand concentration given, and no temperature given | Di(2-ethyl hexyl) butyramide and di(2-ethyl hexyl)isobutyramide as extractants for uranium(VI) and plutonium(IV) | Prabhu, D.R.; Mahajan, G.R.; Nair, G.M. | 1997 | https://doi.org/10.1007/BF02034622
1 | CCCCC(CC)CN(CC(CC)CCCC)C(=O)CCC | D2EHBA | Yes | beta | No |  |  | 0 | n-dodecane | 1 | U(VI) |  | HNO3 | 9 | 9 |  | 60 | 1 | 8.45357 | No | Only says U(VI) 'tracer' concentration, no initial ligand concentration given, and no temperature given | Di(2-ethyl hexyl) butyramide and di(2-ethyl hexyl)isobutyramide as extractants for uranium(VI) and plutonium(IV) | Prabhu, D.R.; Mahajan, G.R.; Nair, G.M. | 1997 | https://doi.org/10.1007/BF02034622
1 | CCCCC(CC)CN(CC(CC)CCCC)C(=O)CCC | D2EHBA | Yes | beta | No |  |  | 0 | n-dodecane | 1 | U(VI) |  | HNO3 | 10 | 10 |  | 60 | 1 | 8.035019 | No | Only says U(VI) 'tracer' concentration, no initial ligand concentration given, and no temperature given | Di(2-ethyl hexyl) butyramide and di(2-ethyl hexyl)isobutyramide as extractants for uranium(VI) and plutonium(IV) | Prabhu, D.R.; Mahajan, G.R.; Nair, G.M. | 1997 | https://doi.org/10.1007/BF02034622
1 | CCCCC(CC)CN(CC(CC)CCCC)C(=O)C(C)C | D2EHiBA | Yes | beta | Yes | alpha |  | 0 | n-dodecane | 1 | Pu(IV) |  | HNO3 | 0.5 | 0.5 |  | 60 | 1 | 0.004704697 | No | Only says Pu(IV) 'tracer' concentration, no initial ligand concentration given, and no temperature given | Di(2-ethyl hexyl) butyramide and di(2-ethyl hexyl)isobutyramide as extractants for uranium(VI) and plutonium(IV) | Prabhu, D.R.; Mahajan, G.R.; Nair, G.M. | 1997 | https://doi.org/10.1007/BF02034622
1 | CCCCC(CC)CN(CC(CC)CCCC)C(=O)C(C)C | D2EHiBA | Yes | beta | Yes | alpha |  | 0 | n-dodecane | 1 | Pu(IV) |  | HNO3 | 1 | 1 |  | 60 | 1 | 0.01665653 | No | Only says Pu(IV) 'tracer' concentration, no initial ligand concentration given, and no temperature given | Di(2-ethyl hexyl) butyramide and di(2-ethyl hexyl)isobutyramide as extractants for uranium(VI) and plutonium(IV) | Prabhu, D.R.; Mahajan, G.R.; Nair, G.M. | 1997 | https://doi.org/10.1007/BF02034622
1 | CCCCC(CC)CN(CC(CC)CCCC)C(=O)C(C)C | D2EHiBA | Yes | beta | Yes | alpha |  | 0 | n-dodecane | 1 | Pu(IV) |  | HNO3 | 2 | 2 |  | 60 | 1 | 0.03031916 | No | Only says Pu(IV) 'tracer' concentration, no initial ligand concentration given, and no temperature given | Di(2-ethyl hexyl) butyramide and di(2-ethyl hexyl)isobutyramide as extractants for uranium(VI) and plutonium(IV) | Prabhu, D.R.; Mahajan, G.R.; Nair, G.M. | 1997 | https://doi.org/10.1007/BF02034622
1 | CCCCC(CC)CN(CC(CC)CCCC)C(=O)C(C)C | D2EHiBA | Yes | beta | Yes | alpha |  | 0 | n-dodecane | 1 | Pu(IV) |  | HNO3 | 3 | 3 |  | 60 | 1 | 0.03345562 | No | Only says Pu(IV) 'tracer' concentration, no initial ligand concentration given, and no temperature given | Di(2-ethyl hexyl) butyramide and di(2-ethyl hexyl)isobutyramide as extractants for uranium(VI) and plutonium(IV) | Prabhu, D.R.; Mahajan, G.R.; Nair, G.M. | 1997 | https://doi.org/10.1007/BF02034622
1 | CCCCC(CC)CN(CC(CC)CCCC)C(=O)C(C)C | D2EHiBA | Yes | beta | Yes | alpha |  | 0 | n-dodecane | 1 | Pu(IV) |  | HNO3 | 4 | 4 |  | 60 | 1 | 0.09974908 | No | Only says Pu(IV) 'tracer' concentration, no initial ligand concentration given, and no temperature given | Di(2-ethyl hexyl) butyramide and di(2-ethyl hexyl)isobutyramide as extractants for uranium(VI) and plutonium(IV) | Prabhu, D.R.; Mahajan, G.R.; Nair, G.M. | 1997 | https://doi.org/10.1007/BF02034622
1 | CCCCC(CC)CN(CC(CC)CCCC)C(=O)C(C)C | D2EHiBA | Yes | beta | Yes | alpha |  | 0 | n-dodecane | 1 | Pu(IV) |  | HNO3 | 5 | 5 |  | 60 | 1 | 0.1345353 | No | Only says Pu(IV) 'tracer' concentration, no initial ligand concentration given, and no temperature given | Di(2-ethyl hexyl) butyramide and di(2-ethyl hexyl)isobutyramide as extractants for uranium(VI) and plutonium(IV) | Prabhu, D.R.; Mahajan, G.R.; Nair, G.M. | 1997 | https://doi.org/10.1007/BF02034622
1 | CCCCC(CC)CN(CC(CC)CCCC)C(=O)C(C)C | D2EHiBA | Yes | beta | Yes | alpha |  | 0 | n-dodecane | 1 | Pu(IV) |  | HNO3 | 6 | 6 |  | 60 | 1 | 0.2324073 | No | Only says Pu(IV) 'tracer' concentration, no initial ligand concentration given, and no temperature given | Di(2-ethyl hexyl) butyramide and di(2-ethyl hexyl)isobutyramide as extractants for uranium(VI) and plutonium(IV) | Prabhu, D.R.; Mahajan, G.R.; Nair, G.M. | 1997 | https://doi.org/10.1007/BF02034622
1 | CCCCC(CC)CN(CC(CC)CCCC)C(=O)C(C)C | D2EHiBA | Yes | beta | Yes | alpha |  | 0 | n-dodecane | 1 | Pu(IV) |  | HNO3 | 7 | 7 |  | 60 | 1 | 0.235615 | No | Only says Pu(IV) 'tracer' concentration, no initial ligand concentration given, and no temperature given | Di(2-ethyl hexyl) butyramide and di(2-ethyl hexyl)isobutyramide as extractants for uranium(VI) and plutonium(IV) | Prabhu, D.R.; Mahajan, G.R.; Nair, G.M. | 1997 | https://doi.org/10.1007/BF02034622
1 | CCCCC(CC)CN(CC(CC)CCCC)C(=O)C(C)C | D2EHiBA | Yes | beta | Yes | alpha |  | 0 | n-dodecane | 1 | Pu(IV) |  | HNO3 | 8 | 8 |  | 60 | 1 | 0.2492064 | No | Only says Pu(IV) 'tracer' concentration, no initial ligand concentration given, and no temperature given | Di(2-ethyl hexyl) butyramide and di(2-ethyl hexyl)isobutyramide as extractants for uranium(VI) and plutonium(IV) | Prabhu, D.R.; Mahajan, G.R.; Nair, G.M. | 1997 | https://doi.org/10.1007/BF02034622
1 | CCCCC(CC)CN(CC(CC)CCCC)C(=O)C(C)C | D2EHiBA | Yes | beta | Yes | alpha |  | 0 | n-dodecane | 1 | Pu(IV) |  | HNO3 | 9 | 9 |  | 60 | 1 | 0.2944475 | No | Only says Pu(IV) 'tracer' concentration, no initial ligand concentration given, and no temperature given | Di(2-ethyl hexyl) butyramide and di(2-ethyl hexyl)isobutyramide as extractants for uranium(VI) and plutonium(IV) | Prabhu, D.R.; Mahajan, G.R.; Nair, G.M. | 1997 | https://doi.org/10.1007/BF02034622
1 | CCCCC(CC)CN(CC(CC)CCCC)C(=O)C(C)C | D2EHiBA | Yes | beta | Yes | alpha |  | 0 | n-dodecane | 1 | Pu(IV) |  | HNO3 | 10 | 10 |  | 60 | 1 | 0.3186363 | No | Only says Pu(IV) 'tracer' concentration, no initial ligand concentration given, and no temperature given | Di(2-ethyl hexyl) butyramide and di(2-ethyl hexyl)isobutyramide as extractants for uranium(VI) and plutonium(IV) | Prabhu, D.R.; Mahajan, G.R.; Nair, G.M. | 1997 | https://doi.org/10.1007/BF02034622
1 | CCCCC(CC)CN(CC(CC)CCCC)C(=O)C(C)C | D2EHiBA | Yes | beta | Yes | alpha |  | 0 | n-dodecane | 1 | U(VI) |  | HNO3 | 0.5 | 0.5 |  | 60 | 1 | 0.07835222 | No | Only says U(VI) 'tracer' concentration, no initial ligand concentration given, and no temperature given | Di(2-ethyl hexyl) butyramide and di(2-ethyl hexyl)isobutyramide as extractants for uranium(VI) and plutonium(IV) | Prabhu, D.R.; Mahajan, G.R.; Nair, G.M. | 1997 | https://doi.org/10.1007/BF02034622
1 | CCCCC(CC)CN(CC(CC)CCCC)C(=O)C(C)C | D2EHiBA | Yes | beta | Yes | alpha |  | 0 | n-dodecane | 1 | U(VI) |  | HNO3 | 1 | 1 |  | 60 | 1 | 0.1798121 | No | Only says U(VI) 'tracer' concentration, no initial ligand concentration given, and no temperature given | Di(2-ethyl hexyl) butyramide and di(2-ethyl hexyl)isobutyramide as extractants for uranium(VI) and plutonium(IV) | Prabhu, D.R.; Mahajan, G.R.; Nair, G.M. | 1997 | https://doi.org/10.1007/BF02034622
1 | CCCCC(CC)CN(CC(CC)CCCC)C(=O)C(C)C | D2EHiBA | Yes | beta | Yes | alpha |  | 0 | n-dodecane | 1 | U(VI) |  | HNO3 | 2 | 2 |  | 60 | 1 | 0.8459544 | No | Only says U(VI) 'tracer' concentration, no initial ligand concentration given, and no temperature given | Di(2-ethyl hexyl) butyramide and di(2-ethyl hexyl)isobutyramide as extractants for uranium(VI) and plutonium(IV) | Prabhu, D.R.; Mahajan, G.R.; Nair, G.M. | 1997 | https://doi.org/10.1007/BF02034622
1 | CCCCC(CC)CN(CC(CC)CCCC)C(=O)C(C)C | D2EHiBA | Yes | beta | Yes | alpha |  | 0 | n-dodecane | 1 | U(VI) |  | HNO3 | 3 | 3 |  | 60 | 1 | 1.301787 | No | Only says U(VI) 'tracer' concentration, no initial ligand concentration given, and no temperature given | Di(2-ethyl hexyl) butyramide and di(2-ethyl hexyl)isobutyramide as extractants for uranium(VI) and plutonium(IV) | Prabhu, D.R.; Mahajan, G.R.; Nair, G.M. | 1997 | https://doi.org/10.1007/BF02034622
1 | CCCCC(CC)CN(CC(CC)CCCC)C(=O)C(C)C | D2EHiBA | Yes | beta | Yes | alpha |  | 0 | n-dodecane | 1 | U(VI) |  | HNO3 | 4 | 4 |  | 60 | 1 | 2.810023 | No | Only says U(VI) 'tracer' concentration, no initial ligand concentration given, and no temperature given | Di(2-ethyl hexyl) butyramide and di(2-ethyl hexyl)isobutyramide as extractants for uranium(VI) and plutonium(IV) | Prabhu, D.R.; Mahajan, G.R.; Nair, G.M. | 1997 | https://doi.org/10.1007/BF02034622
1 | CCCCC(CC)CN(CC(CC)CCCC)C(=O)C(C)C | D2EHiBA | Yes | beta | Yes | alpha |  | 0 | n-dodecane | 1 | U(VI) |  | HNO3 | 5 | 5 |  | 60 | 1 | 3.507958 | No | Only says U(VI) 'tracer' concentration, no initial ligand concentration given, and no temperature given | Di(2-ethyl hexyl) butyramide and di(2-ethyl hexyl)isobutyramide as extractants for uranium(VI) and plutonium(IV) | Prabhu, D.R.; Mahajan, G.R.; Nair, G.M. | 1997 | https://doi.org/10.1007/BF02034622
1 | CCCCC(CC)CN(CC(CC)CCCC)C(=O)C(C)C | D2EHiBA | Yes | beta | Yes | alpha |  | 0 | n-dodecane | 1 | U(VI) |  | HNO3 | 6 | 6 |  | 60 | 1 | 3.874282 | No | Only says U(VI) 'tracer' concentration, no initial ligand concentration given, and no temperature given | Di(2-ethyl hexyl) butyramide and di(2-ethyl hexyl)isobutyramide as extractants for uranium(VI) and plutonium(IV) | Prabhu, D.R.; Mahajan, G.R.; Nair, G.M. | 1997 | https://doi.org/10.1007/BF02034622
1 | CCCCC(CC)CN(CC(CC)CCCC)C(=O)C(C)C | D2EHiBA | Yes | beta | Yes | alpha |  | 0 | n-dodecane | 1 | U(VI) |  | HNO3 | 7 | 7 |  | 60 | 1 | 3.956329 | No | Only says U(VI) 'tracer' concentration, no initial ligand concentration given, and no temperature given | Di(2-ethyl hexyl) butyramide and di(2-ethyl hexyl)isobutyramide as extractants for uranium(VI) and plutonium(IV) | Prabhu, D.R.; Mahajan, G.R.; Nair, G.M. | 1997 | https://doi.org/10.1007/BF02034622
1 | CCCCC(CC)CN(CC(CC)CCCC)C(=O)C(C)C | D2EHiBA | Yes | beta | Yes | alpha |  | 0 | n-dodecane | 1 | U(VI) |  | HNO3 | 8 | 8 |  | 60 | 1 | 4.375285 | No | Only says U(VI) 'tracer' concentration, no initial ligand concentration given, and no temperature given | Di(2-ethyl hexyl) butyramide and di(2-ethyl hexyl)isobutyramide as extractants for uranium(VI) and plutonium(IV) | Prabhu, D.R.; Mahajan, G.R.; Nair, G.M. | 1997 | https://doi.org/10.1007/BF02034622
1 | CCCCC(CC)CN(CC(CC)CCCC)C(=O)C(C)C | D2EHiBA | Yes | beta | Yes | alpha |  | 0 | n-dodecane | 1 | U(VI) |  | HNO3 | 9 | 9 |  | 60 | 1 | 4.210003 | No | Only says U(VI) 'tracer' concentration, no initial ligand concentration given, and no temperature given | Di(2-ethyl hexyl) butyramide and di(2-ethyl hexyl)isobutyramide as extractants for uranium(VI) and plutonium(IV) | Prabhu, D.R.; Mahajan, G.R.; Nair, G.M. | 1997 | https://doi.org/10.1007/BF02034622
1 | CCCCC(CC)CN(CC(CC)CCCC)C(=O)C(C)C | D2EHiBA | Yes | beta | Yes | alpha |  | 0 | n-dodecane | 1 | U(VI) |  | HNO3 | 10 | 10 |  | 60 | 1 | 3.671078 | No | Only says U(VI) 'tracer' concentration, no initial ligand concentration given, and no temperature given | Di(2-ethyl hexyl) butyramide and di(2-ethyl hexyl)isobutyramide as extractants for uranium(VI) and plutonium(IV) | Prabhu, D.R.; Mahajan, G.R.; Nair, G.M. | 1997 | https://doi.org/10.1007/BF02034622
1 | CCCCC(CC)CN(CC(CC)CCCC)C(=O)CCC | D2EHBA | Yes | beta | No |  | 0.09947988 | 0 | n-dodecane | 1 | U(VI) |  | HNO3 | 2 | 2 |  | 60 | 1 | 0.01066368 | No | Only says U(VI) 'tracer' concentration, no temperature given | Di(2-ethyl hexyl) butyramide and di(2-ethyl hexyl)isobutyramide as extractants for uranium(VI) and plutonium(IV) | Prabhu, D.R.; Mahajan, G.R.; Nair, G.M. | 1997 | https://doi.org/10.1007/BF02034622
1 | CCCCC(CC)CN(CC(CC)CCCC)C(=O)CCC | D2EHBA | Yes | beta | No |  | 0.1990144 | 0 | n-dodecane | 1 | U(VI) |  | HNO3 | 2 | 2 |  | 60 | 1 | 0.02707436 | No | Only says U(VI) 'tracer' concentration, no temperature given | Di(2-ethyl hexyl) butyramide and di(2-ethyl hexyl)isobutyramide as extractants for uranium(VI) and plutonium(IV) | Prabhu, D.R.; Mahajan, G.R.; Nair, G.M. | 1997 | https://doi.org/10.1007/BF02034622
1 | CCCCC(CC)CN(CC(CC)CCCC)C(=O)CCC | D2EHBA | Yes | beta | No |  | 0.3949592 | 0 | n-dodecane | 1 | U(VI) |  | HNO3 | 2 | 2 |  | 60 | 1 | 0.1083637 | No | Only says U(VI) 'tracer' concentration, no temperature given | Di(2-ethyl hexyl) butyramide and di(2-ethyl hexyl)isobutyramide as extractants for uranium(VI) and plutonium(IV) | Prabhu, D.R.; Mahajan, G.R.; Nair, G.M. | 1997 | https://doi.org/10.1007/BF02034622
1 | CCCCC(CC)CN(CC(CC)CCCC)C(=O)CCC | D2EHBA | Yes | beta | No |  | 0.598469 | 0 | n-dodecane | 1 | U(VI) |  | HNO3 | 2 | 2 |  | 60 | 1 | 0.2795836 | No | Only says U(VI) 'tracer' concentration, no temperature given | Di(2-ethyl hexyl) butyramide and di(2-ethyl hexyl)isobutyramide as extractants for uranium(VI) and plutonium(IV) | Prabhu, D.R.; Mahajan, G.R.; Nair, G.M. | 1997 | https://doi.org/10.1007/BF02034622
1 | CCCCC(CC)CN(CC(CC)CCCC)C(=O)CCC | D2EHBA | Yes | beta | No |  | 0.9800281 | 0 | n-dodecane | 1 | U(VI) |  | HNO3 | 2 | 2 |  | 60 | 1 | 0.5791495 | No | Only says U(VI) 'tracer' concentration, no temperature given | Di(2-ethyl hexyl) butyramide and di(2-ethyl hexyl)isobutyramide as extractants for uranium(VI) and plutonium(IV) | Prabhu, D.R.; Mahajan, G.R.; Nair, G.M. | 1997 | https://doi.org/10.1007/BF02034622
1 | CCCCC(CC)CN(CC(CC)CCCC)C(=O)CCC | D2EHBA | Yes | beta | No |  | 0.3027596 | 0 | n-dodecane | 1 | Pu(IV) |  | HNO3 | 4 | 4 |  | 60 | 1 | 0.01076856 | No | Only says Pu(IV) 'tracer' concentration, no temperature given | Di(2-ethyl hexyl) butyramide and di(2-ethyl hexyl)isobutyramide as extractants for uranium(VI) and plutonium(IV) | Prabhu, D.R.; Mahajan, G.R.; Nair, G.M. | 1997 | https://doi.org/10.1007/BF02034622
1 | CCCCC(CC)CN(CC(CC)CCCC)C(=O)CCC | D2EHBA | Yes | beta | No |  | 0.4948305 | 0 | n-dodecane | 1 | Pu(IV) |  | HNO3 | 4 | 4 |  | 60 | 1 | 0.03462734 | No | Only says Pu(IV) 'tracer' concentration, no temperature given | Di(2-ethyl hexyl) butyramide and di(2-ethyl hexyl)isobutyramide as extractants for uranium(VI) and plutonium(IV) | Prabhu, D.R.; Mahajan, G.R.; Nair, G.M. | 1997 | https://doi.org/10.1007/BF02034622
1 | CCCCC(CC)CN(CC(CC)CCCC)C(=O)CCC | D2EHBA | Yes | beta | No |  | 0.6884491 | 0 | n-dodecane | 1 | Pu(IV) |  | HNO3 | 4 | 4 |  | 60 | 1 | 0.06938831 | No | Only says Pu(IV) 'tracer' concentration, no temperature given | Di(2-ethyl hexyl) butyramide and di(2-ethyl hexyl)isobutyramide as extractants for uranium(VI) and plutonium(IV) | Prabhu, D.R.; Mahajan, G.R.; Nair, G.M. | 1997 | https://doi.org/10.1007/BF02034622
1 | CCCCC(CC)CN(CC(CC)CCCC)C(=O)CCC | D2EHBA | Yes | beta | No |  | 0.7913169 | 0 | n-dodecane | 1 | Pu(IV) |  | HNO3 | 4 | 4 |  | 60 | 1 | 0.1351156 | No | Only says Pu(IV) 'tracer' concentration, no temperature given | Di(2-ethyl hexyl) butyramide and di(2-ethyl hexyl)isobutyramide as extractants for uranium(VI) and plutonium(IV) | Prabhu, D.R.; Mahajan, G.R.; Nair, G.M. | 1997 | https://doi.org/10.1007/BF02034622
1 | CCCCC(CC)CN(CC(CC)CCCC)C(=O)CCC | D2EHBA | Yes | beta | No |  | 0.8736685 | 0 | n-dodecane | 1 | Pu(IV) |  | HNO3 | 4 | 4 |  | 60 | 1 | 0.1919531 | No | Only says Pu(IV) 'tracer' concentration, no temperature given | Di(2-ethyl hexyl) butyramide and di(2-ethyl hexyl)isobutyramide as extractants for uranium(VI) and plutonium(IV) | Prabhu, D.R.; Mahajan, G.R.; Nair, G.M. | 1997 | https://doi.org/10.1007/BF02034622
1 | CCCCC(CC)CN(CC(CC)CCCC)C(=O)C(C)C | D2EHiBA | Yes | beta | Yes | alpha | 0.09886699 | 0 | n-dodecane | 1 | U(VI) |  | HNO3 | 2 | 2 |  | 60 | 1 | 0.01069167 | No | Only says U(VI) 'tracer' concentration, no temperature given | Di(2-ethyl hexyl) butyramide and di(2-ethyl hexyl)isobutyramide as extractants for uranium(VI) and plutonium(IV) | Prabhu, D.R.; Mahajan, G.R.; Nair, G.M. | 1997 | https://doi.org/10.1007/BF02034622
1 | CCCCC(CC)CN(CC(CC)CCCC)C(=O)C(C)C | D2EHiBA | Yes | beta | Yes | alpha | 0.1962808 | 0 | n-dodecane | 1 | U(VI) |  | HNO3 | 2 | 2 |  | 60 | 1 | 0.02675383 | No | Only says U(VI) 'tracer' concentration, no temperature given | Di(2-ethyl hexyl) butyramide and di(2-ethyl hexyl)isobutyramide as extractants for uranium(VI) and plutonium(IV) | Prabhu, D.R.; Mahajan, G.R.; Nair, G.M. | 1997 | https://doi.org/10.1007/BF02034622
1 | CCCCC(CC)CN(CC(CC)CCCC)C(=O)C(C)C | D2EHiBA | Yes | beta | Yes | alpha | 0.3872951 | 0 | n-dodecane | 1 | U(VI) |  | HNO3 | 2 | 2 |  | 60 | 1 | 0.1014435 | No | Only says U(VI) 'tracer' concentration, no temperature given | Di(2-ethyl hexyl) butyramide and di(2-ethyl hexyl)isobutyramide as extractants for uranium(VI) and plutonium(IV) | Prabhu, D.R.; Mahajan, G.R.; Nair, G.M. | 1997 | https://doi.org/10.1007/BF02034622
1 | CCCCC(CC)CN(CC(CC)CCCC)C(=O)C(C)C | D2EHiBA | Yes | beta | Yes | alpha | 0.5846557 | 0 | n-dodecane | 1 | U(VI) |  | HNO3 | 2 | 2 |  | 60 | 1 | 0.2612236 | No | Only says U(VI) 'tracer' concentration, no temperature given | Di(2-ethyl hexyl) butyramide and di(2-ethyl hexyl)isobutyramide as extractants for uranium(VI) and plutonium(IV) | Prabhu, D.R.; Mahajan, G.R.; Nair, G.M. | 1997 | https://doi.org/10.1007/BF02034622
1 | CCCCC(CC)CN(CC(CC)CCCC)C(=O)C(C)C | D2EHiBA | Yes | beta | Yes | alpha | 0.7693766 | 0 | n-dodecane | 1 | U(VI) |  | HNO3 | 2 | 2 |  | 60 | 1 | 0.4907625 | No | Only says U(VI) 'tracer' concentration, no temperature given | Di(2-ethyl hexyl) butyramide and di(2-ethyl hexyl)isobutyramide as extractants for uranium(VI) and plutonium(IV) | Prabhu, D.R.; Mahajan, G.R.; Nair, G.M. | 1997 | https://doi.org/10.1007/BF02034622
1 | CCCCC(CC)CN(CC(CC)CCCC)C(=O)C(C)C | D2EHiBA | Yes | beta | Yes | alpha | 0.9551467 | 0 | n-dodecane | 1 | U(VI) |  | HNO3 | 2 | 2 |  | 60 | 1 | 1.45848 | No | Only says U(VI) 'tracer' concentration, no temperature given | Di(2-ethyl hexyl) butyramide and di(2-ethyl hexyl)isobutyramide as extractants for uranium(VI) and plutonium(IV) | Prabhu, D.R.; Mahajan, G.R.; Nair, G.M. | 1997 | https://doi.org/10.1007/BF02034622
1 | CCCCC(CC)CN(CC(CC)CCCC)C(=O)C(C)C | D2EHiBA | Yes | beta | Yes | alpha | 0.2977198 | 0 | n-dodecane | 1 | Pu(IV) |  | HNO3 | 6 | 6 |  | 60 | 1 | 0.01076856 | No | Only says Pu(IV) 'tracer' concentration, no temperature given | Di(2-ethyl hexyl) butyramide and di(2-ethyl hexyl)isobutyramide as extractants for uranium(VI) and plutonium(IV) | Prabhu, D.R.; Mahajan, G.R.; Nair, G.M. | 1997 | https://doi.org/10.1007/BF02034622
1 | CCCCC(CC)CN(CC(CC)CCCC)C(=O)C(C)C | D2EHiBA | Yes | beta | Yes | alpha | 0.4893102 | 0 | n-dodecane | 1 | Pu(IV) |  | HNO3 | 6 | 6 |  | 60 | 1 | 0.03462734 | No | Only says Pu(IV) 'tracer' concentration, no temperature given | Di(2-ethyl hexyl) butyramide and di(2-ethyl hexyl)isobutyramide as extractants for uranium(VI) and plutonium(IV) | Prabhu, D.R.; Mahajan, G.R.; Nair, G.M. | 1997 | https://doi.org/10.1007/BF02034622
1 | CCCCC(CC)CN(CC(CC)CCCC)C(=O)C(C)C | D2EHiBA | Yes | beta | Yes | alpha | 0.6806577 | 0 | n-dodecane | 1 | Pu(IV) |  | HNO3 | 6 | 6 |  | 60 | 1 | 0.06938831 | No | Only says Pu(IV) 'tracer' concentration, no temperature given | Di(2-ethyl hexyl) butyramide and di(2-ethyl hexyl)isobutyramide as extractants for uranium(VI) and plutonium(IV) | Prabhu, D.R.; Mahajan, G.R.; Nair, G.M. | 1997 | https://doi.org/10.1007/BF02034622
1 | CCCCC(CC)CN(CC(CC)CCCC)C(=O)C(C)C | D2EHiBA | Yes | beta | Yes | alpha | 0.8501966 | 0 | n-dodecane | 1 | Pu(IV) |  | HNO3 | 6 | 6 |  | 60 | 1 | 0.1351156 | No | Only says Pu(IV) 'tracer' concentration, no temperature given | Di(2-ethyl hexyl) butyramide and di(2-ethyl hexyl)isobutyramide as extractants for uranium(VI) and plutonium(IV) | Prabhu, D.R.; Mahajan, G.R.; Nair, G.M. | 1997 | https://doi.org/10.1007/BF02034622
1 | CCCCC(CC)CN(CC(CC)CCCC)C(=O)C(C)C | D2EHiBA | Yes | beta | Yes | alpha | 0.9595581 | 0 | n-dodecane | 1 | Pu(IV) |  | HNO3 | 6 | 6 |  | 60 | 1 | 0.1919531 | No | Only says Pu(IV) 'tracer' concentration, no temperature given | Di(2-ethyl hexyl) butyramide and di(2-ethyl hexyl)isobutyramide as extractants for uranium(VI) and plutonium(IV) | Prabhu, D.R.; Mahajan, G.R.; Nair, G.M. | 1997 | https://doi.org/10.1007/BF02034622
1 | CCCCC(CC)CN(CC(CC)CCCC)C(=O)CCC | D2EHBA | Yes | beta | No |  | 0.5 | 0 | n-dodecane | 1 | U(VI) |  | HNO3 | 2 | 2 | 15 | 60 | 1 |  | No | U(VI) 'tracer', give resulting K values from measured distribution coeffients. But not sure how to convert back to D values | Di(2-ethyl hexyl) butyramide and di(2-ethyl hexyl)isobutyramide as extractants for uranium(VI) and plutonium(IV) | Prabhu, D.R.; Mahajan, G.R.; Nair, G.M. | 1997 | https://doi.org/10.1007/BF02034622
1 | CCCCC(CC)CN(CC(CC)CCCC)C(=O)CCC | D2EHBA | Yes | beta | No |  | 0.5 | 0 | n-dodecane | 1 | U(VI) |  | HNO3 | 2 | 2 | 25 | 60 | 1 |  | No | U(VI) 'tracer', give resulting K values from measured distribution coeffients. But not sure how to convert back to D values | Di(2-ethyl hexyl) butyramide and di(2-ethyl hexyl)isobutyramide as extractants for uranium(VI) and plutonium(IV) | Prabhu, D.R.; Mahajan, G.R.; Nair, G.M. | 1997 | https://doi.org/10.1007/BF02034622
1 | CCCCC(CC)CN(CC(CC)CCCC)C(=O)CCC | D2EHBA | Yes | beta | No |  | 0.5 | 0 | n-dodecane | 1 | U(VI) |  | HNO3 | 2 | 2 | 35 | 60 | 1 |  | No | U(VI) 'tracer', give resulting K values from measured distribution coeffients. But not sure how to convert back to D values | Di(2-ethyl hexyl) butyramide and di(2-ethyl hexyl)isobutyramide as extractants for uranium(VI) and plutonium(IV) | Prabhu, D.R.; Mahajan, G.R.; Nair, G.M. | 1997 | https://doi.org/10.1007/BF02034622
1 | CCCCC(CC)CN(CC(CC)CCCC)C(=O)CCC | D2EHBA | Yes | beta | No |  | 0.5 | 0 | n-dodecane | 1 | U(VI) |  | HNO3 | 2 | 2 | 45 | 60 | 1 |  | No | U(VI) 'tracer', give resulting K values from measured distribution coeffients. But not sure how to convert back to D values | Di(2-ethyl hexyl) butyramide and di(2-ethyl hexyl)isobutyramide as extractants for uranium(VI) and plutonium(IV) | Prabhu, D.R.; Mahajan, G.R.; Nair, G.M. | 1997 | https://doi.org/10.1007/BF02034622
1 | CCCCC(CC)CN(CC(CC)CCCC)C(=O)CCC | D2EHiBA | Yes | beta | Yes | alpha | 1 | 0 | n-dodecane | 1 | U(VI) |  | HNO3 | 4 | 4 | 15 | 60 | 1 |  | No | U(VI) 'tracer', give resulting K values from measured distribution coeffients. But not sure how to convert back to D values | Di(2-ethyl hexyl) butyramide and di(2-ethyl hexyl)isobutyramide as extractants for uranium(VI) and plutonium(IV) | Prabhu, D.R.; Mahajan, G.R.; Nair, G.M. | 1997 | https://doi.org/10.1007/BF02034622
1 | CCCCC(CC)CN(CC(CC)CCCC)C(=O)CCC | D2EHiBA | Yes | beta | Yes | alpha | 1 | 0 | n-dodecane | 1 | U(VI) |  | HNO3 | 4 | 4 | 25 | 60 | 1 |  | No | U(VI) 'tracer', give resulting K values from measured distribution coeffients. But not sure how to convert back to D values | Di(2-ethyl hexyl) butyramide and di(2-ethyl hexyl)isobutyramide as extractants for uranium(VI) and plutonium(IV) | Prabhu, D.R.; Mahajan, G.R.; Nair, G.M. | 1997 | https://doi.org/10.1007/BF02034622
1 | CCCCC(CC)CN(CC(CC)CCCC)C(=O)CCC | D2EHiBA | Yes | beta | Yes | alpha | 1 | 0 | n-dodecane | 1 | U(VI) |  | HNO3 | 4 | 4 | 35 | 60 | 1 |  | No | U(VI) 'tracer', give resulting K values from measured distribution coeffients. But not sure how to convert back to D values | Di(2-ethyl hexyl) butyramide and di(2-ethyl hexyl)isobutyramide as extractants for uranium(VI) and plutonium(IV) | Prabhu, D.R.; Mahajan, G.R.; Nair, G.M. | 1997 | https://doi.org/10.1007/BF02034622
1 | CCCCC(CC)CN(CC(CC)CCCC)C(=O)CCC | D2EHiBA | Yes | beta | Yes | alpha | 1 | 0 | n-dodecane | 1 | U(VI) |  | HNO3 | 4 | 4 | 45 | 60 | 1 |  | No | U(VI) 'tracer', give resulting K values from measured distribution coeffients. But not sure how to convert back to D values | Di(2-ethyl hexyl) butyramide and di(2-ethyl hexyl)isobutyramide as extractants for uranium(VI) and plutonium(IV) | Prabhu, D.R.; Mahajan, G.R.; Nair, G.M. | 1997 | https://doi.org/10.1007/BF02034622
1 | CCCCC(CC)CN(CC(CC)CCCC)C(=O)C(C)C | D2EHBA | Yes | beta | No |  | 0.5 | 0 | n-dodecane | 1 | Pu(IV) |  | HNO3 | 2 | 2 | 15 | 60 | 1 |  | No | Pu(IV) 'tracer', give resulting K values from measured distribution coeffients. But not sure how to convert back to D values | Di(2-ethyl hexyl) butyramide and di(2-ethyl hexyl)isobutyramide as extractants for uranium(VI) and plutonium(IV) | Prabhu, D.R.; Mahajan, G.R.; Nair, G.M. | 1997 | https://doi.org/10.1007/BF02034622
1 | CCCCC(CC)CN(CC(CC)CCCC)C(=O)C(C)C | D2EHBA | Yes | beta | No |  | 0.5 | 0 | n-dodecane | 1 | Pu(IV) |  | HNO3 | 2 | 2 | 25 | 60 | 1 |  | No | Pu(IV) 'tracer', give resulting K values from measured distribution coeffients. But not sure how to convert back to D values | Di(2-ethyl hexyl) butyramide and di(2-ethyl hexyl)isobutyramide as extractants for uranium(VI) and plutonium(IV) | Prabhu, D.R.; Mahajan, G.R.; Nair, G.M. | 1997 | https://doi.org/10.1007/BF02034622
1 | CCCCC(CC)CN(CC(CC)CCCC)C(=O)C(C)C | D2EHBA | Yes | beta | No |  | 0.5 | 0 | n-dodecane | 1 | Pu(IV) |  | HNO3 | 2 | 2 | 35 | 60 | 1 |  | No | Pu(IV) 'tracer', give resulting K values from measured distribution coeffients. But not sure how to convert back to D values | Di(2-ethyl hexyl) butyramide and di(2-ethyl hexyl)isobutyramide as extractants for uranium(VI) and plutonium(IV) | Prabhu, D.R.; Mahajan, G.R.; Nair, G.M. | 1997 | https://doi.org/10.1007/BF02034622
1 | CCCCC(CC)CN(CC(CC)CCCC)C(=O)C(C)C | D2EHBA | Yes | beta | No |  | 0.5 | 0 | n-dodecane | 1 | Pu(IV) |  | HNO3 | 2 | 2 | 45 | 60 | 1 |  | No | Pu(IV) 'tracer', give resulting K values from measured distribution coeffients. But not sure how to convert back to D values | Di(2-ethyl hexyl) butyramide and di(2-ethyl hexyl)isobutyramide as extractants for uranium(VI) and plutonium(IV) | Prabhu, D.R.; Mahajan, G.R.; Nair, G.M. | 1997 | https://doi.org/10.1007/BF02034622
1 | CCCCC(CC)CN(CC(CC)CCCC)C(=O)C(C)C | D2EHiBA | Yes | beta | Yes | alpha | 1 | 0 | n-dodecane | 1 | Pu(IV) |  | HNO3 | 4 | 4 | 15 | 60 | 1 |  | No | Pu(IV) 'tracer', give resulting K values from measured distribution coeffients. But not sure how to convert back to D values | Di(2-ethyl hexyl) butyramide and di(2-ethyl hexyl)isobutyramide as extractants for uranium(VI) and plutonium(IV) | Prabhu, D.R.; Mahajan, G.R.; Nair, G.M. | 1997 | https://doi.org/10.1007/BF02034622
1 | CCCCC(CC)CN(CC(CC)CCCC)C(=O)C(C)C | D2EHiBA | Yes | beta | Yes | alpha | 1 | 0 | n-dodecane | 1 | Pu(IV) |  | HNO3 | 4 | 4 | 25 | 60 | 1 |  | No | Pu(IV) 'tracer', give resulting K values from measured distribution coeffients. But not sure how to convert back to D values | Di(2-ethyl hexyl) butyramide and di(2-ethyl hexyl)isobutyramide as extractants for uranium(VI) and plutonium(IV) | Prabhu, D.R.; Mahajan, G.R.; Nair, G.M. | 1997 | https://doi.org/10.1007/BF02034622
1 | CCCCC(CC)CN(CC(CC)CCCC)C(=O)C(C)C | D2EHiBA | Yes | beta | Yes | alpha | 1 | 0 | n-dodecane | 1 | Pu(IV) |  | HNO3 | 4 | 4 | 35 | 60 | 1 |  | No | Pu(IV) 'tracer', give resulting K values from measured distribution coeffients. But not sure how to convert back to D values | Di(2-ethyl hexyl) butyramide and di(2-ethyl hexyl)isobutyramide as extractants for uranium(VI) and plutonium(IV) | Prabhu, D.R.; Mahajan, G.R.; Nair, G.M. | 1997 | https://doi.org/10.1007/BF02034622
1 | CCCCC(CC)CN(CC(CC)CCCC)C(=O)C(C)C | D2EHiBA | Yes | beta | Yes | alpha | 1 | 0 | n-dodecane | 1 | Pu(IV) |  | HNO3 | 4 | 4 | 45 | 60 | 1 |  | No | Pu(IV) 'tracer', give resulting K values from measured distribution coeffients. But not sure how to convert back to D values | Di(2-ethyl hexyl) butyramide and di(2-ethyl hexyl)isobutyramide as extractants for uranium(VI) and plutonium(IV) | Prabhu, D.R.; Mahajan, G.R.; Nair, G.M. | 1997 | https://doi.org/10.1007/BF02034622
1 | CCCCC(CC)CN(CC(CC)CCCC)C(=O)CCC | D2EHBA | Yes | beta | No |  |  | 0 | n-dodecane | 1 | U(VI) | 157.3852 | HNO3 | 3 | 3 | 25 | 60 | 1 | 2.306055 | No | No ligand concentration given | Di(2-ethyl hexyl) butyramide and di(2-ethyl hexyl)isobutyramide as extractants for uranium(VI) and plutonium(IV) | Prabhu, D.R.; Mahajan, G.R.; Nair, G.M. | 1997 | https://doi.org/10.1007/BF02034622 | *** READ THE EXTRACTION ISOTHERM SECTION AGAIN ***
1 | CCCCC(CC)CN(CC(CC)CCCC)C(=O)CCC | D2EHBA | Yes | beta | No |  |  | 0 | n-dodecane | 1 | U(VI) | 369.2083 | HNO3 | 3 | 3 | 25 | 60 | 1 | 2.023479 | No | No ligand concentration given | Di(2-ethyl hexyl) butyramide and di(2-ethyl hexyl)isobutyramide as extractants for uranium(VI) and plutonium(IV) | Prabhu, D.R.; Mahajan, G.R.; Nair, G.M. | 1997 | https://doi.org/10.1007/BF02034622
1 | CCCCC(CC)CN(CC(CC)CCCC)C(=O)CCC | D2EHBA | Yes | beta | No |  |  | 0 | n-dodecane | 1 | U(VI) | 977.0261 | HNO3 | 3 | 3 | 25 | 60 | 1 | 0.686833 | No | No ligand concentration given | Di(2-ethyl hexyl) butyramide and di(2-ethyl hexyl)isobutyramide as extractants for uranium(VI) and plutonium(IV) | Prabhu, D.R.; Mahajan, G.R.; Nair, G.M. | 1997 | https://doi.org/10.1007/BF02034622
1 | CCCCC(CC)CN(CC(CC)CCCC)C(=O)CCC | D2EHBA | Yes | beta | No |  |  | 0 | n-dodecane | 1 | U(VI) | 1174.658 | HNO3 | 3 | 3 | 25 | 60 | 1 | 0.545173 | No | No ligand concentration given | Di(2-ethyl hexyl) butyramide and di(2-ethyl hexyl)isobutyramide as extractants for uranium(VI) and plutonium(IV) | Prabhu, D.R.; Mahajan, G.R.; Nair, G.M. | 1997 | https://doi.org/10.1007/BF02034622
1 | CCCCC(CC)CN(CC(CC)CCCC)C(=O)CCC | D2EHBA | Yes | beta | No |  |  | 0 | n-dodecane | 1 | U(VI) | 1466.498 | HNO3 | 3 | 3 | 25 | 60 | 1 | 0.416327 | No | No ligand concentration given | Di(2-ethyl hexyl) butyramide and di(2-ethyl hexyl)isobutyramide as extractants for uranium(VI) and plutonium(IV) | Prabhu, D.R.; Mahajan, G.R.; Nair, G.M. | 1997 | https://doi.org/10.1007/BF02034622
1 | CCCCC(CC)CN(CC(CC)CCCC)C(=O)CCC | D2EHBA | Yes | beta | No |  |  | 0 | n-dodecane | 1 | U(VI) | 1988.39 | HNO3 | 3 | 3 | 25 | 60 | 1 | 0.3976342 | No | No ligand concentration given | Di(2-ethyl hexyl) butyramide and di(2-ethyl hexyl)isobutyramide as extractants for uranium(VI) and plutonium(IV) | Prabhu, D.R.; Mahajan, G.R.; Nair, G.M. | 1997 | https://doi.org/10.1007/BF02034622
1 | CCCCC(CC)CN(CC(CC)CCCC)C(=O)C(C)C | D2EHiBA | Yes | beta | Yes | alpha |  | 0 | n-dodecane | 1 | U(VI) | 158.4805 | HNO3 | 3 | 3 | 25 | 60 | 1 | 2.612262 | No | No ligand concentration given | Di(2-ethyl hexyl) butyramide and di(2-ethyl hexyl)isobutyramide as extractants for uranium(VI) and plutonium(IV) | Prabhu, D.R.; Mahajan, G.R.; Nair, G.M. | 1997 | https://doi.org/10.1007/BF02034622
1 | CCCCC(CC)CN(CC(CC)CCCC)C(=O)C(C)C | D2EHiBA | Yes | beta | Yes | alpha |  | 0 | n-dodecane | 1 | U(VI) | 370.0149 | HNO3 | 3 | 3 | 25 | 60 | 1 | 0.9153227 | No | No ligand concentration given | Di(2-ethyl hexyl) butyramide and di(2-ethyl hexyl)isobutyramide as extractants for uranium(VI) and plutonium(IV) | Prabhu, D.R.; Mahajan, G.R.; Nair, G.M. | 1997 | https://doi.org/10.1007/BF02034622
1 | CCCCC(CC)CN(CC(CC)CCCC)C(=O)C(C)C | D2EHiBA | Yes | beta | Yes | alpha |  | 0 | n-dodecane | 1 | U(VI) | 977.552 | HNO3 | 3 | 3 | 25 | 60 | 1 | 0.6769008 | No | No ligand concentration given | Di(2-ethyl hexyl) butyramide and di(2-ethyl hexyl)isobutyramide as extractants for uranium(VI) and plutonium(IV) | Prabhu, D.R.; Mahajan, G.R.; Nair, G.M. | 1997 | https://doi.org/10.1007/BF02034622
1 | CCCCC(CC)CN(CC(CC)CCCC)C(=O)C(C)C | D2EHiBA | Yes | beta | Yes | alpha |  | 0 | n-dodecane | 1 | U(VI) | 1177.655 | HNO3 | 3 | 3 | 25 | 60 | 1 | 0.4295056 | No | No ligand concentration given | Di(2-ethyl hexyl) butyramide and di(2-ethyl hexyl)isobutyramide as extractants for uranium(VI) and plutonium(IV) | Prabhu, D.R.; Mahajan, G.R.; Nair, G.M. | 1997 | https://doi.org/10.1007/BF02034622
1 | CCCCC(CC)CN(CC(CC)CCCC)C(=O)C(C)C | D2EHiBA | Yes | beta | Yes | alpha |  | 0 | n-dodecane | 1 | U(VI) | 1644.927 | HNO3 | 3 | 3 | 25 | 60 | 1 | 0.2740589 | No | No ligand concentration given | Di(2-ethyl hexyl) butyramide and di(2-ethyl hexyl)isobutyramide as extractants for uranium(VI) and plutonium(IV) | Prabhu, D.R.; Mahajan, G.R.; Nair, G.M. | 1997 | https://doi.org/10.1007/BF02034622
1 | CCCCC(CC)CN(CC(CC)CCCC)C(=O)C(C)C | D2EHiBA | Yes | beta | Yes | alpha |  | 0 | n-dodecane | 1 | U(VI) | 1983.55 | HNO3 | 3 | 3 | 25 | 60 | 1 | 0.219523 | No | No ligand concentration given | Di(2-ethyl hexyl) butyramide and di(2-ethyl hexyl)isobutyramide as extractants for uranium(VI) and plutonium(IV) | Prabhu, D.R.; Mahajan, G.R.; Nair, G.M. | 1997 | https://doi.org/10.1007/BF02034622
1 | CCCCC(CC)CN(CC(CC)CCCC)C(=O)CCC | D2EHBA | Yes | beta | No |  | 1 | 0 | TPH | 1 | U(VI) |  | HNO3 | 0.03133251 | 0.03133251 |  | 10 | 1 | 0.002916485 | No | Paper states 'metal concentration was low (≤ 100 mM)', 'vortex mixture apparatus was skaken until equilibrium (< 10 min). Additionally, no ligand concentration is given here. These first studies with 1.0 M ligand concentration are taken from Ref. 7 in the paper "Advances in Actinides Separations by Solvent Extraction and Research Applications' | The Extraction by N,N-Dialkylamides. II. Extraction of Actinide Cations | Condamines, N.; Musikas, C. | 1992 | https://doi.org/10.1080/07366299208918093
1 | CCCCC(CC)CN(CC(CC)CCCC)C(=O)CCC | D2EHBA | Yes | beta | No |  | 1 | 0 | TPH | 1 | U(VI) |  | HNO3 | 0.1202918 | 0.1202918 |  | 10 | 1 | 0.02912084 | No | Paper states 'metal concentration was low (≤ 100 mM)', 'vortex mixture apparatus was skaken until equilibrium (< 10 min). Additionally, no ligand concentration is given here. These first studies with 1.0 M ligand concentration are taken from Ref. 7 in the paper "Advances in Actinides Separations by Solvent Extraction and Research Applications' | The Extraction by N,N-Dialkylamides. II. Extraction of Actinide Cations | Condamines, N.; Musikas, C. | 1992 | https://doi.org/10.1080/07366299208918093
1 | CCCCC(CC)CN(CC(CC)CCCC)C(=O)CCC | D2EHBA | Yes | beta | No |  | 1 | 0 | TPH | 1 | U(VI) |  | HNO3 | 0.2186981 | 0.2186981 |  | 10 | 1 | 0.08474988 | No | Paper states 'metal concentration was low (≤ 100 mM)', 'vortex mixture apparatus was skaken until equilibrium (< 10 min). Additionally, no ligand concentration is given here. These first studies with 1.0 M ligand concentration are taken from Ref. 7 in the paper "Advances in Actinides Separations by Solvent Extraction and Research Applications' | The Extraction by N,N-Dialkylamides. II. Extraction of Actinide Cations | Condamines, N.; Musikas, C. | 1992 | https://doi.org/10.1080/07366299208918093
1 | CCCCC(CC)CN(CC(CC)CCCC)C(=O)CCC | D2EHBA | Yes | beta | No |  | 1 | 0 | TPH | 1 | U(VI) |  | HNO3 | 0.8179003 | 0.8179003 |  | 10 | 1 | 1.310235 | No | Paper states 'metal concentration was low (≤ 100 mM)', 'vortex mixture apparatus was skaken until equilibrium (< 10 min). Additionally, no ligand concentration is given here. These first studies with 1.0 M ligand concentration are taken from Ref. 7 in the paper "Advances in Actinides Separations by Solvent Extraction and Research Applications' | The Extraction by N,N-Dialkylamides. II. Extraction of Actinide Cations | Condamines, N.; Musikas, C. | 1992 | https://doi.org/10.1080/07366299208918093
1 | CCCCC(CC)CN(CC(CC)CCCC)C(=O)CCC | D2EHBA | Yes | beta | No |  | 1 | 0 | TPH | 1 | U(VI) |  | HNO3 | 1.642833 | 1.642833 |  | 10 | 1 | 4.494405 | No | Paper states 'metal concentration was low (≤ 100 mM)', 'vortex mixture apparatus was skaken until equilibrium (< 10 min). Additionally, no ligand concentration is given here. These first studies with 1.0 M ligand concentration are taken from Ref. 7 in the paper "Advances in Actinides Separations by Solvent Extraction and Research Applications' | The Extraction by N,N-Dialkylamides. II. Extraction of Actinide Cations | Condamines, N.; Musikas, C. | 1992 | https://doi.org/10.1080/07366299208918093
1 | CCCCC(CC)CN(CC(CC)CCCC)C(=O)CCC | D2EHBA | Yes | beta | No |  | 1 | 0 | TPH | 1 | U(VI) |  | HNO3 | 4.571382 | 4.571382 |  | 10 | 1 | 12.40509 | No | Paper states 'metal concentration was low (≤ 100 mM)', 'vortex mixture apparatus was skaken until equilibrium (< 10 min). Additionally, no ligand concentration is given here. These first studies with 1.0 M ligand concentration are taken from Ref. 7 in the paper "Advances in Actinides Separations by Solvent Extraction and Research Applications' | The Extraction by N,N-Dialkylamides. II. Extraction of Actinide Cations | Condamines, N.; Musikas, C. | 1992 | https://doi.org/10.1080/07366299208918093
1 | CCCCC(CC)CN(CC(CC)CCCC)C(=O)CCC | D2EHBA | Yes | beta | No |  | 1 | 0 | TPH | 1 | U(VI) |  | HNO3 | 7.180942 | 7.180942 |  | 10 | 1 | 8.247727 | No | Paper states 'metal concentration was low (≤ 100 mM)', 'vortex mixture apparatus was skaken until equilibrium (< 10 min). Additionally, no ligand concentration is given here. These first studies with 1.0 M ligand concentration are taken from Ref. 7 in the paper "Advances in Actinides Separations by Solvent Extraction and Research Applications' | The Extraction by N,N-Dialkylamides. II. Extraction of Actinide Cations | Condamines, N.; Musikas, C. | 1992 | https://doi.org/10.1080/07366299208918093
1 | CCCCC(CC)CN(CC(CC)CCCC)C(=O)CCC | D2EHBA | Yes | beta | No |  | 1 | 0 | TPH | 1 | Pu(IV) |  | HNO3 | 0.3708652 | 0.3708652 |  | 10 | 1 | 0.0330789 | No | Paper states 'metal concentration was low (≤ 100 mM)', 'vortex mixture apparatus was skaken until equilibrium (< 10 min). Additionally, no ligand concentration is given here. These first studies with 1.0 M ligand concentration are taken from Ref. 7 in the paper "Advances in Actinides Separations by Solvent Extraction and Research Applications' | The Extraction by N,N-Dialkylamides. II. Extraction of Actinide Cations | Condamines, N.; Musikas, C. | 1992 | https://doi.org/10.1080/07366299208918093
1 | CCCCC(CC)CN(CC(CC)CCCC)C(=O)CCC | D2EHBA | Yes | beta | No |  | 1 | 0 | TPH | 1 | Pu(IV) |  | HNO3 | 0.9307254 | 0.9307254 |  | 10 | 1 | 0.2915763 | No | Paper states 'metal concentration was low (≤ 100 mM)', 'vortex mixture apparatus was skaken until equilibrium (< 10 min). Additionally, no ligand concentration is given here. These first studies with 1.0 M ligand concentration are taken from Ref. 7 in the paper "Advances in Actinides Separations by Solvent Extraction and Research Applications' | The Extraction by N,N-Dialkylamides. II. Extraction of Actinide Cations | Condamines, N.; Musikas, C. | 1992 | https://doi.org/10.1080/07366299208918093
1 | CCCCC(CC)CN(CC(CC)CCCC)C(=O)CCC | D2EHBA | Yes | beta | No |  | 1 | 0 | TPH | 1 | Pu(IV) |  | HNO3 | 1.267735 | 1.267735 |  | 10 | 1 | 1.192777 | No | Paper states 'metal concentration was low (≤ 100 mM)', 'vortex mixture apparatus was skaken until equilibrium (< 10 min). Additionally, no ligand concentration is given here. These first studies with 1.0 M ligand concentration are taken from Ref. 7 in the paper "Advances in Actinides Separations by Solvent Extraction and Research Applications' | The Extraction by N,N-Dialkylamides. II. Extraction of Actinide Cations | Condamines, N.; Musikas, C. | 1992 | https://doi.org/10.1080/07366299208918093
1 | CCCCC(CC)CN(CC(CC)CCCC)C(=O)CCC | D2EHBA | Yes | beta | No |  | 1 | 0 | TPH | 1 | Pu(IV) |  | HNO3 | 1.710056 | 1.710056 |  | 10 | 1 | 1.750836 | No | Paper states 'metal concentration was low (≤ 100 mM)', 'vortex mixture apparatus was skaken until equilibrium (< 10 min). Additionally, no ligand concentration is given here. These first studies with 1.0 M ligand concentration are taken from Ref. 7 in the paper "Advances in Actinides Separations by Solvent Extraction and Research Applications' | The Extraction by N,N-Dialkylamides. II. Extraction of Actinide Cations | Condamines, N.; Musikas, C. | 1992 | https://doi.org/10.1080/07366299208918093
1 | CCCCC(CC)CN(CC(CC)CCCC)C(=O)CCC | D2EHBA | Yes | beta | No |  | 1 | 0 | TPH | 1 | Pu(IV) |  | HNO3 | 3.433159 | 3.433159 |  | 10 | 1 | 7.173302 | No | Paper states 'metal concentration was low (≤ 100 mM)', 'vortex mixture apparatus was skaken until equilibrium (< 10 min). Additionally, no ligand concentration is given here. These first studies with 1.0 M ligand concentration are taken from Ref. 7 in the paper "Advances in Actinides Separations by Solvent Extraction and Research Applications' | The Extraction by N,N-Dialkylamides. II. Extraction of Actinide Cations | Condamines, N.; Musikas, C. | 1992 | https://doi.org/10.1080/07366299208918093
1 | CCCCC(CC)CN(CC(CC)CCCC)C(=O)CCC | D2EHBA | Yes | beta | No |  | 1 | 0 | TPH | 1 | Pu(IV) |  | HNO3 | 3.88245 | 3.88245 |  | 10 | 1 | 15.85419 | No | Paper states 'metal concentration was low (≤ 100 mM)', 'vortex mixture apparatus was skaken until equilibrium (< 10 min). Additionally, no ligand concentration is given here. These first studies with 1.0 M ligand concentration are taken from Ref. 7 in the paper "Advances in Actinides Separations by Solvent Extraction and Research Applications' | The Extraction by N,N-Dialkylamides. II. Extraction of Actinide Cations | Condamines, N.; Musikas, C. | 1992 | https://doi.org/10.1080/07366299208918093
1 | CCCCC(CC)CN(CC(CC)CCCC)C(=O)CCC | D2EHBA | Yes | beta | No |  | 1 | 0 | TPH | 1 | Pu(IV) |  | HNO3 | 6.905832 | 6.905832 |  | 10 | 1 | 14.44078 | No | Paper states 'metal concentration was low (≤ 100 mM)', 'vortex mixture apparatus was skaken until equilibrium (< 10 min). Additionally, no ligand concentration is given here. These first studies with 1.0 M ligand concentration are taken from Ref. 7 in the paper "Advances in Actinides Separations by Solvent Extraction and Research Applications' | The Extraction by N,N-Dialkylamides. II. Extraction of Actinide Cations | Condamines, N.; Musikas, C. | 1992 | https://doi.org/10.1080/07366299208918093
1 | CCCCC(CC)CN(CC(CC)CCCC)C(=O)C(C)C | D2EHiBA | Yes | beta | Yes | alpha | 1 | 0 | TPH | 1 | U(VI) |  | HNO3 | 0.1336276 | 0.1336276 |  | 10 | 1 | 0.004629338 | No | Paper states 'metal concentration was low (≤ 100 mM)', 'vortex mixture apparatus was skaken until equilibrium (< 10 min). Additionally, no ligand concentration is given here. These first studies with 1.0 M ligand concentration are taken from Ref. 7 in the paper "Advances in Actinides Separations by Solvent Extraction and Research Applications' | The Extraction by N,N-Dialkylamides. II. Extraction of Actinide Cations | Condamines, N.; Musikas, C. | 1992 | https://doi.org/10.1080/07366299208918093
1 | CCCCC(CC)CN(CC(CC)CCCC)C(=O)C(C)C | D2EHiBA | Yes | beta | Yes | alpha | 1 | 0 | TPH | 1 | U(VI) |  | HNO3 | 0.3674974 | 0.3674974 |  | 10 | 1 | 0.0390844 | No | Paper states 'metal concentration was low (≤ 100 mM)', 'vortex mixture apparatus was skaken until equilibrium (< 10 min). Additionally, no ligand concentration is given here. These first studies with 1.0 M ligand concentration are taken from Ref. 7 in the paper "Advances in Actinides Separations by Solvent Extraction and Research Applications' | The Extraction by N,N-Dialkylamides. II. Extraction of Actinide Cations | Condamines, N.; Musikas, C. | 1992 | https://doi.org/10.1080/07366299208918093
1 | CCCCC(CC)CN(CC(CC)CCCC)C(=O)C(C)C | D2EHiBA | Yes | beta | Yes | alpha | 1 | 0 | TPH | 1 | U(VI) |  | HNO3 | 0.7520102 | 0.7520102 |  | 10 | 1 | 0.1649276 | No | Paper states 'metal concentration was low (≤ 100 mM)', 'vortex mixture apparatus was skaken until equilibrium (< 10 min). Additionally, no ligand concentration is given here. These first studies with 1.0 M ligand concentration are taken from Ref. 7 in the paper "Advances in Actinides Separations by Solvent Extraction and Research Applications' | The Extraction by N,N-Dialkylamides. II. Extraction of Actinide Cations | Condamines, N.; Musikas, C. | 1992 | https://doi.org/10.1080/07366299208918093
1 | CCCCC(CC)CN(CC(CC)CCCC)C(=O)C(C)C | D2EHiBA | Yes | beta | Yes | alpha | 1 | 0 | TPH | 1 | U(VI) |  | HNO3 | 1.446148 | 1.446148 |  | 10 | 1 | 0.6517966 | No | Paper states 'metal concentration was low (≤ 100 mM)', 'vortex mixture apparatus was skaken until equilibrium (< 10 min). Additionally, no ligand concentration is given here. These first studies with 1.0 M ligand concentration are taken from Ref. 7 in the paper "Advances in Actinides Separations by Solvent Extraction and Research Applications' | The Extraction by N,N-Dialkylamides. II. Extraction of Actinide Cations | Condamines, N.; Musikas, C. | 1992 | https://doi.org/10.1080/07366299208918093
1 | CCCCC(CC)CN(CC(CC)CCCC)C(=O)C(C)C | D2EHiBA | Yes | beta | Yes | alpha | 1 | 0 | TPH | 1 | U(VI) |  | HNO3 | 3.438119 | 3.438119 |  | 10 | 1 | 2.824852 | No | Paper states 'metal concentration was low (≤ 100 mM)', 'vortex mixture apparatus was skaken until equilibrium (< 10 min). Additionally, no ligand concentration is given here. These first studies with 1.0 M ligand concentration are taken from Ref. 7 in the paper "Advances in Actinides Separations by Solvent Extraction and Research Applications' | The Extraction by N,N-Dialkylamides. II. Extraction of Actinide Cations | Condamines, N.; Musikas, C. | 1992 | https://doi.org/10.1080/07366299208918093
1 | CCCCC(CC)CN(CC(CC)CCCC)C(=O)C(C)C | D2EHiBA | Yes | beta | Yes | alpha | 1 | 0 | TPH | 1 | U(VI) |  | HNO3 | 6.25934 | 6.25934 |  | 10 | 1 | 3.535362 | No | Paper states 'metal concentration was low (≤ 100 mM)', 'vortex mixture apparatus was skaken until equilibrium (< 10 min). Additionally, no ligand concentration is given here. These first studies with 1.0 M ligand concentration are taken from Ref. 7 in the paper "Advances in Actinides Separations by Solvent Extraction and Research Applications' | The Extraction by N,N-Dialkylamides. II. Extraction of Actinide Cations | Condamines, N.; Musikas, C. | 1992 | https://doi.org/10.1080/07366299208918093
1 | CCCCC(CC)CN(CC(CC)CCCC)C(=O)C(C)C | D2EHiBA | Yes | beta | Yes | alpha | 1 | 0 | TPH | 1 | U(VI) |  | HNO3 | 10.73867 | 10.73867 |  | 10 | 1 | 2.76388 | No | Paper states 'metal concentration was low (≤ 100 mM)', 'vortex mixture apparatus was skaken until equilibrium (< 10 min). Additionally, no ligand concentration is given here. These first studies with 1.0 M ligand concentration are taken from Ref. 7 in the paper "Advances in Actinides Separations by Solvent Extraction and Research Applications' | The Extraction by N,N-Dialkylamides. II. Extraction of Actinide Cations | Condamines, N.; Musikas, C. | 1992 | https://doi.org/10.1080/07366299208918093
1 | CCCCC(CC)CN(CC(CC)CCCC)C(=O)C(C)C | D2EHiBA | Yes | beta | Yes | alpha | 1 | 0 | TPH | 1 | Pu(IV) |  | HNO3 | 0.9570764 | 0.9570764 |  | 10 | 1 | 0.002523983 | No | Paper states 'metal concentration was low (≤ 100 mM)', 'vortex mixture apparatus was skaken until equilibrium (< 10 min). Additionally, no ligand concentration is given here. These first studies with 1.0 M ligand concentration are taken from Ref. 7 in the paper "Advances in Actinides Separations by Solvent Extraction and Research Applications' | The Extraction by N,N-Dialkylamides. II. Extraction of Actinide Cations | Condamines, N.; Musikas, C. | 1992 | https://doi.org/10.1080/07366299208918093
1 | CCCCC(CC)CN(CC(CC)CCCC)C(=O)C(C)C | D2EHiBA | Yes | beta | Yes | alpha | 1 | 0 | TPH | 1 | Pu(IV) |  | HNO3 | 2.029241 | 2.029241 |  | 10 | 1 | 0.0143857 | No | Paper states 'metal concentration was low (≤ 100 mM)', 'vortex mixture apparatus was skaken until equilibrium (< 10 min). Additionally, no ligand concentration is given here. These first studies with 1.0 M ligand concentration are taken from Ref. 7 in the paper "Advances in Actinides Separations by Solvent Extraction and Research Applications' | The Extraction by N,N-Dialkylamides. II. Extraction of Actinide Cations | Condamines, N.; Musikas, C. | 1992 | https://doi.org/10.1080/07366299208918093
1 | CCCCC(CC)CN(CC(CC)CCCC)C(=O)C(C)C | D2EHiBA | Yes | beta | Yes | alpha | 1 | 0 | TPH | 1 | Pu(IV) |  | HNO3 | 4.046568 | 4.046568 |  | 10 | 1 | 0.06827192 | No | Paper states 'metal concentration was low (≤ 100 mM)', 'vortex mixture apparatus was skaken until equilibrium (< 10 min). Additionally, no ligand concentration is given here. These first studies with 1.0 M ligand concentration are taken from Ref. 7 in the paper "Advances in Actinides Separations by Solvent Extraction and Research Applications' | The Extraction by N,N-Dialkylamides. II. Extraction of Actinide Cations | Condamines, N.; Musikas, C. | 1992 | https://doi.org/10.1080/07366299208918093
1 | CCCCC(CC)CN(CC(CC)CCCC)C(=O)C(C)C | D2EHiBA | Yes | beta | Yes | alpha | 1 | 0 | TPH | 1 | Pu(IV) |  | HNO3 | 8.002342 | 8.002342 |  | 10 | 1 | 0.1753367 | No | Paper states 'metal concentration was low (≤ 100 mM)', 'vortex mixture apparatus was skaken until equilibrium (< 10 min). Additionally, no ligand concentration is given here. These first studies with 1.0 M ligand concentration are taken from Ref. 7 in the paper "Advances in Actinides Separations by Solvent Extraction and Research Applications' | The Extraction by N,N-Dialkylamides. II. Extraction of Actinide Cations | Condamines, N.; Musikas, C. | 1992 | https://doi.org/10.1080/07366299208918093
1 | CCCCC(CC)CN(CC(CC)CCCC)C(=O)CCC | D2EHBA | Yes | beta | No |  | 0.98 | 0 | TPH | 1 | U(VI) | 0.74426 | HNO3 | 0.01 | 1.01 |  | 10 | 1 | 0.99 | No | HNO3 concentration number is actually LiNO3 concentration | The Extraction by N,N-Dialkylamides. II. Extraction of Actinide Cations | Condamines, N.; Musikas, C. | 1992 | https://doi.org/10.1080/07366299208918093
1 | CCCCC(CC)CN(CC(CC)CCCC)C(=O)CCC | D2EHBA | Yes | beta | No |  | 0.98 | 0 | TPH | 1 | U(VI) | 2.3256 | HNO3 | 0.01 | 1.01 |  | 10 | 1 | 1.04 | No | HNO3 concentration number is actually LiNO3 concentration | The Extraction by N,N-Dialkylamides. II. Extraction of Actinide Cations | Condamines, N.; Musikas, C. | 1992 | https://doi.org/10.1080/07366299208918093
1 | CCCCC(CC)CN(CC(CC)CCCC)C(=O)CCC | D2EHBA | Yes | beta | No |  | 0.98 | 0 | TPH | 1 | U(VI) | 4.4352 | HNO3 | 0.01 | 1.01 |  | 10 | 1 | 0.98 | No | HNO3 concentration number is actually LiNO3 concentration | The Extraction by N,N-Dialkylamides. II. Extraction of Actinide Cations | Condamines, N.; Musikas, C. | 1992 | https://doi.org/10.1080/07366299208918093
1 | CCCCC(CC)CN(CC(CC)CCCC)C(=O)CCC | D2EHBA | Yes | beta | No |  | 0.98 | 0 | TPH | 1 | U(VI) | 7.2373 | HNO3 | 0.01 | 1.01 |  | 10 | 1 | 1.11 | No | HNO3 concentration number is actually LiNO3 concentration | The Extraction by N,N-Dialkylamides. II. Extraction of Actinide Cations | Condamines, N.; Musikas, C. | 1992 | https://doi.org/10.1080/07366299208918093
1 | CCCCC(CC)CN(CC(CC)CCCC)C(=O)CCC | D2EHBA | Yes | beta | No |  | 0.98 | 0 | TPH | 1 | U(VI) | 9.3518 | HNO3 | 0.01 | 1.01 |  | 10 | 1 | 1.14 | No | HNO3 concentration number is actually LiNO3 concentration | The Extraction by N,N-Dialkylamides. II. Extraction of Actinide Cations | Condamines, N.; Musikas, C. | 1992 | https://doi.org/10.1080/07366299208918093
1 | CCCCC(CC)CN(CC(CC)CCCC)C(=O)CCC | D2EHBA | Yes | beta | No |  | 1.011 | 0 | TPH | 1 | Pu(IV) | 0.31616 | HNO3 | 1.011 | 1.011 |  | 10 | 1 | 0.28 | No |  | The Extraction by N,N-Dialkylamides. II. Extraction of Actinide Cations | Condamines, N.; Musikas, C. | 1992 | https://doi.org/10.1080/07366299208918093
1 | CCCCC(CC)CN(CC(CC)CCCC)C(=O)CCC | D2EHBA | Yes | beta | No |  | 1.011 | 0 | TPH | 1 | Pu(IV) | 13.824 | HNO3 | 1.011 | 1.011 |  | 10 | 1 | 0.35 | No |  | The Extraction by N,N-Dialkylamides. II. Extraction of Actinide Cations | Condamines, N.; Musikas, C. | 1992 | https://doi.org/10.1080/07366299208918093
1 | CCCCC(CC)CN(CC(CC)CCCC)C(=O)CCC | D2EHBA | Yes | beta | No |  | 0.987 | 0 | TPH | 1 | Th(IV) | 1.024 | HNO3 | 0.01 | 5.01 |  | 10 | 1 | 5.4 | No | Total nitrate concentration in solution (LiNO3 and HNO3) is used here | The Extraction by N,N-Dialkylamides. II. Extraction of Actinide Cations | Condamines, N.; Musikas, C. | 1992 | https://doi.org/10.1080/07366299208918093
1 | CCCCC(CC)CN(CC(CC)CCCC)C(=O)CCC | D2EHBA | Yes | beta | No |  | 0.987 | 0 | TPH | 1 | Th(IV) | 2.233 | HNO3 | 0.01 | 5.01 |  | 10 | 1 | 6.7 | No | Total nitrate concentration in solution (LiNO3 and HNO3) is used here | The Extraction by N,N-Dialkylamides. II. Extraction of Actinide Cations | Condamines, N.; Musikas, C. | 1992 | https://doi.org/10.1080/07366299208918093
1 | CCCCC(CC)CN(CC(CC)CCCC)C(=O)CCC | D2EHBA | Yes | beta | No |  | 0.987 | 0 | TPH | 1 | Th(IV) | 4.234 | HNO3 | 0.01 | 5.01 |  | 10 | 1 | 6.3 | No | Total nitrate concentration in solution (LiNO3 and HNO3) is used here | The Extraction by N,N-Dialkylamides. II. Extraction of Actinide Cations | Condamines, N.; Musikas, C. | 1992 | https://doi.org/10.1080/07366299208918093
1 | CCCCC(CC)CN(CC(CC)CCCC)C(=O)CCC | D2EHBA | Yes | beta | No |  | 0.987 | 0 | TPH | 1 | Th(IV) | 7.4 | HNO3 | 0.01 | 5.01 |  | 10 | 1 | 6.4 | No | Total nitrate concentration in solution (LiNO3 and HNO3) is used here | The Extraction by N,N-Dialkylamides. II. Extraction of Actinide Cations | Condamines, N.; Musikas, C. | 1992 | https://doi.org/10.1080/07366299208918093
1 | CCCCC(CC)CN(CC(CC)CCCC)C(=O)CCC | D2EHBA | Yes | beta | No |  | 0.987 | 0 | TPH | 1 | Th(IV) | 10.14 | HNO3 | 0.01 | 5.01 |  | 10 | 1 | 6.8 | No | Total nitrate concentration in solution (LiNO3 and HNO3) is used here | The Extraction by N,N-Dialkylamides. II. Extraction of Actinide Cations | Condamines, N.; Musikas, C. | 1992 | https://doi.org/10.1080/07366299208918093
1 | CCCCC(CC)CN(CC(CC)CCCC)C(=O)CCC | D2EHBA | Yes | beta | No |  | 0.01197169 | 0 | TPH | 1 | U(VI) | 50 | HNO3 | 0.01 | 4.01 |  | 10 | 1 | 0.01640001 | No | Initial U(VI) concentation listed as ≤50 mM, LiNO3 concentration = 4 M | The Extraction by N,N-Dialkylamides. II. Extraction of Actinide Cations | Condamines, N.; Musikas, C. | 1992 | https://doi.org/10.1080/07366299208918093
1 | CCCCC(CC)CN(CC(CC)CCCC)C(=O)CCC | D2EHBA | Yes | beta | No |  | 0.0199393 | 0 | TPH | 1 | U(VI) | 50 | HNO3 | 0.01 | 4.01 |  | 10 | 1 | 0.05265506 | No | Initial U(VI) concentation listed as ≤50 mM, LiNO3 concentration = 4 M | The Extraction by N,N-Dialkylamides. II. Extraction of Actinide Cations | Condamines, N.; Musikas, C. | 1992 | https://doi.org/10.1080/07366299208918093
1 | CCCCC(CC)CN(CC(CC)CCCC)C(=O)CCC | D2EHBA | Yes | beta | No |  | 0.03502559 | 0 | TPH | 1 | U(VI) | 50 | HNO3 | 0.01 | 4.01 |  | 10 | 1 | 0.1690926 | No | Initial U(VI) concentation listed as ≤50 mM, LiNO3 concentration = 4 M | The Extraction by N,N-Dialkylamides. II. Extraction of Actinide Cations | Condamines, N.; Musikas, C. | 1992 | https://doi.org/10.1080/07366299208918093
1 | CCCCC(CC)CN(CC(CC)CCCC)C(=O)CCC | D2EHBA | Yes | beta | No |  | 0.04894036 | 0 | TPH | 1 | U(VI) | 50 | HNO3 | 0.01 | 4.01 |  | 10 | 1 | 0.336924 | No | Initial U(VI) concentation listed as ≤50 mM, LiNO3 concentration = 4 M | The Extraction by N,N-Dialkylamides. II. Extraction of Actinide Cations | Condamines, N.; Musikas, C. | 1992 | https://doi.org/10.1080/07366299208918093
1 | CCCCC(CC)CN(CC(CC)CCCC)C(=O)CCC | D2EHBA | Yes | beta | No |  | 0.06376226 | 0 | TPH | 1 | U(VI) | 50 | HNO3 | 0.01 | 4.01 |  | 10 | 1 | 0.5150865 | No | Initial U(VI) concentation listed as ≤50 mM, LiNO3 concentration = 4 M | The Extraction by N,N-Dialkylamides. II. Extraction of Actinide Cations | Condamines, N.; Musikas, C. | 1992 | https://doi.org/10.1080/07366299208918093
1 | CCCCC(CC)CN(CC(CC)CCCC)C(=O)CCC | D2EHBA | Yes | beta | No |  | 0.08608615 | 0 | TPH | 1 | U(VI) | 50 | HNO3 | 0.01 | 4.01 |  | 10 | 1 | 0.7602598 | No | Initial U(VI) concentation listed as ≤50 mM, LiNO3 concentration = 4 M | The Extraction by N,N-Dialkylamides. II. Extraction of Actinide Cations | Condamines, N.; Musikas, C. | 1992 | https://doi.org/10.1080/07366299208918093
1 | CCCCC(CC)CN(CC(CC)CCCC)C(=O)CCC | D2EHBA | Yes | beta | No |  | 0.09226833 | 0 | TPH | 1 | U(VI) | 50 | HNO3 | 0.01 | 4.01 |  | 10 | 1 | 1.16141 | No | Initial U(VI) concentation listed as ≤50 mM, LiNO3 concentration = 4 M | The Extraction by N,N-Dialkylamides. II. Extraction of Actinide Cations | Condamines, N.; Musikas, C. | 1992 | https://doi.org/10.1080/07366299208918093
1 | CCCCC(CC)CN(CC(CC)CCCC)C(=O)CCC | D2EHBA | Yes | beta | No |  | 0.1290382 | 0 | TPH | 1 | U(VI) | 50 | HNO3 | 0.01 | 4.01 |  | 10 | 1 | 1.839828 | No | Initial U(VI) concentation listed as ≤50 mM, LiNO3 concentration = 4 M | The Extraction by N,N-Dialkylamides. II. Extraction of Actinide Cations | Condamines, N.; Musikas, C. | 1992 | https://doi.org/10.1080/07366299208918093
1 | CCCCC(CC)CN(CC(CC)CCCC)C(=O)C(C)C | D2EHiBA | Yes | beta | Yes | alpha | 0.005812957 | 0 | TPH | 1 | U(VI) | 50 | HNO3 | 0.01 | 7.01 |  | 10 | 1 | 0.04316164 | No | Initial U(VI) concentation listed as ≤50 mM, LiNO3 concentration = 7 M | The Extraction by N,N-Dialkylamides. II. Extraction of Actinide Cations | Condamines, N.; Musikas, C. | 1992 | https://doi.org/10.1080/07366299208918093
1 | CCCCC(CC)CN(CC(CC)CCCC)C(=O)C(C)C | D2EHiBA | Yes | beta | Yes | alpha | 0.006931347 | 0 | TPH | 1 | U(VI) | 50 | HNO3 | 0.01 | 7.01 |  | 10 | 1 | 0.06367561 | No | Initial U(VI) concentation listed as ≤50 mM, LiNO3 concentration = 7 M | The Extraction by N,N-Dialkylamides. II. Extraction of Actinide Cations | Condamines, N.; Musikas, C. | 1992 | https://doi.org/10.1080/07366299208918093
1 | CCCCC(CC)CN(CC(CC)CCCC)C(=O)C(C)C | D2EHiBA | Yes | beta | Yes | alpha | 0.01067178 | 0 | TPH | 1 | U(VI) | 50 | HNO3 | 0.01 | 7.01 |  | 10 | 1 | 0.1474606 | No | Initial U(VI) concentation listed as ≤50 mM, LiNO3 concentration = 7 M | The Extraction by N,N-Dialkylamides. II. Extraction of Actinide Cations | Condamines, N.; Musikas, C. | 1992 | https://doi.org/10.1080/07366299208918093
1 | CCCCC(CC)CN(CC(CC)CCCC)C(=O)C(C)C | D2EHiBA | Yes | beta | Yes | alpha | 0.01571074 | 0 | TPH | 1 | U(VI) | 50 | HNO3 | 0.01 | 7.01 |  | 10 | 1 | 0.3829239 | No | Initial U(VI) concentation listed as ≤50 mM, LiNO3 concentration = 7 M | The Extraction by N,N-Dialkylamides. II. Extraction of Actinide Cations | Condamines, N.; Musikas, C. | 1992 | https://doi.org/10.1080/07366299208918093
1 | CCCCC(CC)CN(CC(CC)CCCC)C(=O)C(C)C | D2EHiBA | Yes | beta | Yes | alpha | 0.02399315 | 0 | TPH | 1 | U(VI) | 50 | HNO3 | 0.01 | 7.01 |  | 10 | 1 | 0.7303155 | No | Initial U(VI) concentation listed as ≤50 mM, LiNO3 concentration = 7 M | The Extraction by N,N-Dialkylamides. II. Extraction of Actinide Cations | Condamines, N.; Musikas, C. | 1992 | https://doi.org/10.1080/07366299208918093
1 | CCCCC(CC)CN(CC(CC)CCCC)C(=O)C(C)C | D2EHiBA | Yes | beta | Yes | alpha | 0.02833155 | 0 | TPH | 1 | U(VI) | 50 | HNO3 | 0.01 | 7.01 |  | 10 | 1 | 1.355147 | No | Initial U(VI) concentation listed as ≤50 mM, LiNO3 concentration = 7 M | The Extraction by N,N-Dialkylamides. II. Extraction of Actinide Cations | Condamines, N.; Musikas, C. | 1992 | https://doi.org/10.1080/07366299208918093
1 | CCCCC(CC)CN(CC(CC)CCCC)C(=O)C(C)C | D2EHiBA | Yes | beta | Yes | alpha | 0.03792575 | 0 | TPH | 1 | U(VI) | 50 | HNO3 | 0.01 | 7.01 |  | 10 | 1 | 1.831217 | No | Initial U(VI) concentation listed as ≤50 mM, LiNO3 concentration = 7 M | The Extraction by N,N-Dialkylamides. II. Extraction of Actinide Cations | Condamines, N.; Musikas, C. | 1992 | https://doi.org/10.1080/07366299208918093
1 | CCCCC(CC)CN(CC(CC)CCCC)C(=O)C(C)C | D2EHiBA | Yes | beta | Yes | alpha | 0.07216404 | 0 | TPH | 1 | U(VI) | 50 | HNO3 | 0.01 | 7.01 |  | 10 | 1 | 5.779557 | No | Initial U(VI) concentation listed as ≤50 mM, LiNO3 concentration = 7 M | The Extraction by N,N-Dialkylamides. II. Extraction of Actinide Cations | Condamines, N.; Musikas, C. | 1992 | https://doi.org/10.1080/07366299208918093
1 | CCCCC(CC)CN(CC(CC)CCCC)C(=O)CCC | D2EHBA | Yes | beta | No |  | 0.002092896 | 0 | TPH | 1 | Pu(IV) | 0.5 | HNO3 | 0.514 | 7.514 |  | 10 | 1 | 0.01003493 | No | Initial Pu(IV) concentation listed as ≤0.5 mM, LiNO3+HNO3 concentration = 7.514 M | The Extraction by N,N-Dialkylamides. II. Extraction of Actinide Cations | Condamines, N.; Musikas, C. | 1992 | https://doi.org/10.1080/07366299208918093
1 | CCCCC(CC)CN(CC(CC)CCCC)C(=O)CCC | D2EHBA | Yes | beta | No |  | 0.003329863 | 0 | TPH | 1 | Pu(IV) | 0.5 | HNO3 | 0.514 | 7.514 |  | 10 | 1 | 0.04286251 | No | Initial Pu(IV) concentation listed as ≤0.5 mM, LiNO3+HNO3 concentration = 7.514 M | The Extraction by N,N-Dialkylamides. II. Extraction of Actinide Cations | Condamines, N.; Musikas, C. | 1992 | https://doi.org/10.1080/07366299208918093
1 | CCCCC(CC)CN(CC(CC)CCCC)C(=O)CCC | D2EHBA | Yes | beta | No |  | 0.005673024 | 0 | TPH | 1 | Pu(IV) | 0.5 | HNO3 | 0.514 | 7.514 |  | 10 | 1 | 0.09868701 | No | Initial Pu(IV) concentation listed as ≤0.5 mM, LiNO3+HNO3 concentration = 7.514 M | The Extraction by N,N-Dialkylamides. II. Extraction of Actinide Cations | Condamines, N.; Musikas, C. | 1992 | https://doi.org/10.1080/07366299208918093
1 | CCCCC(CC)CN(CC(CC)CCCC)C(=O)CCC | D2EHBA | Yes | beta | No |  | 0.009627864 | 0 | TPH | 1 | Pu(IV) | 0.5 | HNO3 | 0.514 | 7.514 |  | 10 | 1 | 0.421651 | No | Initial Pu(IV) concentation listed as ≤0.5 mM, LiNO3+HNO3 concentration = 7.514 M | The Extraction by N,N-Dialkylamides. II. Extraction of Actinide Cations | Condamines, N.; Musikas, C. | 1992 | https://doi.org/10.1080/07366299208918093
1 | CCCCC(CC)CN(CC(CC)CCCC)C(=O)CCC | D2EHBA | Yes | beta | No |  | 0.02114272 | 0 | TPH | 1 | Pu(IV) | 0.5 | HNO3 | 0.514 | 7.514 |  | 10 | 1 | 1.964271 | No | Initial Pu(IV) concentation listed as ≤0.5 mM, LiNO3+HNO3 concentration = 7.514 M | The Extraction by N,N-Dialkylamides. II. Extraction of Actinide Cations | Condamines, N.; Musikas, C. | 1992 | https://doi.org/10.1080/07366299208918093
1 | CCCCC(CC)CN(CC(CC)CCCC)C(=O)CCC | D2EHBA | Yes | beta | No |  | 0.02667568 | 0 | TPH | 1 | Pu(IV) | 0.5 | HNO3 | 0.514 | 7.514 |  | 10 | 1 | 3.890139 | No | Initial Pu(IV) concentation listed as ≤0.5 mM, LiNO3+HNO3 concentration = 7.514 M | The Extraction by N,N-Dialkylamides. II. Extraction of Actinide Cations | Condamines, N.; Musikas, C. | 1992 | https://doi.org/10.1080/07366299208918093
1 | CCCCC(CC)CN(CC(CC)CCCC)C(=O)CCC | D2EHBA | Yes | beta | No |  | 0.04266795 | 0 | TPH | 1 | Pu(IV) | 0.5 | HNO3 | 0.514 | 7.514 |  | 10 | 1 | 7.082209 | No | Initial Pu(IV) concentation listed as ≤0.5 mM, LiNO3+HNO3 concentration = 7.514 M | The Extraction by N,N-Dialkylamides. II. Extraction of Actinide Cations | Condamines, N.; Musikas, C. | 1992 | https://doi.org/10.1080/07366299208918093
1 | CCCCC(CC)CN(CC(CC)CCCC)C(=O)CCC | D2EHBA | Yes | beta | No |  | 0.05166223 | 0 | TPH | 1 | Pu(IV) | 0.5 | HNO3 | 0.514 | 7.514 |  | 10 | 1 | 10.40447 | No | Initial Pu(IV) concentation listed as ≤0.5 mM, LiNO3+HNO3 concentration = 7.514 M | The Extraction by N,N-Dialkylamides. II. Extraction of Actinide Cations | Condamines, N.; Musikas, C. | 1992 | https://doi.org/10.1080/07366299208918093
1 | CCCCC(CC)CN(CC(CC)CCCC)C(=O)CCC | D2EHBA | Yes | beta | No |  | 0.06259403 | 0 | TPH | 1 | Pu(IV) | 0.5 | HNO3 | 0.514 | 7.514 |  | 10 | 1 | 13.73967 | No | Initial Pu(IV) concentation listed as ≤0.5 mM, LiNO3+HNO3 concentration = 7.514 M | The Extraction by N,N-Dialkylamides. II. Extraction of Actinide Cations | Condamines, N.; Musikas, C. | 1992 | https://doi.org/10.1080/07366299208918093
1 | CCCCC(CC)CN(CC(CC)CCCC)C(=O)CCC | D2EHBA | Yes | beta | No |  | 0.005531879 | 0 | TPH | 1 | Th(IV) | 100 | HNO3 | 0.005 | 9.005 |  | 10 | 1 | 0.004678365 | No | Initial Th(IV) concentation listed as ∼100 mM, LiNO3+HNO3 concentration = 9.005 M | The Extraction by N,N-Dialkylamides. II. Extraction of Actinide Cations | Condamines, N.; Musikas, C. | 1992 | https://doi.org/10.1080/07366299208918093
1 | CCCCC(CC)CN(CC(CC)CCCC)C(=O)CCC | D2EHBA | Yes | beta | No |  | 0.007902101 | 0 | TPH | 1 | Th(IV) | 100 | HNO3 | 0.005 | 9.005 |  | 10 | 1 | 0.007429998 | No | Initial Th(IV) concentation listed as ∼100 mM, LiNO3+HNO3 concentration = 9.005 M | The Extraction by N,N-Dialkylamides. II. Extraction of Actinide Cations | Condamines, N.; Musikas, C. | 1992 | https://doi.org/10.1080/07366299208918093
1 | CCCCC(CC)CN(CC(CC)CCCC)C(=O)CCC | D2EHBA | Yes | beta | No |  | 0.01181885 | 0 | TPH | 1 | Th(IV) | 100 | HNO3 | 0.005 | 9.005 |  | 10 | 1 | 0.009757231 | No | Initial Th(IV) concentation listed as ∼100 mM, LiNO3+HNO3 concentration = 9.005 M | The Extraction by N,N-Dialkylamides. II. Extraction of Actinide Cations | Condamines, N.; Musikas, C. | 1992 | https://doi.org/10.1080/07366299208918093
1 | CCCCC(CC)CN(CC(CC)CCCC)C(=O)CCC | D2EHBA | Yes | beta | No |  | 0.02325017 | 0 | TPH | 1 | Th(IV) | 100 | HNO3 | 0.005 | 9.005 |  | 10 | 1 | 0.02373296 | No | Initial Th(IV) concentation listed as ∼100 mM, LiNO3+HNO3 concentration = 9.005 M | The Extraction by N,N-Dialkylamides. II. Extraction of Actinide Cations | Condamines, N.; Musikas, C. | 1992 | https://doi.org/10.1080/07366299208918093
1 | CCCCC(CC)CN(CC(CC)CCCC)C(=O)CCC | D2EHBA | Yes | beta | No |  | 0.04172744 | 0 | TPH | 1 | Th(IV) | 100 | HNO3 | 0.005 | 9.005 |  | 10 | 1 | 0.07172888 | No | Initial Th(IV) concentation listed as ∼100 mM, LiNO3+HNO3 concentration = 9.005 M | The Extraction by N,N-Dialkylamides. II. Extraction of Actinide Cations | Condamines, N.; Musikas, C. | 1992 | https://doi.org/10.1080/07366299208918093
1 | CCCCC(CC)CN(CC(CC)CCCC)C(=O)CCC | D2EHBA | Yes | beta | No |  | 0.06354274 | 0 | TPH | 1 | Th(IV) | 100 | HNO3 | 0.005 | 9.005 |  | 10 | 1 | 0.1305089 | No | Initial Th(IV) concentation listed as ∼100 mM, LiNO3+HNO3 concentration = 9.005 M | The Extraction by N,N-Dialkylamides. II. Extraction of Actinide Cations | Condamines, N.; Musikas, C. | 1992 | https://doi.org/10.1080/07366299208918093
1 | CCCCC(CC)CN(CC(CC)CCCC)C(=O)CCC | D2EHBA | Yes | beta | No |  | 0.08358101 | 0 | TPH | 1 | Th(IV) | 100 | HNO3 | 0.005 | 9.005 |  | 10 | 1 | 0.2289438 | No | Initial Th(IV) concentation listed as ∼100 mM, LiNO3+HNO3 concentration = 9.005 M | The Extraction by N,N-Dialkylamides. II. Extraction of Actinide Cations | Condamines, N.; Musikas, C. | 1992 | https://doi.org/10.1080/07366299208918093
1 | CCCCC(CC)CN(CC(CC)CCCC)C(=O)CCC | D2EHBA | Yes | beta | No |  | 0.1040883 | 0 | TPH | 1 | Th(IV) | 100 | HNO3 | 0.005 | 9.005 |  | 10 | 1 | 0.3116326 | No | Initial Th(IV) concentation listed as ∼100 mM, LiNO3+HNO3 concentration = 9.005 M | The Extraction by N,N-Dialkylamides. II. Extraction of Actinide Cations | Condamines, N.; Musikas, C. | 1992 | https://doi.org/10.1080/07366299208918093
1 | CCCCC(CC)CN(CC(CC)CCCC)C(=O)CCC | D2EHBA | Yes | beta | No |  | 0.1556204 | 0 | TPH | 1 | Th(IV) | 100 | HNO3 | 0.005 | 9.005 |  | 10 | 1 | 0.6040951 | No | Initial Th(IV) concentation listed as ∼100 mM, LiNO3+HNO3 concentration = 9.005 M | The Extraction by N,N-Dialkylamides. II. Extraction of Actinide Cations | Condamines, N.; Musikas, C. | 1992 | https://doi.org/10.1080/07366299208918093
1 | CCCCC(CC)CN(CC(CC)CCCC)C(=O)CCC | D2EHBA | Yes | beta | No |  | 0.2123593 | 0 | TPH | 1 | Th(IV) | 100 | HNO3 | 0.005 | 9.005 |  | 10 | 1 | 0.9251843 | No | Initial Th(IV) concentation listed as ∼100 mM, LiNO3+HNO3 concentration = 9.005 M | The Extraction by N,N-Dialkylamides. II. Extraction of Actinide Cations | Condamines, N.; Musikas, C. | 1992 | https://doi.org/10.1080/07366299208918093
1 | CCCCC(CC)CN(CC(CC)CCCC)C(=O)CCC | D2EHBA | Yes | beta | No |  | 0.20479346 | 0 | TPH | 1 | U(VI) | 50 | HNO3 | 1.015 | 1.015 |  | 10 | 1 | 0.03044778 | No | Initial U(VI) concentation listed as ≤50 mM | The Extraction by N,N-Dialkylamides. II. Extraction of Actinide Cations | Condamines, N.; Musikas, C. | 1992 | https://doi.org/10.1080/07366299208918093
1 | CCCCC(CC)CN(CC(CC)CCCC)C(=O)CCC | D2EHBA | Yes | beta | No |  | 0.46852169 | 0 | TPH | 1 | U(VI) | 50 | HNO3 | 1.015 | 1.015 |  | 10 | 1 | 0.2547965 | No | Initial U(VI) concentation listed as ≤50 mM | The Extraction by N,N-Dialkylamides. II. Extraction of Actinide Cations | Condamines, N.; Musikas, C. | 1992 | https://doi.org/10.1080/07366299208918093
1 | CCCCC(CC)CN(CC(CC)CCCC)C(=O)CCC | D2EHBA | Yes | beta | No |  | 0.62126877 | 0 | TPH | 1 | U(VI) | 50 | HNO3 | 1.015 | 1.015 |  | 10 | 1 | 0.4941968 | No | Initial U(VI) concentation listed as ≤50 mM | The Extraction by N,N-Dialkylamides. II. Extraction of Actinide Cations | Condamines, N.; Musikas, C. | 1992 | https://doi.org/10.1080/07366299208918093
1 | CCCCC(CC)CN(CC(CC)CCCC)C(=O)CCC | D2EHBA | Yes | beta | No |  | 0.82475224 | 0 | TPH | 1 | U(VI) | 50 | HNO3 | 1.015 | 1.015 |  | 10 | 1 | 1.142972 | No | Initial U(VI) concentation listed as ≤50 mM | The Extraction by N,N-Dialkylamides. II. Extraction of Actinide Cations | Condamines, N.; Musikas, C. | 1992 | https://doi.org/10.1080/07366299208918093
1 | CCCCC(CC)CN(CC(CC)CCCC)C(=O)CCC | D2EHBA | Yes | beta | No |  | 1.02989526 | 0 | TPH | 1 | U(VI) | 50 | HNO3 | 1.015 | 1.015 |  | 10 | 1 | 2.05113 | No | Initial U(VI) concentation listed as ≤50 mM | The Extraction by N,N-Dialkylamides. II. Extraction of Actinide Cations | Condamines, N.; Musikas, C. | 1992 | https://doi.org/10.1080/07366299208918093
1 | CCCCC(CC)CN(CC(CC)CCCC)C(=O)CCC | D2EHBA | Yes | beta | No |  | 1.42168357 | 0 | TPH | 1 | U(VI) | 50 | HNO3 | 1.015 | 1.015 |  | 10 | 1 | 4.300529 | No | Initial U(VI) concentation listed as ≤50 mM | The Extraction by N,N-Dialkylamides. II. Extraction of Actinide Cations | Condamines, N.; Musikas, C. | 1992 | https://doi.org/10.1080/07366299208918093
1 | CCCCC(CC)CN(CC(CC)CCCC)C(=O)CCC | D2EHBA | Yes | beta | No |  | 1.67098519 | 0 | TPH | 1 | U(VI) | 50 | HNO3 | 1.015 | 1.015 |  | 10 | 1 | 6.603321 | No | Initial U(VI) concentation listed as ≤50 mM | The Extraction by N,N-Dialkylamides. II. Extraction of Actinide Cations | Condamines, N.; Musikas, C. | 1992 | https://doi.org/10.1080/07366299208918093
1 | CCCCC(CC)CN(CC(CC)CCCC)C(=O)C(C)C | D2EHiBA | Yes | beta | Yes | alpha | 0.191158 | 0 | TPH | 1 | U(VI) | 50 | HNO3 | 1.015 | 1.015 |  | 10 | 1 | 0.007167368 | No | Initial U(VI) concentation listed as ≤50 mM | The Extraction by N,N-Dialkylamides. II. Extraction of Actinide Cations | Condamines, N.; Musikas, C. | 1992 | https://doi.org/10.1080/07366299208918093
1 | CCCCC(CC)CN(CC(CC)CCCC)C(=O)C(C)C | D2EHiBA | Yes | beta | Yes | alpha | 0.4878649 | 0 | TPH | 1 | U(VI) | 50 | HNO3 | 1.015 | 1.015 |  | 10 | 1 | 0.06170678 | No | Initial U(VI) concentation listed as ≤50 mM | The Extraction by N,N-Dialkylamides. II. Extraction of Actinide Cations | Condamines, N.; Musikas, C. | 1992 | https://doi.org/10.1080/07366299208918093
1 | CCCCC(CC)CN(CC(CC)CCCC)C(=O)C(C)C | D2EHiBA | Yes | beta | Yes | alpha | 0.9585924 | 0 | TPH | 1 | U(VI) | 50 | HNO3 | 1.015 | 1.015 |  | 10 | 1 | 0.3109746 | No | Initial U(VI) concentation listed as ≤50 mM | The Extraction by N,N-Dialkylamides. II. Extraction of Actinide Cations | Condamines, N.; Musikas, C. | 1992 | https://doi.org/10.1080/07366299208918093
1 | CCCCC(CC)CN(CC(CC)CCCC)C(=O)C(C)C | D2EHiBA | Yes | beta | Yes | alpha | 1.324511 | 0 | TPH | 1 | U(VI) | 50 | HNO3 | 1.015 | 1.015 |  | 10 | 1 | 0.7549954 | No | Initial U(VI) concentation listed as ≤50 mM | The Extraction by N,N-Dialkylamides. II. Extraction of Actinide Cations | Condamines, N.; Musikas, C. | 1992 | https://doi.org/10.1080/07366299208918093
1 | CCCCC(CC)CN(CC(CC)CCCC)C(=O)C(C)C | D2EHiBA | Yes | beta | Yes | alpha | 1.668768 | 0 | TPH | 1 | U(VI) | 50 | HNO3 | 1.015 | 1.015 |  | 10 | 1 | 1.158587 | No | Initial U(VI) concentation listed as ≤50 mM | The Extraction by N,N-Dialkylamides. II. Extraction of Actinide Cations | Condamines, N.; Musikas, C. | 1992 | https://doi.org/10.1080/07366299208918093
1 | CCCCC(CC)CN(CC(CC)CCCC)C(=O)CCC | D2EHBA | Yes | beta | No |  | 0.1157401 | 0 | TPH | 1 | Pu(IV) | 0.316 | HNO3 | 1 | 1 |  | 10 | 1 | 0.0005349036 | No |  | The Extraction by N,N-Dialkylamides. II. Extraction of Actinide Cations | Condamines, N.; Musikas, C. | 1992 | https://doi.org/10.1080/07366299208918093
1 | CCCCC(CC)CN(CC(CC)CCCC)C(=O)CCC | D2EHBA | Yes | beta | No |  | 0.2693548 | 0 | TPH | 1 | Pu(IV) | 0.316 | HNO3 | 1 | 1 |  | 10 | 1 | 0.006844413 | No |  | The Extraction by N,N-Dialkylamides. II. Extraction of Actinide Cations | Condamines, N.; Musikas, C. | 1992 | https://doi.org/10.1080/07366299208918093
1 | CCCCC(CC)CN(CC(CC)CCCC)C(=O)CCC | D2EHBA | Yes | beta | No |  | 0.4972865 | 0 | TPH | 1 | Pu(IV) | 0.316 | HNO3 | 1 | 1 |  | 10 | 1 | 0.04099592 | No |  | The Extraction by N,N-Dialkylamides. II. Extraction of Actinide Cations | Condamines, N.; Musikas, C. | 1992 | https://doi.org/10.1080/07366299208918093
1 | CCCCC(CC)CN(CC(CC)CCCC)C(=O)CCC | D2EHBA | Yes | beta | No |  | 0.7071156 | 0 | TPH | 1 | Pu(IV) | 0.316 | HNO3 | 1 | 1 |  | 10 | 1 | 0.1207213 | No |  | The Extraction by N,N-Dialkylamides. II. Extraction of Actinide Cations | Condamines, N.; Musikas, C. | 1992 | https://doi.org/10.1080/07366299208918093
1 | CCCCC(CC)CN(CC(CC)CCCC)C(=O)CCC | D2EHBA | Yes | beta | No |  | 0.9275661 | 0 | TPH | 1 | Pu(IV) | 0.316 | HNO3 | 1 | 1 |  | 10 | 1 | 0.2654639 | No |  | The Extraction by N,N-Dialkylamides. II. Extraction of Actinide Cations | Condamines, N.; Musikas, C. | 1992 | https://doi.org/10.1080/07366299208918093
1 | CCCCC(CC)CN(CC(CC)CCCC)C(=O)CCC | D2EHBA | Yes | beta | No |  | 1.292757 | 0 | TPH | 1 | Pu(IV) | 0.316 | HNO3 | 1 | 1 |  | 10 | 1 | 0.7446227 | No |  | The Extraction by N,N-Dialkylamides. II. Extraction of Actinide Cations | Condamines, N.; Musikas, C. | 1992 | https://doi.org/10.1080/07366299208918093
1 | CCCCC(CC)CN(CC(CC)CCCC)C(=O)CCC | D2EHBA | Yes | beta | No |  | 1.504378 | 0 | TPH | 1 | Pu(IV) | 0.316 | HNO3 | 1 | 1 |  | 10 | 1 | 1.402174 | No |  | The Extraction by N,N-Dialkylamides. II. Extraction of Actinide Cations | Condamines, N.; Musikas, C. | 1992 | https://doi.org/10.1080/07366299208918093
1 | CCCCC(CC)CN(CC(CC)CCCC)C(=O)C(C)C | D2EHiBA | Yes | beta | Yes | alpha | 0.7213155 | 0 | TPH | 1 | Pu(IV) | 0.4 | HNO3 | 1 | 1 |  | 10 | 1 | 0.001079034 | No |  | The Extraction by N,N-Dialkylamides. II. Extraction of Actinide Cations | Condamines, N.; Musikas, C. | 1992 | https://doi.org/10.1080/07366299208918093
1 | CCCCC(CC)CN(CC(CC)CCCC)C(=O)C(C)C | D2EHiBA | Yes | beta | Yes | alpha | 0.9358317 | 0 | TPH | 1 | Pu(IV) | 0.4 | HNO3 | 1 | 1 |  | 10 | 1 | 0.002530647 | No |  | The Extraction by N,N-Dialkylamides. II. Extraction of Actinide Cations | Condamines, N.; Musikas, C. | 1992 | https://doi.org/10.1080/07366299208918093
1 | CCCCC(CC)CN(CC(CC)CCCC)C(=O)C(C)C | D2EHiBA | Yes | beta | Yes | alpha | 1.221231 | 0 | TPH | 1 | Pu(IV) | 0.4 | HNO3 | 1 | 1 |  | 10 | 1 | 0.00925567 | No |  | The Extraction by N,N-Dialkylamides. II. Extraction of Actinide Cations | Condamines, N.; Musikas, C. | 1992 | https://doi.org/10.1080/07366299208918093
1 | CCCCC(CC)CN(CC(CC)CCCC)C(=O)C(C)C | D2EHiBA | Yes | beta | Yes | alpha | 1.464545 | 0 | TPH | 1 | Pu(IV) | 0.4 | HNO3 | 1 | 1 |  | 10 | 1 | 0.0162047 | No |  | The Extraction by N,N-Dialkylamides. II. Extraction of Actinide Cations | Condamines, N.; Musikas, C. | 1992 | https://doi.org/10.1080/07366299208918093
1 | CCCCC(CC)CN(CC(CC)CCCC)C(=O)C(C)C | D2EHiBA | Yes | beta | Yes | alpha | 1.765657 | 0 | TPH | 1 | Pu(IV) | 0.4 | HNO3 | 1 | 1 |  | 10 | 1 | 0.03448975 | No |  | The Extraction by N,N-Dialkylamides. II. Extraction of Actinide Cations | Condamines, N.; Musikas, C. | 1992 | https://doi.org/10.1080/07366299208918093
1 | CCCCC(CC)CN(CC(CC)CCCC)C(=O)CCC | D2EHBA | Yes | beta | No |  | 0.20222261 | 0 | TPH | 1 | U(VI) |  | HNO3 | 5.2 | 5.2 |  | 10 | 1 | 0.6656811 | No | No initial U(VI) concentration given | The Extraction by N,N-Dialkylamides. II. Extraction of Actinide Cations | Condamines, N.; Musikas, C. | 1992 | https://doi.org/10.1080/07366299208918093
1 | CCCCC(CC)CN(CC(CC)CCCC)C(=O)CCC | D2EHBA | Yes | beta | No |  | 0.5039647 | 0 | TPH | 1 | U(VI) |  | HNO3 | 5.2 | 5.2 |  | 10 | 1 | 3.460588 | No | No initial U(VI) concentration given | The Extraction by N,N-Dialkylamides. II. Extraction of Actinide Cations | Condamines, N.; Musikas, C. | 1992 | https://doi.org/10.1080/07366299208918093
1 | CCCCC(CC)CN(CC(CC)CCCC)C(=O)CCC | D2EHBA | Yes | beta | No |  | 0.69501372 | 0 | TPH | 1 | U(VI) |  | HNO3 | 5.2 | 5.2 |  | 10 | 1 | 6.901225 | No | No initial U(VI) concentration given | The Extraction by N,N-Dialkylamides. II. Extraction of Actinide Cations | Condamines, N.; Musikas, C. | 1992 | https://doi.org/10.1080/07366299208918093
1 | CCCCC(CC)CN(CC(CC)CCCC)C(=O)CCC | D2EHBA | Yes | beta | No |  | 1.01004954 | 0 | TPH | 1 | U(VI) |  | HNO3 | 5.2 | 5.2 |  | 10 | 1 | 12.03752 | No | No initial U(VI) concentration given | The Extraction by N,N-Dialkylamides. II. Extraction of Actinide Cations | Condamines, N.; Musikas, C. | 1992 | https://doi.org/10.1080/07366299208918093
1 | CCCCC(CC)CN(CC(CC)CCCC)C(=O)CCC | D2EHBA | Yes | beta | No |  | 1.30902695 | 0 | TPH | 1 | U(VI) |  | HNO3 | 5.2 | 5.2 |  | 10 | 1 | 20.35752 | No | No initial U(VI) concentration given | The Extraction by N,N-Dialkylamides. II. Extraction of Actinide Cations | Condamines, N.; Musikas, C. | 1992 | https://doi.org/10.1080/07366299208918093
1 | CCCCC(CC)CN(CC(CC)CCCC)C(=O)CCC | D2EHBA | Yes | beta | No |  | 1.66178786 | 0 | TPH | 1 | U(VI) |  | HNO3 | 5.2 | 5.2 |  | 10 | 1 | 32.03265 | No | No initial U(VI) concentration given | The Extraction by N,N-Dialkylamides. II. Extraction of Actinide Cations | Condamines, N.; Musikas, C. | 1992 | https://doi.org/10.1080/07366299208918093
1 | CCCCC(CC)CN(CC(CC)CCCC)C(=O)CCC | D2EHBA | Yes | beta | No |  | 2.00350634 | 0 | TPH | 1 | U(VI) |  | HNO3 | 5.2 | 5.2 |  | 10 | 1 | 40.59767 | No | No initial U(VI) concentration given | The Extraction by N,N-Dialkylamides. II. Extraction of Actinide Cations | Condamines, N.; Musikas, C. | 1992 | https://doi.org/10.1080/07366299208918093
1 | CCCCC(CC)CN(CC(CC)CCCC)C(=O)CCC | D2EHBA | Yes | beta | No |  | 0.2123574 | 0 | TPH | 1 | U(VI) |  | HNO3 | 1 | 1 |  | 10 | 1 | 0.02730496 | No | No initial U(VI) concentration given | The Extraction by N,N-Dialkylamides. II. Extraction of Actinide Cations | Condamines, N.; Musikas, C. | 1992 | https://doi.org/10.1080/07366299208918093
1 | CCCCC(CC)CN(CC(CC)CCCC)C(=O)CCC | D2EHBA | Yes | beta | No |  | 0.5177043 | 0 | TPH | 1 | U(VI) |  | HNO3 | 1 | 1 |  | 10 | 1 | 0.2375959 | No | No initial U(VI) concentration given | The Extraction by N,N-Dialkylamides. II. Extraction of Actinide Cations | Condamines, N.; Musikas, C. | 1992 | https://doi.org/10.1080/07366299208918093
1 | CCCCC(CC)CN(CC(CC)CCCC)C(=O)CCC | D2EHBA | Yes | beta | No |  | 0.7139287 | 0 | TPH | 1 | U(VI) |  | HNO3 | 1 | 1 |  | 10 | 1 | 0.4836863 | No | No initial U(VI) concentration given | The Extraction by N,N-Dialkylamides. II. Extraction of Actinide Cations | Condamines, N.; Musikas, C. | 1992 | https://doi.org/10.1080/07366299208918093
1 | CCCCC(CC)CN(CC(CC)CCCC)C(=O)CCC | D2EHBA | Yes | beta | No |  | 1.01555 | 0 | TPH | 1 | U(VI) |  | HNO3 | 1 | 1 |  | 10 | 1 | 1.091519 | No | No initial U(VI) concentration given | The Extraction by N,N-Dialkylamides. II. Extraction of Actinide Cations | Condamines, N.; Musikas, C. | 1992 | https://doi.org/10.1080/07366299208918093
1 | CCCCC(CC)CN(CC(CC)CCCC)C(=O)CCC | D2EHBA | Yes | beta | No |  | 1.302271 | 0 | TPH | 1 | U(VI) |  | HNO3 | 1 | 1 |  | 10 | 1 | 2.004534 | No | No initial U(VI) concentration given | The Extraction by N,N-Dialkylamides. II. Extraction of Actinide Cations | Condamines, N.; Musikas, C. | 1992 | https://doi.org/10.1080/07366299208918093
1 | CCCCC(CC)CN(CC(CC)CCCC)C(=O)CCC | D2EHBA | Yes | beta | No |  | 1.740603 | 0 | TPH | 1 | U(VI) |  | HNO3 | 1 | 1 |  | 10 | 1 | 4.080734 | No | No initial U(VI) concentration given | The Extraction by N,N-Dialkylamides. II. Extraction of Actinide Cations | Condamines, N.; Musikas, C. | 1992 | https://doi.org/10.1080/07366299208918093
1 | CCCCC(CC)CN(CC(CC)CCCC)C(=O)CCC | D2EHBA | Yes | beta | No |  | 2.054581 | 0 | TPH | 1 | U(VI) |  | HNO3 | 1 | 1 |  | 10 | 1 | 5.974291 | No | No initial U(VI) concentration given | The Extraction by N,N-Dialkylamides. II. Extraction of Actinide Cations | Condamines, N.; Musikas, C. | 1992 | https://doi.org/10.1080/07366299208918093
1 | CCCCC(CC)CN(CC(CC)CCCC)C(=O)CCC | D2EHBA | Yes | beta | No |  | 0.2026 | 0 | TPH | 1 | U(VI) |  | HNO3 | 10.1 | 10.1 |  | 10 | 1 | 0.2919607 | Yes | No initial U(VI) concentration given | The Extraction by N,N-Dialkylamides. II. Extraction of Actinide Cations | Condamines, N.; Musikas, C. | 1992 | https://doi.org/10.1080/07366299208918093
1 | CCCCC(CC)CN(CC(CC)CCCC)C(=O)CCC | D2EHBA | Yes | beta | No |  | 1.702682 | 0 | TPH | 1 | U(VI) |  | HNO3 | 10.1 | 10.1 |  | 10 | 1 | 6.901225 | Yes | No initial U(VI) concentration given | The Extraction by N,N-Dialkylamides. II. Extraction of Actinide Cations | Condamines, N.; Musikas, C. | 1992 | https://doi.org/10.1080/07366299208918093
1 | CCCCC(CC)CN(CC(CC)CCCC)C(=O)CCC | D2EHBA | Yes | beta | No |  | 1.94838 | 0 | TPH | 1 | U(VI) |  | HNO3 | 10.1 | 10.1 |  | 10 | 1 | 9.208859 | Yes | No initial U(VI) concentration given | The Extraction by N,N-Dialkylamides. II. Extraction of Actinide Cations | Condamines, N.; Musikas, C. | 1992 | https://doi.org/10.1080/07366299208918093
1 | CCCCC(CC)CN(CC(CC)CCCC)C(=O)C(C)C | D2EHiBA | Yes | beta | Yes | alpha | 0.2023481 | 0 | TPH | 1 | U(VI) |  | HNO3 | 1 | 1 |  | 10 | 1 | 0.006254157 | No | No initial U(VI) concentration given | The Extraction by N,N-Dialkylamides. II. Extraction of Actinide Cations | Condamines, N.; Musikas, C. | 1992 | https://doi.org/10.1080/07366299208918093
1 | CCCCC(CC)CN(CC(CC)CCCC)C(=O)C(C)C | D2EHiBA | Yes | beta | Yes | alpha | 0.5197867 | 0 | TPH | 1 | U(VI) |  | HNO3 | 1 | 1 |  | 10 | 1 | 0.06010843 | No | No initial U(VI) concentration given | The Extraction by N,N-Dialkylamides. II. Extraction of Actinide Cations | Condamines, N.; Musikas, C. | 1992 | https://doi.org/10.1080/07366299208918093
1 | CCCCC(CC)CN(CC(CC)CCCC)C(=O)C(C)C | D2EHiBA | Yes | beta | Yes | alpha | 1.06309 | 0 | TPH | 1 | U(VI) |  | HNO3 | 1 | 1 |  | 10 | 1 | 0.2878267 | No | No initial U(VI) concentration given | The Extraction by N,N-Dialkylamides. II. Extraction of Actinide Cations | Condamines, N.; Musikas, C. | 1992 | https://doi.org/10.1080/07366299208918093
1 | CCCCC(CC)CN(CC(CC)CCCC)C(=O)C(C)C | D2EHiBA | Yes | beta | Yes | alpha | 1.46581 | 0 | TPH | 1 | U(VI) |  | HNO3 | 1 | 1 |  | 10 | 1 | 0.7162694 | No | No initial U(VI) concentration given | The Extraction by N,N-Dialkylamides. II. Extraction of Actinide Cations | Condamines, N.; Musikas, C. | 1992 | https://doi.org/10.1080/07366299208918093
1 | CCCCC(CC)CN(CC(CC)CCCC)C(=O)C(C)C | D2EHiBA | Yes | beta | Yes | alpha | 1.919679 | 0 | TPH | 1 | U(VI) |  | HNO3 | 1 | 1 |  | 10 | 1 | 1.146624 | No | No initial U(VI) concentration given | The Extraction by N,N-Dialkylamides. II. Extraction of Actinide Cations | Condamines, N.; Musikas, C. | 1992 | https://doi.org/10.1080/07366299208918093
1 | CCCCC(CC)CN(CC(CC)CCCC)C(=O)C(C)C | D2EHiBA | Yes | beta | Yes | alpha | 0.1855373 | 0 | TPH | 1 | U(VI) |  | HNO3 | 5 | 5 |  | 10 | 1 | 0.1478727 | No | No initial U(VI) concentration given | The Extraction by N,N-Dialkylamides. II. Extraction of Actinide Cations | Condamines, N.; Musikas, C. | 1992 | https://doi.org/10.1080/07366299208918093
1 | CCCCC(CC)CN(CC(CC)CCCC)C(=O)C(C)C | D2EHiBA | Yes | beta | Yes | alpha | 0.4817626 | 0 | TPH | 1 | U(VI) |  | HNO3 | 5 | 5 |  | 10 | 1 | 1.023117 | No | No initial U(VI) concentration given | The Extraction by N,N-Dialkylamides. II. Extraction of Actinide Cations | Condamines, N.; Musikas, C. | 1992 | https://doi.org/10.1080/07366299208918093
1 | CCCCC(CC)CN(CC(CC)CCCC)C(=O)C(C)C | D2EHiBA | Yes | beta | Yes | alpha | 0.8177301 | 0 | TPH | 1 | U(VI) |  | HNO3 | 5 | 5 |  | 10 | 1 | 2.676476 | No | No initial U(VI) concentration given | The Extraction by N,N-Dialkylamides. II. Extraction of Actinide Cations | Condamines, N.; Musikas, C. | 1992 | https://doi.org/10.1080/07366299208918093
1 | CCCCC(CC)CN(CC(CC)CCCC)C(=O)C(C)C | D2EHiBA | Yes | beta | Yes | alpha | 1.006196 | 0 | TPH | 1 | U(VI) |  | HNO3 | 5 | 5 |  | 10 | 1 | 4.199238 | No | No initial U(VI) concentration given | The Extraction by N,N-Dialkylamides. II. Extraction of Actinide Cations | Condamines, N.; Musikas, C. | 1992 | https://doi.org/10.1080/07366299208918093
1 | CCCCC(CC)CN(CC(CC)CCCC)C(=O)C(C)C | D2EHiBA | Yes | beta | Yes | alpha | 1.304456 | 0 | TPH | 1 | U(VI) |  | HNO3 | 5 | 5 |  | 10 | 1 | 5.363394 | No | No initial U(VI) concentration given | The Extraction by N,N-Dialkylamides. II. Extraction of Actinide Cations | Condamines, N.; Musikas, C. | 1992 | https://doi.org/10.1080/07366299208918093
1 | CCCCC(CC)CN(CC(CC)CCCC)C(=O)C(C)C | D2EHiBA | Yes | beta | Yes | alpha | 0.1225465 | 0 | TPH | 1 | U(VI) |  | HNO3 | 10.2 | 10.2 |  | 10 | 1 | 0.05824996 | No | No initial U(VI) concentration given | The Extraction by N,N-Dialkylamides. II. Extraction of Actinide Cations | Condamines, N.; Musikas, C. | 1992 | https://doi.org/10.1080/07366299208918093
1 | CCCCC(CC)CN(CC(CC)CCCC)C(=O)C(C)C | D2EHiBA | Yes | beta | Yes | alpha | 0.2456309 | 0 | TPH | 1 | U(VI) |  | HNO3 | 10.2 | 10.2 |  | 10 | 1 | 0.161885 | No | No initial U(VI) concentration given | The Extraction by N,N-Dialkylamides. II. Extraction of Actinide Cations | Condamines, N.; Musikas, C. | 1992 | https://doi.org/10.1080/07366299208918093
1 | CCCCC(CC)CN(CC(CC)CCCC)C(=O)C(C)C | D2EHiBA | Yes | beta | Yes | alpha | 0.5403448 | 0 | TPH | 1 | U(VI) |  | HNO3 | 10.2 | 10.2 |  | 10 | 1 | 0.7137007 | No | No initial U(VI) concentration given | The Extraction by N,N-Dialkylamides. II. Extraction of Actinide Cations | Condamines, N.; Musikas, C. | 1992 | https://doi.org/10.1080/07366299208918093
1 | CCCCC(CC)CN(CC(CC)CCCC)C(=O)C(C)C | D2EHiBA | Yes | beta | Yes | alpha | 0.8985439 | 0 | TPH | 1 | U(VI) |  | HNO3 | 10.2 | 10.2 |  | 10 | 1 | 1.459454 | No | No initial U(VI) concentration given | The Extraction by N,N-Dialkylamides. II. Extraction of Actinide Cations | Condamines, N.; Musikas, C. | 1992 | https://doi.org/10.1080/07366299208918093
1 | CCCCC(CC)CN(CC(CC)CCCC)C(=O)C(C)C | D2EHiBA | Yes | beta | Yes | alpha | 1.152579 | 0 | TPH | 1 | U(VI) |  | HNO3 | 10.2 | 10.2 |  | 10 | 1 | 2.289163 | No | No initial U(VI) concentration given | The Extraction by N,N-Dialkylamides. II. Extraction of Actinide Cations | Condamines, N.; Musikas, C. | 1992 | https://doi.org/10.1080/07366299208918093
1 | CCCCC(CC)CN(CC(CC)CCCC)C(=O)C(C)C | D2EHiBA | Yes | beta | Yes | alpha | 1.657214 | 0 | TPH | 1 | U(VI) |  | HNO3 | 10.2 | 10.2 |  | 10 | 1 | 4.272082 | No | No initial U(VI) concentration given | The Extraction by N,N-Dialkylamides. II. Extraction of Actinide Cations | Condamines, N.; Musikas, C. | 1992 | https://doi.org/10.1080/07366299208918093
1 | CCCCC(CC)CN(CC(CC)CCCC)C(=O)C(C)C | D2EHiBA | Yes | beta | Yes | alpha | 1.997108 | 0 | TPH | 1 | U(VI) |  | HNO3 | 10.2 | 10.2 |  | 10 | 1 | 6.984647 | No | No initial U(VI) concentration given | The Extraction by N,N-Dialkylamides. II. Extraction of Actinide Cations | Condamines, N.; Musikas, C. | 1992 | https://doi.org/10.1080/07366299208918093
1 | CCCCC(CC)CN(CC(CC)CCCC)C(=O)CCC | D2EHBA | Yes | beta | No |  | 0.1249292 | 0 | TPH | 1 | Pu(IV) |  | HNO3 | 8.05 | 8.05 |  | 10 | 1 | 0.1268605 | No | No initial Pu(IV) concentration given | The Extraction by N,N-Dialkylamides. II. Extraction of Actinide Cations | Condamines, N.; Musikas, C. | 1992 | https://doi.org/10.1080/07366299208918093
1 | CCCCC(CC)CN(CC(CC)CCCC)C(=O)CCC | D2EHBA | Yes | beta | No |  | 0.3115665 | 0 | TPH | 1 | Pu(IV) |  | HNO3 | 8.05 | 8.05 |  | 10 | 1 | 0.7447209 | No | No initial Pu(IV) concentration given | The Extraction by N,N-Dialkylamides. II. Extraction of Actinide Cations | Condamines, N.; Musikas, C. | 1992 | https://doi.org/10.1080/07366299208918093
1 | CCCCC(CC)CN(CC(CC)CCCC)C(=O)CCC | D2EHBA | Yes | beta | No |  | 0.5619975 | 0 | TPH | 1 | Pu(IV) |  | HNO3 | 8.05 | 8.05 |  | 10 | 1 | 3.000551 | No | No initial Pu(IV) concentration given | The Extraction by N,N-Dialkylamides. II. Extraction of Actinide Cations | Condamines, N.; Musikas, C. | 1992 | https://doi.org/10.1080/07366299208918093
1 | CCCCC(CC)CN(CC(CC)CCCC)C(=O)CCC | D2EHBA | Yes | beta | No |  | 0.7872964 | 0 | TPH | 1 | Pu(IV) |  | HNO3 | 8.05 | 8.05 |  | 10 | 1 | 6.57076 | No | No initial Pu(IV) concentration given | The Extraction by N,N-Dialkylamides. II. Extraction of Actinide Cations | Condamines, N.; Musikas, C. | 1992 | https://doi.org/10.1080/07366299208918093
1 | CCCCC(CC)CN(CC(CC)CCCC)C(=O)CCC | D2EHBA | Yes | beta | No |  | 1.184861 | 0 | TPH | 1 | Pu(IV) |  | HNO3 | 8.05 | 8.05 |  | 10 | 1 | 9.430208 | No | No initial Pu(IV) concentration given | The Extraction by N,N-Dialkylamides. II. Extraction of Actinide Cations | Condamines, N.; Musikas, C. | 1992 | https://doi.org/10.1080/07366299208918093
1 | CCCCC(CC)CN(CC(CC)CCCC)C(=O)CCC | D2EHBA | Yes | beta | No |  | 1.661757 | 0 | TPH | 1 | Pu(IV) |  | HNO3 | 8.05 | 8.05 |  | 10 | 1 | 12.96156 | No | No initial Pu(IV) concentration given | The Extraction by N,N-Dialkylamides. II. Extraction of Actinide Cations | Condamines, N.; Musikas, C. | 1992 | https://doi.org/10.1080/07366299208918093
1 | CCCCC(CC)CN(CC(CC)CCCC)C(=O)CCC | D2EHBA | Yes | beta | No |  | 1.995964 | 0 | TPH | 1 | Pu(IV) |  | HNO3 | 8.05 | 8.05 |  | 10 | 1 | 15.1945 | No | No initial Pu(IV) concentration given | The Extraction by N,N-Dialkylamides. II. Extraction of Actinide Cations | Condamines, N.; Musikas, C. | 1992 | https://doi.org/10.1080/07366299208918093
1 | CCCCC(CC)CN(CC(CC)CCCC)C(=O)C(C)C | D2EHiBA | Yes | beta | Yes | alpha | 0.2908639 | 0 | TPH | 1 | Pu(IV) |  | HNO3 | 8 | 8 |  | 10 | 1 | 0.001097296 | No | No initial Pu(IV) concentration given | The Extraction by N,N-Dialkylamides. II. Extraction of Actinide Cations | Condamines, N.; Musikas, C. | 1992 | https://doi.org/10.1080/07366299208918093
1 | CCCCC(CC)CN(CC(CC)CCCC)C(=O)C(C)C | D2EHiBA | Yes | beta | Yes | alpha | 0.5303729 | 0 | TPH | 1 | Pu(IV) |  | HNO3 | 8 | 8 |  | 10 | 1 | 0.01686724 | No | No initial Pu(IV) concentration given | The Extraction by N,N-Dialkylamides. II. Extraction of Actinide Cations | Condamines, N.; Musikas, C. | 1992 | https://doi.org/10.1080/07366299208918093
1 | CCCCC(CC)CN(CC(CC)CCCC)C(=O)C(C)C | D2EHiBA | Yes | beta | Yes | alpha | 0.8425203 | 0 | TPH | 1 | Pu(IV) |  | HNO3 | 8 | 8 |  | 10 | 1 | 0.06606295 | No | No initial Pu(IV) concentration given | The Extraction by N,N-Dialkylamides. II. Extraction of Actinide Cations | Condamines, N.; Musikas, C. | 1992 | https://doi.org/10.1080/07366299208918093
1 | CCCCC(CC)CN(CC(CC)CCCC)C(=O)C(C)C | D2EHiBA | Yes | beta | Yes | alpha | 1.213406 | 0 | TPH | 1 | Pu(IV) |  | HNO3 | 8 | 8 |  | 10 | 1 | 0.1825721 | No | No initial Pu(IV) concentration given | The Extraction by N,N-Dialkylamides. II. Extraction of Actinide Cations | Condamines, N.; Musikas, C. | 1992 | https://doi.org/10.1080/07366299208918093
1 | CCCCC(CC)CN(CC(CC)CCCC)C(=O)C(C)C | D2EHiBA | Yes | beta | Yes | alpha | 1.674328 | 0 | TPH | 1 | Pu(IV) |  | HNO3 | 8 | 8 |  | 10 | 1 | 0.60101 | No | No initial Pu(IV) concentration given | The Extraction by N,N-Dialkylamides. II. Extraction of Actinide Cations | Condamines, N.; Musikas, C. | 1992 | https://doi.org/10.1080/07366299208918093
1 | CCCCC(CC)CN(CC(CC)CCCC)C(=O)C(C)C | D2EHiBA | Yes | beta | Yes | alpha | 1.925208 | 0 | TPH | 1 | Pu(IV) |  | HNO3 | 8 | 8 |  | 10 | 1 | 1.172923 | No | No initial Pu(IV) concentration given | The Extraction by N,N-Dialkylamides. II. Extraction of Actinide Cations | Condamines, N.; Musikas, C. | 1992 | https://doi.org/10.1080/07366299208918093
2 | CCCCC(CC)CN(CC(CC)CCCC)C(=O)CCC, CCCCC(CC)CN(CC(CC)CCCC)C(=O)C(C)C | D2EHBA, D2EHiBA | Yes, Yes | beta, beta | Yes, No | alpha, nan | 1.000, 0.000 | 0 | TPH | 1 | U(VI) |  | HNO3 | 1 | 1 |  | 10 | 1 | 1.211059 | No | No initial U(VI) concentration given | The Extraction by N,N-Dialkylamides. II. Extraction of Actinide Cations | Condamines, N.; Musikas, C. | 1992 | https://doi.org/10.1080/07366299208918093
2 | CCCCC(CC)CN(CC(CC)CCCC)C(=O)CCC, CCCCC(CC)CN(CC(CC)CCCC)C(=O)C(C)C | D2EHBA, D2EHiBA | Yes, Yes | beta, beta | Yes, No | alpha, nan | 0.894, 0.106 | 0 | TPH | 1 | U(VI) |  | HNO3 | 1 | 1 |  | 10 | 1 | 1.099888 | No | No initial U(VI) concentration given | The Extraction by N,N-Dialkylamides. II. Extraction of Actinide Cations | Condamines, N.; Musikas, C. | 1992 | https://doi.org/10.1080/07366299208918093
2 | CCCCC(CC)CN(CC(CC)CCCC)C(=O)CCC, CCCCC(CC)CN(CC(CC)CCCC)C(=O)C(C)C | D2EHBA, D2EHiBA | Yes, Yes | beta, beta | Yes, No | alpha, nan | 0.790, 0.210 | 0 | TPH | 1 | U(VI) |  | HNO3 | 1 | 1 |  | 10 | 1 | 1.007062 | No | No initial U(VI) concentration given | The Extraction by N,N-Dialkylamides. II. Extraction of Actinide Cations | Condamines, N.; Musikas, C. | 1992 | https://doi.org/10.1080/07366299208918093
2 | CCCCC(CC)CN(CC(CC)CCCC)C(=O)CCC, CCCCC(CC)CN(CC(CC)CCCC)C(=O)C(C)C | D2EHBA, D2EHiBA | Yes, Yes | beta, beta | Yes, No | alpha, nan | 0.602, 0.398 | 0 | TPH | 1 | U(VI) |  | HNO3 | 1 | 1 |  | 10 | 1 | 0.7358641 | No | No initial U(VI) concentration given | The Extraction by N,N-Dialkylamides. II. Extraction of Actinide Cations | Condamines, N.; Musikas, C. | 1992 | https://doi.org/10.1080/07366299208918093
2 | CCCCC(CC)CN(CC(CC)CCCC)C(=O)CCC, CCCCC(CC)CN(CC(CC)CCCC)C(=O)C(C)C | D2EHBA, D2EHiBA | Yes, Yes | beta, beta | Yes, No | alpha, nan | 0.500, 0.500 | 0 | TPH | 1 | U(VI) |  | HNO3 | 1 | 1 |  | 10 | 1 | 0.6767454 | No | No initial U(VI) concentration given | The Extraction by N,N-Dialkylamides. II. Extraction of Actinide Cations | Condamines, N.; Musikas, C. | 1992 | https://doi.org/10.1080/07366299208918093
2 | CCCCC(CC)CN(CC(CC)CCCC)C(=O)CCC, CCCCC(CC)CN(CC(CC)CCCC)C(=O)C(C)C | D2EHBA, D2EHiBA | Yes, Yes | beta, beta | Yes, No | alpha, nan | 0.391, 0.609 | 0 | TPH | 1 | U(VI) |  | HNO3 | 1 | 1 |  | 10 | 1 | 0.5808166 | No | No initial U(VI) concentration given | The Extraction by N,N-Dialkylamides. II. Extraction of Actinide Cations | Condamines, N.; Musikas, C. | 1992 | https://doi.org/10.1080/07366299208918093
2 | CCCCC(CC)CN(CC(CC)CCCC)C(=O)CCC, CCCCC(CC)CN(CC(CC)CCCC)C(=O)C(C)C | D2EHBA, D2EHiBA | Yes, Yes | beta, beta | Yes, No | alpha, nan | 0.198, 0.802 | 0 | TPH | 1 | U(VI) |  | HNO3 | 1 | 1 |  | 10 | 1 | 0.4044974 | No | No initial U(VI) concentration given | The Extraction by N,N-Dialkylamides. II. Extraction of Actinide Cations | Condamines, N.; Musikas, C. | 1992 | https://doi.org/10.1080/07366299208918093
2 | CCCCC(CC)CN(CC(CC)CCCC)C(=O)CCC, CCCCC(CC)CN(CC(CC)CCCC)C(=O)C(C)C | D2EHBA, D2EHiBA | Yes, Yes | beta, beta | Yes, No | alpha, nan | 0.102, 0.898 | 0 | TPH | 1 | U(VI) |  | HNO3 | 1 | 1 |  | 10 | 1 | 0.333185 | No | No initial U(VI) concentration given | The Extraction by N,N-Dialkylamides. II. Extraction of Actinide Cations | Condamines, N.; Musikas, C. | 1992 | https://doi.org/10.1080/07366299208918093
2 | CCCCC(CC)CN(CC(CC)CCCC)C(=O)CCC, CCCCC(CC)CN(CC(CC)CCCC)C(=O)C(C)C | D2EHBA, D2EHiBA | Yes, Yes | beta, beta | Yes, No | alpha, nan | 0.000, 1.000 | 0 | TPH | 1 | U(VI) |  | HNO3 | 1 | 1 |  | 10 | 1 | 0.2832923 | No | No initial U(VI) concentration given | The Extraction by N,N-Dialkylamides. II. Extraction of Actinide Cations | Condamines, N.; Musikas, C. | 1992 | https://doi.org/10.1080/07366299208918093
2 | CCCCC(CC)CN(CC(CC)CCCC)C(=O)CCC, CCCCC(CC)CN(CC(CC)CCCC)C(=O)C(C)C | D2EHBA, D2EHiBA | Yes, Yes | beta, beta | Yes, No | alpha, nan | 0.000, 1.000 | 0 | TPH | 1 | Pu(IV) |  | HNO3 | 1 | 1 |  | 10 | 1 | 0.003968087 | No | No initial Pu(IV) concentration given | The Extraction by N,N-Dialkylamides. II. Extraction of Actinide Cations | Condamines, N.; Musikas, C. | 1992 | https://doi.org/10.1080/07366299208918093
2 | CCCCC(CC)CN(CC(CC)CCCC)C(=O)CCC, CCCCC(CC)CN(CC(CC)CCCC)C(=O)C(C)C | D2EHBA, D2EHiBA | Yes, Yes | beta, beta | Yes, No | alpha, nan | 0.098, 0.902 | 0 | TPH | 1 | Pu(IV) |  | HNO3 | 1 | 1 |  | 10 | 1 | 0.01046419 | No | No initial Pu(IV) concentration given | The Extraction by N,N-Dialkylamides. II. Extraction of Actinide Cations | Condamines, N.; Musikas, C. | 1992 | https://doi.org/10.1080/07366299208918093
2 | CCCCC(CC)CN(CC(CC)CCCC)C(=O)CCC, CCCCC(CC)CN(CC(CC)CCCC)C(=O)C(C)C | D2EHBA, D2EHiBA | Yes, Yes | beta, beta | Yes, No | alpha, nan | 0.245, 0.755 | 0 | TPH | 1 | Pu(IV) |  | HNO3 | 1 | 1 |  | 10 | 1 | 0.03037833 | No | No initial Pu(IV) concentration given | The Extraction by N,N-Dialkylamides. II. Extraction of Actinide Cations | Condamines, N.; Musikas, C. | 1992 | https://doi.org/10.1080/07366299208918093
2 | CCCCC(CC)CN(CC(CC)CCCC)C(=O)CCC, CCCCC(CC)CN(CC(CC)CCCC)C(=O)C(C)C | D2EHBA, D2EHiBA | Yes, Yes | beta, beta | Yes, No | alpha, nan | 0.399, 0.601 | 0 | TPH | 1 | Pu(IV) |  | HNO3 | 1 | 1 |  | 10 | 1 | 0.05029597 | No | No initial Pu(IV) concentration given | The Extraction by N,N-Dialkylamides. II. Extraction of Actinide Cations | Condamines, N.; Musikas, C. | 1992 | https://doi.org/10.1080/07366299208918093
2 | CCCCC(CC)CN(CC(CC)CCCC)C(=O)CCC, CCCCC(CC)CN(CC(CC)CCCC)C(=O)C(C)C | D2EHBA, D2EHiBA | Yes, Yes | beta, beta | Yes, No | alpha, nan | 0.486, 0.514 | 0 | TPH | 1 | Pu(IV) |  | HNO3 | 1 | 1 |  | 10 | 1 | 0.08530919 | No | No initial Pu(IV) concentration given | The Extraction by N,N-Dialkylamides. II. Extraction of Actinide Cations | Condamines, N.; Musikas, C. | 1992 | https://doi.org/10.1080/07366299208918093
2 | CCCCC(CC)CN(CC(CC)CCCC)C(=O)CCC, CCCCC(CC)CN(CC(CC)CCCC)C(=O)C(C)C | D2EHBA, D2EHiBA | Yes, Yes | beta, beta | Yes, No | alpha, nan | 0.601, 0.399 | 0 | TPH | 1 | Pu(IV) |  | HNO3 | 1 | 1 |  | 10 | 1 | 0.1158723 | No | No initial Pu(IV) concentration given | The Extraction by N,N-Dialkylamides. II. Extraction of Actinide Cations | Condamines, N.; Musikas, C. | 1992 | https://doi.org/10.1080/07366299208918093
2 | CCCCC(CC)CN(CC(CC)CCCC)C(=O)CCC, CCCCC(CC)CN(CC(CC)CCCC)C(=O)C(C)C | D2EHBA, D2EHiBA | Yes, Yes | beta, beta | Yes, No | alpha, nan | 0.741, 0.259 | 0 | TPH | 1 | Pu(IV) |  | HNO3 | 1 | 1 |  | 10 | 1 | 0.1571126 | No | No initial Pu(IV) concentration given | The Extraction by N,N-Dialkylamides. II. Extraction of Actinide Cations | Condamines, N.; Musikas, C. | 1992 | https://doi.org/10.1080/07366299208918093
2 | CCCCC(CC)CN(CC(CC)CCCC)C(=O)CCC, CCCCC(CC)CN(CC(CC)CCCC)C(=O)C(C)C | D2EHBA, D2EHiBA | Yes, Yes | beta, beta | Yes, No | alpha, nan | 0.896, 0.104 | 0 | TPH | 1 | Pu(IV) |  | HNO3 | 1 | 1 |  | 10 | 1 | 0.2261377 | No | No initial Pu(IV) concentration given | The Extraction by N,N-Dialkylamides. II. Extraction of Actinide Cations | Condamines, N.; Musikas, C. | 1992 | https://doi.org/10.1080/07366299208918093
2 | CCCCC(CC)CN(CC(CC)CCCC)C(=O)CCC, CCCCC(CC)CN(CC(CC)CCCC)C(=O)C(C)C | D2EHBA, D2EHiBA | Yes, Yes | beta, beta | Yes, No | alpha, nan | 1.000, 0.000 | 0 | TPH | 1 | Pu(IV) |  | HNO3 | 1 | 1 |  | 10 | 1 | 0.2713308 | No | No initial Pu(IV) concentration given | The Extraction by N,N-Dialkylamides. II. Extraction of Actinide Cations | Condamines, N.; Musikas, C. | 1992 | https://doi.org/10.1080/07366299208918093
1 | CCCCC(CC)CN(CC(CC)CCCC)C(=O)C(C)C | D2EHiBA | Yes | beta | Yes | alpha | 0.1002141 | 0 | n-dodecane | 1 | Th(IV) |  | HNO3 | 1 | 7 | 25 | 30 | 1 | 0.01812393 | No | No initial Th(IV) concentration given, I give total NO3- concentration (HNO3 + Al(NO3)3) HNO3=1 M | Solvent Extraction Studies on Th(IV), Pa(V), and U(VI) from Nitric Acid Medium using Di-2-Ethyl Hexyl Isobutyramide (D2EHIBA) | Pathak, P.N.; Veeraraghavan, R.; Ruikar, P.B.; Manchanda, V.K. | 1999 | https://doi.org/10.1524/ract.1999.86.34.129 |  | *** NEED TO UPDATE THIS WITH TABLE 2 IN THE PAPER ***
1 | CCCCC(CC)CN(CC(CC)CCCC)C(=O)C(C)C | D2EHiBA | Yes | beta | Yes | alpha | 0.1989667 | 0 | n-dodecane | 1 | Th(IV) |  | HNO3 | 1 | 7 | 25 | 30 | 1 | 0.1 | No | No initial Th(IV) concentration given, I give total NO3- concentration (HNO3 + Al(NO3)3) HNO3=1 M | Solvent Extraction Studies on Th(IV), Pa(V), and U(VI) from Nitric Acid Medium using Di-2-Ethyl Hexyl Isobutyramide (D2EHIBA) | Pathak, P.N.; Veeraraghavan, R.; Ruikar, P.B.; Manchanda, V.K. | 1999 | https://doi.org/10.1524/ract.1999.86.34.129
1 | CCCCC(CC)CN(CC(CC)CCCC)C(=O)C(C)C | D2EHiBA | Yes | beta | Yes | alpha | 0.3998838 | 0 | n-dodecane | 1 | Th(IV) |  | HNO3 | 1 | 7 | 25 | 30 | 1 | 1.233849 | No | No initial Th(IV) concentration given, I give total NO3- concentration (HNO3 + Al(NO3)3) HNO3=1 M | Solvent Extraction Studies on Th(IV), Pa(V), and U(VI) from Nitric Acid Medium using Di-2-Ethyl Hexyl Isobutyramide (D2EHIBA) | Pathak, P.N.; Veeraraghavan, R.; Ruikar, P.B.; Manchanda, V.K. | 1999 | https://doi.org/10.1524/ract.1999.86.34.129
1 | CCCCC(CC)CN(CC(CC)CCCC)C(=O)C(C)C | D2EHiBA | Yes | beta | Yes | alpha | 0.5997167 | 0 | n-dodecane | 1 | Th(IV) |  | HNO3 | 1 | 7 | 25 | 30 | 1 | 3.183557 | No | No initial Th(IV) concentration given, I give total NO3- concentration (HNO3 + Al(NO3)3) HNO3=1 M | Solvent Extraction Studies on Th(IV), Pa(V), and U(VI) from Nitric Acid Medium using Di-2-Ethyl Hexyl Isobutyramide (D2EHIBA) | Pathak, P.N.; Veeraraghavan, R.; Ruikar, P.B.; Manchanda, V.K. | 1999 | https://doi.org/10.1524/ract.1999.86.34.129
1 | CCCCC(CC)CN(CC(CC)CCCC)C(=O)C(C)C | D2EHiBA | Yes | beta | Yes | alpha | 0.8013538 | 0 | n-dodecane | 1 | Th(IV) |  | HNO3 | 1 | 7 | 25 | 30 | 1 | 8.141035 | No | No initial Th(IV) concentration given, I give total NO3- concentration (HNO3 + Al(NO3)3) HNO3=1 M | Solvent Extraction Studies on Th(IV), Pa(V), and U(VI) from Nitric Acid Medium using Di-2-Ethyl Hexyl Isobutyramide (D2EHIBA) | Pathak, P.N.; Veeraraghavan, R.; Ruikar, P.B.; Manchanda, V.K. | 1999 | https://doi.org/10.1524/ract.1999.86.34.129
1 | CCCCC(CC)CN(CC(CC)CCCC)C(=O)C(C)C | D2EHiBA | Yes | beta | Yes | alpha | 0.9998576 | 0 | n-dodecane | 1 | Th(IV) |  | HNO3 | 1 | 7 | 25 | 30 | 1 | 15.22384 | No | No initial Th(IV) concentration given, I give total NO3- concentration (HNO3 + Al(NO3)3) HNO3=1 M | Solvent Extraction Studies on Th(IV), Pa(V), and U(VI) from Nitric Acid Medium using Di-2-Ethyl Hexyl Isobutyramide (D2EHIBA) | Pathak, P.N.; Veeraraghavan, R.; Ruikar, P.B.; Manchanda, V.K. | 1999 | https://doi.org/10.1524/ract.1999.86.34.129
1 | CCCCC(CC)CN(CC(CC)CCCC)C(=O)C(C)C | D2EHiBA | Yes | beta | Yes | alpha | 1 | 0 | n-dodecane | 1 | Pa(V) | 1e-08 | HNO3 | 1 | 1.95531 | 25 | 30 | 1 | 0.006424127 | No | No initial Pa(V) concentration given, I give total NO3- concentration (HNO3 + Al(NO3)3) HNO3=1 M | Solvent Extraction Studies on Th(IV), Pa(V), and U(VI) from Nitric Acid Medium using Di-2-Ethyl Hexyl Isobutyramide (D2EHIBA) | Pathak, P.N.; Veeraraghavan, R.; Ruikar, P.B.; Manchanda, V.K. | 1999 | https://doi.org/10.1524/ract.1999.86.34.129
1 | CCCCC(CC)CN(CC(CC)CCCC)C(=O)C(C)C | D2EHiBA | Yes | beta | Yes | alpha | 1 | 0 | n-dodecane | 1 | Pa(V) | 1e-08 | HNO3 | 1 | 3.096092 | 25 | 30 | 1 | 0.04671782 | No | No initial Pa(V) concentration given, I give total NO3- concentration (HNO3 + Al(NO3)3) HNO3=1 M | Solvent Extraction Studies on Th(IV), Pa(V), and U(VI) from Nitric Acid Medium using Di-2-Ethyl Hexyl Isobutyramide (D2EHIBA) | Pathak, P.N.; Veeraraghavan, R.; Ruikar, P.B.; Manchanda, V.K. | 1999 | https://doi.org/10.1524/ract.1999.86.34.129
1 | CCCCC(CC)CN(CC(CC)CCCC)C(=O)C(C)C | D2EHiBA | Yes | beta | Yes | alpha | 1 | 0 | n-dodecane | 1 | Pa(V) | 1e-08 | HNO3 | 1 | 4.264074 | 25 | 30 | 1 | 0.2099277 | No | No initial Pa(V) concentration given, I give total NO3- concentration (HNO3 + Al(NO3)3) HNO3=1 M | Solvent Extraction Studies on Th(IV), Pa(V), and U(VI) from Nitric Acid Medium using Di-2-Ethyl Hexyl Isobutyramide (D2EHIBA) | Pathak, P.N.; Veeraraghavan, R.; Ruikar, P.B.; Manchanda, V.K. | 1999 | https://doi.org/10.1524/ract.1999.86.34.129
1 | CCCCC(CC)CN(CC(CC)CCCC)C(=O)C(C)C | D2EHiBA | Yes | beta | Yes | alpha | 1 | 0 | n-dodecane | 1 | Pa(V) | 1e-08 | HNO3 | 1 | 5.431425 | 25 | 30 | 1 | 0.8212337 | No | No initial Pa(V) concentration given, I give total NO3- concentration (HNO3 + Al(NO3)3) HNO3=1 M | Solvent Extraction Studies on Th(IV), Pa(V), and U(VI) from Nitric Acid Medium using Di-2-Ethyl Hexyl Isobutyramide (D2EHIBA) | Pathak, P.N.; Veeraraghavan, R.; Ruikar, P.B.; Manchanda, V.K. | 1999 | https://doi.org/10.1524/ract.1999.86.34.129
1 | CCCCC(CC)CN(CC(CC)CCCC)C(=O)C(C)C | D2EHiBA | Yes | beta | Yes | alpha | 1 | 0 | n-dodecane | 1 | Pa(V) | 1e-08 | HNO3 | 1 | 6.585495 | 25 | 30 | 1 | 1.678498 | No | No initial Pa(V) concentration given, I give total NO3- concentration (HNO3 + Al(NO3)3) HNO3=1 M | Solvent Extraction Studies on Th(IV), Pa(V), and U(VI) from Nitric Acid Medium using Di-2-Ethyl Hexyl Isobutyramide (D2EHIBA) | Pathak, P.N.; Veeraraghavan, R.; Ruikar, P.B.; Manchanda, V.K. | 1999 | https://doi.org/10.1524/ract.1999.86.34.129
1 | CCCCC(CC)CN(CC(CC)CCCC)C(=O)C(C)C | D2EHiBA | Yes | beta | Yes | alpha | 1 | 0 | n-dodecane | 1 | Pa(V) | 1e-08 | HNO3 | 1 | 7.764044 | 25 | 30 | 1 | 2.382209 | No | No initial Pa(V) concentration given, I give total NO3- concentration (HNO3 + Al(NO3)3) HNO3=1 M | Solvent Extraction Studies on Th(IV), Pa(V), and U(VI) from Nitric Acid Medium using Di-2-Ethyl Hexyl Isobutyramide (D2EHIBA) | Pathak, P.N.; Veeraraghavan, R.; Ruikar, P.B.; Manchanda, V.K. | 1999 | https://doi.org/10.1524/ract.1999.86.34.129
1 | CCCCC(CC)CN(CC(CC)CCCC)C(=O)C(C)C | D2EHiBA | Yes | beta | Yes | alpha | 0.1992307 | 0 | n-dodecane | 1 | Pa(V) | 1e-08 | HNO3 | 6 | 6 | 25 | 30 | 1 | 0.1614049 | No | No initial Pa(V) concentration given | Solvent Extraction Studies on Th(IV), Pa(V), and U(VI) from Nitric Acid Medium using Di-2-Ethyl Hexyl Isobutyramide (D2EHIBA) | Pathak, P.N.; Veeraraghavan, R.; Ruikar, P.B.; Manchanda, V.K. | 1999 | https://doi.org/10.1524/ract.1999.86.34.129
1 | CCCCC(CC)CN(CC(CC)CCCC)C(=O)C(C)C | D2EHiBA | Yes | beta | Yes | alpha | 0.3979105 | 0 | n-dodecane | 1 | Pa(V) | 1e-08 | HNO3 | 6 | 6 | 25 | 30 | 1 | 0.3278774 | No | No initial Pa(V) concentration given | Solvent Extraction Studies on Th(IV), Pa(V), and U(VI) from Nitric Acid Medium using Di-2-Ethyl Hexyl Isobutyramide (D2EHIBA) | Pathak, P.N.; Veeraraghavan, R.; Ruikar, P.B.; Manchanda, V.K. | 1999 | https://doi.org/10.1524/ract.1999.86.34.129
1 | CCCCC(CC)CN(CC(CC)CCCC)C(=O)C(C)C | D2EHiBA | Yes | beta | Yes | alpha | 0.5981692 | 0 | n-dodecane | 1 | Pa(V) | 1e-08 | HNO3 | 6 | 6 | 25 | 30 | 1 | 0.489411 | No | No initial Pa(V) concentration given | Solvent Extraction Studies on Th(IV), Pa(V), and U(VI) from Nitric Acid Medium using Di-2-Ethyl Hexyl Isobutyramide (D2EHIBA) | Pathak, P.N.; Veeraraghavan, R.; Ruikar, P.B.; Manchanda, V.K. | 1999 | https://doi.org/10.1524/ract.1999.86.34.129
1 | CCCCC(CC)CN(CC(CC)CCCC)C(=O)C(C)C | D2EHiBA | Yes | beta | Yes | alpha | 0.800633 | 0 | n-dodecane | 1 | Pa(V) | 1e-08 | HNO3 | 6 | 6 | 25 | 30 | 1 | 0.6946609 | No | No initial Pa(V) concentration given | Solvent Extraction Studies on Th(IV), Pa(V), and U(VI) from Nitric Acid Medium using Di-2-Ethyl Hexyl Isobutyramide (D2EHIBA) | Pathak, P.N.; Veeraraghavan, R.; Ruikar, P.B.; Manchanda, V.K. | 1999 | https://doi.org/10.1524/ract.1999.86.34.129
1 | CCCCC(CC)CN(CC(CC)CCCC)C(=O)C(C)C | D2EHiBA | Yes | beta | Yes | alpha | 0.9975325 | 0 | n-dodecane | 1 | Pa(V) | 1e-08 | HNO3 | 6 | 6 | 25 | 30 | 1 | 0.9588035 | No | No initial Pa(V) concentration given | Solvent Extraction Studies on Th(IV), Pa(V), and U(VI) from Nitric Acid Medium using Di-2-Ethyl Hexyl Isobutyramide (D2EHIBA) | Pathak, P.N.; Veeraraghavan, R.; Ruikar, P.B.; Manchanda, V.K. | 1999 | https://doi.org/10.1524/ract.1999.86.34.129
1 | CCCCC(CC)CN(CC(CC)CCCC)C(=O)C(C)C | D2EHiBA | Yes | beta | Yes | alpha | 1 | 0 | n-dodecane | 1 | Pa(V) | 1e-08 | HNO3 | 4 | 10.42692 | 25 | 30 | 1 | 1.380845 | No | No initial Pa(V) concentration given, I give total NO3- concentration (HNO3 + Al(NO3)3) HNO3=1 M | Solvent Extraction Studies on Th(IV), Pa(V), and U(VI) from Nitric Acid Medium using Di-2-Ethyl Hexyl Isobutyramide (D2EHIBA) | Pathak, P.N.; Veeraraghavan, R.; Ruikar, P.B.; Manchanda, V.K. | 1999 | https://doi.org/10.1524/ract.1999.86.34.129
1 | CCCCC(CC)CN(CC(CC)CCCC)C(=O)C(C)C | D2EHiBA | Yes | beta | Yes | alpha | 1 | 0 | n-dodecane | 1 | Pa(V) | 1e-08 | HNO3 | 4 | 11.13636 | 25 | 30 | 1 | 1.976694 | No | No initial Pa(V) concentration given, I give total NO3- concentration (HNO3 + Al(NO3)3) HNO3=1 M | Solvent Extraction Studies on Th(IV), Pa(V), and U(VI) from Nitric Acid Medium using Di-2-Ethyl Hexyl Isobutyramide (D2EHIBA) | Pathak, P.N.; Veeraraghavan, R.; Ruikar, P.B.; Manchanda, V.K. | 1999 | https://doi.org/10.1524/ract.1999.86.34.129
1 | CCCCC(CC)CN(CC(CC)CCCC)C(=O)C(C)C | D2EHiBA | Yes | beta | Yes | alpha | 1 | 0 | n-dodecane | 1 | Pa(V) | 1e-08 | HNO3 | 4 | 11.86854 | 25 | 30 | 1 | 3.733666 | No | No initial Pa(V) concentration given, I give total NO3- concentration (HNO3 + Al(NO3)3) HNO3=1 M | Solvent Extraction Studies on Th(IV), Pa(V), and U(VI) from Nitric Acid Medium using Di-2-Ethyl Hexyl Isobutyramide (D2EHIBA) | Pathak, P.N.; Veeraraghavan, R.; Ruikar, P.B.; Manchanda, V.K. | 1999 | https://doi.org/10.1524/ract.1999.86.34.129
1 | CCCCC(CC)CN(CC(CC)CCCC)C(=O)C(C)C | D2EHiBA | Yes | beta | Yes | alpha | 1 | 0 | n-dodecane | 1 | Pa(V) | 1e-08 | HNO3 | 4 | 12.64454 | 25 | 30 | 1 | 4.55886 | No | No initial Pa(V) concentration given, I give total NO3- concentration (HNO3 + Al(NO3)3) HNO3=1 M | Solvent Extraction Studies on Th(IV), Pa(V), and U(VI) from Nitric Acid Medium using Di-2-Ethyl Hexyl Isobutyramide (D2EHIBA) | Pathak, P.N.; Veeraraghavan, R.; Ruikar, P.B.; Manchanda, V.K. | 1999 | https://doi.org/10.1524/ract.1999.86.34.129
1 | CCCCC(CC)CN(CC(CC)CCCC)C(=O)C(C)C | D2EHiBA | Yes | beta | Yes | alpha | 1 | 0 | n-dodecane | 1 | Pa(V) | 1e-08 | HNO3 | 4 | 13.40855 | 25 | 30 | 1 | 7.790882 | No | No initial Pa(V) concentration given, I give total NO3- concentration (HNO3 + Al(NO3)3) HNO3=1 M | Solvent Extraction Studies on Th(IV), Pa(V), and U(VI) from Nitric Acid Medium using Di-2-Ethyl Hexyl Isobutyramide (D2EHIBA) | Pathak, P.N.; Veeraraghavan, R.; Ruikar, P.B.; Manchanda, V.K. | 1999 | https://doi.org/10.1524/ract.1999.86.34.129
1 | CCCCC(CC)CN(CC(CC)CCCC)C(=O)C(C)C | D2EHiBA | Yes | beta | Yes | alpha | 1 | 0 | n-dodecane | 1 | Pa(V) | 1e-08 | HNO3 | 4 | 14.20402 | 25 | 30 | 1 | 8.76028 | No | No initial Pa(V) concentration given, I give total NO3- concentration (HNO3 + Al(NO3)3) HNO3=1 M | Solvent Extraction Studies on Th(IV), Pa(V), and U(VI) from Nitric Acid Medium using Di-2-Ethyl Hexyl Isobutyramide (D2EHIBA) | Pathak, P.N.; Veeraraghavan, R.; Ruikar, P.B.; Manchanda, V.K. | 1999 | https://doi.org/10.1524/ract.1999.86.34.129
1 | CCCCC(CC)CN(CC(CC)CCCC)C(=O)C(C)C | D2EHiBA | Yes | beta | Yes | alpha | 1 | 0 | n-dodecane | 2 | Pa(V), U(VI) | 0.00000001, 84.000 | HNO3 | 1 | 1 | 25 | 30 | 1 | 0.012, 0.000 | No | Extraction of 'tracer' Pa(V) with U(VI) loading | Solvent Extraction Studies on Th(IV), Pa(V), and U(VI) from Nitric Acid Medium using Di-2-Ethyl Hexyl Isobutyramide (D2EHIBA) | Pathak, P.N.; Veeraraghavan, R.; Ruikar, P.B.; Manchanda, V.K. | 1999 | https://doi.org/10.1524/ract.1999.86.34.129
1 | CCCCC(CC)CN(CC(CC)CCCC)C(=O)C(C)C | D2EHiBA | Yes | beta | Yes | alpha | 1 | 0 | n-dodecane | 2 | Pa(V), U(VI) | 0.00000001, 84.000 | HNO3 | 2 | 2 | 25 | 30 | 1 | 0.055, 0.000 | No | Extraction of 'tracer' Pa(V) with U(VI) loading | Solvent Extraction Studies on Th(IV), Pa(V), and U(VI) from Nitric Acid Medium using Di-2-Ethyl Hexyl Isobutyramide (D2EHIBA) | Pathak, P.N.; Veeraraghavan, R.; Ruikar, P.B.; Manchanda, V.K. | 1999 | https://doi.org/10.1524/ract.1999.86.34.129
1 | CCCCC(CC)CN(CC(CC)CCCC)C(=O)C(C)C | D2EHiBA | Yes | beta | Yes | alpha | 1 | 0 | n-dodecane | 2 | Pa(V), U(VI) | 0.00000001, 84.000 | HNO3 | 3 | 3 | 25 | 30 | 1 | 0.290, 0.000 | No | Extraction of 'tracer' Pa(V) with U(VI) loading | Solvent Extraction Studies on Th(IV), Pa(V), and U(VI) from Nitric Acid Medium using Di-2-Ethyl Hexyl Isobutyramide (D2EHIBA) | Pathak, P.N.; Veeraraghavan, R.; Ruikar, P.B.; Manchanda, V.K. | 1999 | https://doi.org/10.1524/ract.1999.86.34.129
1 | CCCCC(CC)CN(CC(CC)CCCC)C(=O)C(C)C | D2EHiBA | Yes | beta | Yes | alpha | 1 | 0 | n-dodecane | 2 | Pa(V), U(VI) | 0.00000001, 84.000 | HNO3 | 4 | 4 | 25 | 30 | 1 | 0.410, 0.000 | No | Extraction of 'tracer' Pa(V) with U(VI) loading | Solvent Extraction Studies on Th(IV), Pa(V), and U(VI) from Nitric Acid Medium using Di-2-Ethyl Hexyl Isobutyramide (D2EHIBA) | Pathak, P.N.; Veeraraghavan, R.; Ruikar, P.B.; Manchanda, V.K. | 1999 | https://doi.org/10.1524/ract.1999.86.34.129
1 | CCCCC(CC)CN(CC(CC)CCCC)C(=O)C(C)C | D2EHiBA | Yes | beta | Yes | alpha | 1 | 0 | n-dodecane | 2 | Pa(V), U(VI) | 0.00000001, 84.000 | HNO3 | 6 | 6 | 25 | 30 | 1 | 1.080, 0.000 | No | Extraction of 'tracer' Pa(V) with U(VI) loading | Solvent Extraction Studies on Th(IV), Pa(V), and U(VI) from Nitric Acid Medium using Di-2-Ethyl Hexyl Isobutyramide (D2EHIBA) | Pathak, P.N.; Veeraraghavan, R.; Ruikar, P.B.; Manchanda, V.K. | 1999 | https://doi.org/10.1524/ract.1999.86.34.129
1 | CCCCC(CC)CN(CC(CC)CCCC)C(=O)C(C)C | D2EHiBA | Yes | beta | Yes | alpha | 1 | 0 | n-dodecane | 1 | Pa(V) | 1e-08 | HNO3 | 1 | 1 | 25 | 30 | 1 | 0.0056 | No | Extraction of 'tracer' Pa(V) | Solvent Extraction Studies on Th(IV), Pa(V), and U(VI) from Nitric Acid Medium using Di-2-Ethyl Hexyl Isobutyramide (D2EHIBA) | Pathak, P.N.; Veeraraghavan, R.; Ruikar, P.B.; Manchanda, V.K. | 1999 | https://doi.org/10.1524/ract.1999.86.34.129
1 | CCCCC(CC)CN(CC(CC)CCCC)C(=O)C(C)C | D2EHiBA | Yes | beta | Yes | alpha | 1 | 0 | n-dodecane | 1 | Pa(V) | 1e-08 | HNO3 | 2 | 2 | 25 | 30 | 1 | 0.052 | No | Extraction of 'tracer' Pa(V) | Solvent Extraction Studies on Th(IV), Pa(V), and U(VI) from Nitric Acid Medium using Di-2-Ethyl Hexyl Isobutyramide (D2EHIBA) | Pathak, P.N.; Veeraraghavan, R.; Ruikar, P.B.; Manchanda, V.K. | 1999 | https://doi.org/10.1524/ract.1999.86.34.129
1 | CCCCC(CC)CN(CC(CC)CCCC)C(=O)C(C)C | D2EHiBA | Yes | beta | Yes | alpha | 1 | 0 | n-dodecane | 1 | Pa(V) | 1e-08 | HNO3 | 3 | 3 | 25 | 30 | 1 | 0.19 | No | Extraction of 'tracer' Pa(V) | Solvent Extraction Studies on Th(IV), Pa(V), and U(VI) from Nitric Acid Medium using Di-2-Ethyl Hexyl Isobutyramide (D2EHIBA) | Pathak, P.N.; Veeraraghavan, R.; Ruikar, P.B.; Manchanda, V.K. | 1999 | https://doi.org/10.1524/ract.1999.86.34.129
1 | CCCCC(CC)CN(CC(CC)CCCC)C(=O)C(C)C | D2EHiBA | Yes | beta | Yes | alpha | 1 | 0 | n-dodecane | 1 | Pa(V) | 1e-08 | HNO3 | 4 | 4 | 25 | 30 | 1 | 0.32 | No | Extraction of 'tracer' Pa(V) | Solvent Extraction Studies on Th(IV), Pa(V), and U(VI) from Nitric Acid Medium using Di-2-Ethyl Hexyl Isobutyramide (D2EHIBA) | Pathak, P.N.; Veeraraghavan, R.; Ruikar, P.B.; Manchanda, V.K. | 1999 | https://doi.org/10.1524/ract.1999.86.34.129
1 | CCCCC(CC)CN(CC(CC)CCCC)C(=O)C(C)C | D2EHiBA | Yes | beta | Yes | alpha | 1 | 0 | n-dodecane | 1 | Pa(V) | 1e-08 | HNO3 | 5 | 5 | 25 | 30 | 1 | 0.75 | No | Extraction of 'tracer' Pa(V) | Solvent Extraction Studies on Th(IV), Pa(V), and U(VI) from Nitric Acid Medium using Di-2-Ethyl Hexyl Isobutyramide (D2EHIBA) | Pathak, P.N.; Veeraraghavan, R.; Ruikar, P.B.; Manchanda, V.K. | 1999 | https://doi.org/10.1524/ract.1999.86.34.129
1 | CCCCC(CC)CN(CC(CC)CCCC)C(=O)C(C)C | D2EHiBA | Yes | beta | Yes | alpha | 1 | 0 | n-dodecane | 1 | Pa(V) | 1e-08 | HNO3 | 6 | 6 | 25 | 30 | 1 | 0.95 | No | Extraction of 'tracer' Pa(V) | Solvent Extraction Studies on Th(IV), Pa(V), and U(VI) from Nitric Acid Medium using Di-2-Ethyl Hexyl Isobutyramide (D2EHIBA) | Pathak, P.N.; Veeraraghavan, R.; Ruikar, P.B.; Manchanda, V.K. | 1999 | https://doi.org/10.1524/ract.1999.86.34.129
1 | CCCCC(CC)CN(CC(CC)CCCC)C(=O)C(C)C | D2EHiBA | Yes | beta | Yes | alpha | 1 | 0 | n-dodecane | 2 | Pa(V), Th(IV) | 0.00000001, 216.000 | HNO3 | 1 | 1 | 25 | 30 | 1 | 0.012, 0.000 | No | Extraction of 'tracer' Pa(V) with Th(IV) loading | Solvent Extraction Studies on Th(IV), Pa(V), and U(VI) from Nitric Acid Medium using Di-2-Ethyl Hexyl Isobutyramide (D2EHIBA) | Pathak, P.N.; Veeraraghavan, R.; Ruikar, P.B.; Manchanda, V.K. | 1999 | https://doi.org/10.1524/ract.1999.86.34.129
1 | CCCCC(CC)CN(CC(CC)CCCC)C(=O)C(C)C | D2EHiBA | Yes | beta | Yes | alpha | 1 | 0 | n-dodecane | 2 | Pa(V), Th(IV) | 0.00000001, 216.000 | HNO3 | 1.998804 | 1.998804 | 25 | 30 | 1 | 0.077, 0.000 | No | Extraction of 'tracer' Pa(V) with Th(IV) loading | Solvent Extraction Studies on Th(IV), Pa(V), and U(VI) from Nitric Acid Medium using Di-2-Ethyl Hexyl Isobutyramide (D2EHIBA) | Pathak, P.N.; Veeraraghavan, R.; Ruikar, P.B.; Manchanda, V.K. | 1999 | https://doi.org/10.1524/ract.1999.86.34.129
1 | CCCCC(CC)CN(CC(CC)CCCC)C(=O)C(C)C | D2EHiBA | Yes | beta | Yes | alpha | 1 | 0 | n-dodecane | 2 | Pa(V), Th(IV) | 0.00000001, 216.000 | HNO3 | 2.991627 | 2.991627 | 25 | 30 | 1 | 0.240, 0.000 | No | Extraction of 'tracer' Pa(V) with Th(IV) loading | Solvent Extraction Studies on Th(IV), Pa(V), and U(VI) from Nitric Acid Medium using Di-2-Ethyl Hexyl Isobutyramide (D2EHIBA) | Pathak, P.N.; Veeraraghavan, R.; Ruikar, P.B.; Manchanda, V.K. | 1999 | https://doi.org/10.1524/ract.1999.86.34.129
1 | CCCCC(CC)CN(CC(CC)CCCC)C(=O)C(C)C | D2EHiBA | Yes | beta | Yes | alpha | 1 | 0 | n-dodecane | 2 | Pa(V), Th(IV) | 0.00000001, 216.000 | HNO3 | 4.002392 | 4.002392 | 25 | 30 | 1 | 0.470, 0.000 | No | Extraction of 'tracer' Pa(V) with Th(IV) loading | Solvent Extraction Studies on Th(IV), Pa(V), and U(VI) from Nitric Acid Medium using Di-2-Ethyl Hexyl Isobutyramide (D2EHIBA) | Pathak, P.N.; Veeraraghavan, R.; Ruikar, P.B.; Manchanda, V.K. | 1999 | https://doi.org/10.1524/ract.1999.86.34.129
1 | CCCCC(CC)CN(CC(CC)CCCC)C(=O)C(C)C | D2EHiBA | Yes | beta | Yes | alpha | 1 | 0 | n-dodecane | 2 | Pa(V), Th(IV) | 0.00000001, 216.000 | HNO3 | 4.995215 | 4.995215 | 25 | 30 | 1 | 0.651, 0.000 | No | Extraction of 'tracer' Pa(V) with Th(IV) loading | Solvent Extraction Studies on Th(IV), Pa(V), and U(VI) from Nitric Acid Medium using Di-2-Ethyl Hexyl Isobutyramide (D2EHIBA) | Pathak, P.N.; Veeraraghavan, R.; Ruikar, P.B.; Manchanda, V.K. | 1999 | https://doi.org/10.1524/ract.1999.86.34.129
1 | CCCCC(CC)CN(CC(CC)CCCC)C(=O)C(C)C | D2EHiBA | Yes | beta | Yes | alpha | 1 | 0 | n-dodecane | 2 | Pa(V), Th(IV) | 0.00000001, 216.000 | HNO3 | 5.994019 | 5.994019 | 25 | 30 | 1 | 0.711, 0.000 | No | Extraction of 'tracer' Pa(V) with Th(IV) loading | Solvent Extraction Studies on Th(IV), Pa(V), and U(VI) from Nitric Acid Medium using Di-2-Ethyl Hexyl Isobutyramide (D2EHIBA) | Pathak, P.N.; Veeraraghavan, R.; Ruikar, P.B.; Manchanda, V.K. | 1999 | https://doi.org/10.1524/ract.1999.86.34.129
1 | CCCCC(CC)CN(CC(CC)CCCC)C(=O)C(C)C | D2EHiBA | Yes | beta | Yes | alpha | 1 | 0 | n-dodecane | 2 | Pa(V), Th(IV) | 0.00000001, 431.000 | HNO3 | 1 | 1 | 25 | 30 | 1 | 0.017, 0.000 | No | Extraction of 'tracer' Pa(V) with Th(IV) loading | Solvent Extraction Studies on Th(IV), Pa(V), and U(VI) from Nitric Acid Medium using Di-2-Ethyl Hexyl Isobutyramide (D2EHIBA) | Pathak, P.N.; Veeraraghavan, R.; Ruikar, P.B.; Manchanda, V.K. | 1999 | https://doi.org/10.1524/ract.1999.86.34.129
1 | CCCCC(CC)CN(CC(CC)CCCC)C(=O)C(C)C | D2EHiBA | Yes | beta | Yes | alpha | 1 | 0 | n-dodecane | 2 | Pa(V), Th(IV) | 0.00000001, 431.000 | HNO3 | 1.998804 | 1.998804 | 25 | 30 | 1 | 0.119, 0.000 | No | Extraction of 'tracer' Pa(V) with Th(IV) loading | Solvent Extraction Studies on Th(IV), Pa(V), and U(VI) from Nitric Acid Medium using Di-2-Ethyl Hexyl Isobutyramide (D2EHIBA) | Pathak, P.N.; Veeraraghavan, R.; Ruikar, P.B.; Manchanda, V.K. | 1999 | https://doi.org/10.1524/ract.1999.86.34.129
1 | CCCCC(CC)CN(CC(CC)CCCC)C(=O)C(C)C | D2EHiBA | Yes | beta | Yes | alpha | 1 | 0 | n-dodecane | 2 | Pa(V), Th(IV) | 0.00000001, 431.000 | HNO3 | 2.997608 | 2.997608 | 25 | 30 | 1 | 0.231, 0.000 | No | Extraction of 'tracer' Pa(V) with Th(IV) loading | Solvent Extraction Studies on Th(IV), Pa(V), and U(VI) from Nitric Acid Medium using Di-2-Ethyl Hexyl Isobutyramide (D2EHIBA) | Pathak, P.N.; Veeraraghavan, R.; Ruikar, P.B.; Manchanda, V.K. | 1999 | https://doi.org/10.1524/ract.1999.86.34.129
1 | CCCCC(CC)CN(CC(CC)CCCC)C(=O)C(C)C | D2EHiBA | Yes | beta | Yes | alpha | 1 | 0 | n-dodecane | 2 | Pa(V), Th(IV) | 0.00000001, 431.000 | HNO3 | 4.002392 | 4.002392 | 25 | 30 | 1 | 0.330, 0.000 | No | Extraction of 'tracer' Pa(V) with Th(IV) loading | Solvent Extraction Studies on Th(IV), Pa(V), and U(VI) from Nitric Acid Medium using Di-2-Ethyl Hexyl Isobutyramide (D2EHIBA) | Pathak, P.N.; Veeraraghavan, R.; Ruikar, P.B.; Manchanda, V.K. | 1999 | https://doi.org/10.1524/ract.1999.86.34.129
1 | CCCCC(CC)CN(CC(CC)CCCC)C(=O)C(C)C | D2EHiBA | Yes | beta | Yes | alpha | 1 | 0 | n-dodecane | 2 | Pa(V), Th(IV) | 0.00000001, 431.000 | HNO3 | 5.001196 | 5.001196 | 25 | 30 | 1 | 0.480, 0.000 | No | Extraction of 'tracer' Pa(V) with Th(IV) loading | Solvent Extraction Studies on Th(IV), Pa(V), and U(VI) from Nitric Acid Medium using Di-2-Ethyl Hexyl Isobutyramide (D2EHIBA) | Pathak, P.N.; Veeraraghavan, R.; Ruikar, P.B.; Manchanda, V.K. | 1999 | https://doi.org/10.1524/ract.1999.86.34.129
1 | CCCCC(CC)CN(CC(CC)CCCC)C(=O)C(C)C | D2EHiBA | Yes | beta | Yes | alpha | 1 | 0 | n-dodecane | 2 | Pa(V), Th(IV) | 0.00000001, 431.000 | HNO3 | 6 | 6 | 25 | 30 | 1 | 0.541, 0.000 | No | Extraction of 'tracer' Pa(V) with Th(IV) loading | Solvent Extraction Studies on Th(IV), Pa(V), and U(VI) from Nitric Acid Medium using Di-2-Ethyl Hexyl Isobutyramide (D2EHIBA) | Pathak, P.N.; Veeraraghavan, R.; Ruikar, P.B.; Manchanda, V.K. | 1999 | https://doi.org/10.1524/ract.1999.86.34.129
1 | CCCCC(CC)CN(CC(CC)CCCC)C(=O)C(C)C | D2EHiBA | Yes | beta | Yes | alpha | 1 | 0 | n-dodecane | 2 | Pa(V), Th(IV) | 0.00000001, 1078.000 | HNO3 | 1 | 1 | 25 | 30 | 1 | 0.012, 0.000 | No | Extraction of 'tracer' Pa(V) with Th(IV) loading | Solvent Extraction Studies on Th(IV), Pa(V), and U(VI) from Nitric Acid Medium using Di-2-Ethyl Hexyl Isobutyramide (D2EHIBA) | Pathak, P.N.; Veeraraghavan, R.; Ruikar, P.B.; Manchanda, V.K. | 1999 | https://doi.org/10.1524/ract.1999.86.34.129
1 | CCCCC(CC)CN(CC(CC)CCCC)C(=O)C(C)C | D2EHiBA | Yes | beta | Yes | alpha | 1 | 0 | n-dodecane | 2 | Pa(V), Th(IV) | 0.00000001, 1078.000 | HNO3 | 1.998804 | 1.998804 | 25 | 30 | 1 | 0.030, 0.000 | No | Extraction of 'tracer' Pa(V) with Th(IV) loading | Solvent Extraction Studies on Th(IV), Pa(V), and U(VI) from Nitric Acid Medium using Di-2-Ethyl Hexyl Isobutyramide (D2EHIBA) | Pathak, P.N.; Veeraraghavan, R.; Ruikar, P.B.; Manchanda, V.K. | 1999 | https://doi.org/10.1524/ract.1999.86.34.129
1 | CCCCC(CC)CN(CC(CC)CCCC)C(=O)C(C)C | D2EHiBA | Yes | beta | Yes | alpha | 1 | 0 | n-dodecane | 2 | Pa(V), Th(IV) | 0.00000001, 1078.000 | HNO3 | 2.997608 | 2.997608 | 25 | 30 | 1 | 0.029, 0.000 | No | Extraction of 'tracer' Pa(V) with Th(IV) loading | Solvent Extraction Studies on Th(IV), Pa(V), and U(VI) from Nitric Acid Medium using Di-2-Ethyl Hexyl Isobutyramide (D2EHIBA) | Pathak, P.N.; Veeraraghavan, R.; Ruikar, P.B.; Manchanda, V.K. | 1999 | https://doi.org/10.1524/ract.1999.86.34.129
1 | CCCCC(CC)CN(CC(CC)CCCC)C(=O)C(C)C | D2EHiBA | Yes | beta | Yes | alpha | 1 | 0 | n-dodecane | 2 | Pa(V), Th(IV) | 0.00000001, 1078.000 | HNO3 | 4.002392 | 4.002392 | 25 | 30 | 1 | 0.037, 0.000 | No | Extraction of 'tracer' Pa(V) with Th(IV) loading | Solvent Extraction Studies on Th(IV), Pa(V), and U(VI) from Nitric Acid Medium using Di-2-Ethyl Hexyl Isobutyramide (D2EHIBA) | Pathak, P.N.; Veeraraghavan, R.; Ruikar, P.B.; Manchanda, V.K. | 1999 | https://doi.org/10.1524/ract.1999.86.34.129
1 | CCCCC(CC)CN(CC(CC)CCCC)C(=O)C(C)C | D2EHiBA | Yes | beta | Yes | alpha | 1 | 0 | n-dodecane | 2 | Pa(V), Th(IV) | 0.00000001, 1078.000 | HNO3 | 5.001196 | 5.001196 | 25 | 30 | 1 | 0.031, 0.000 | No | Extraction of 'tracer' Pa(V) with Th(IV) loading | Solvent Extraction Studies on Th(IV), Pa(V), and U(VI) from Nitric Acid Medium using Di-2-Ethyl Hexyl Isobutyramide (D2EHIBA) | Pathak, P.N.; Veeraraghavan, R.; Ruikar, P.B.; Manchanda, V.K. | 1999 | https://doi.org/10.1524/ract.1999.86.34.129
1 | CCCCC(CC)CN(CC(CC)CCCC)C(=O)C(C)C | D2EHiBA | Yes | beta | Yes | alpha | 1 | 0 | n-dodecane | 2 | Pa(V), Th(IV) | 0.00000001, 1078.000 | HNO3 | 6 | 6 | 25 | 30 | 1 | 0.046, 0.000 | No | Extraction of 'tracer' Pa(V) with Th(IV) loading | Solvent Extraction Studies on Th(IV), Pa(V), and U(VI) from Nitric Acid Medium using Di-2-Ethyl Hexyl Isobutyramide (D2EHIBA) | Pathak, P.N.; Veeraraghavan, R.; Ruikar, P.B.; Manchanda, V.K. | 1999 | https://doi.org/10.1524/ract.1999.86.34.129
1 | CCCCC(CC)CN(CC(CC)CCCC)C(=O)C(C)C | D2EHiBA | Yes | beta | Yes | alpha | 1 | 0 | n-dodecane | 1 | U(VI) | 1.004121 | HNO3 | 2 | 2 | 25 | 30 | 1 | 1.603496 | No | Extraction isotherms of U(VI) with D2EHiBA | Solvent Extraction Studies on Th(IV), Pa(V), and U(VI) from Nitric Acid Medium using Di-2-Ethyl Hexyl Isobutyramide (D2EHIBA) | Pathak, P.N.; Veeraraghavan, R.; Ruikar, P.B.; Manchanda, V.K. | 1999 | https://doi.org/10.1524/ract.1999.86.34.129
1 | CCCCC(CC)CN(CC(CC)CCCC)C(=O)C(C)C | D2EHiBA | Yes | beta | Yes | alpha | 1 | 0 | n-dodecane | 1 | U(VI) | 3.963264 | HNO3 | 2 | 2 | 25 | 30 | 1 | 0.9288551 | No | Extraction isotherms of U(VI) with D2EHiBA | Solvent Extraction Studies on Th(IV), Pa(V), and U(VI) from Nitric Acid Medium using Di-2-Ethyl Hexyl Isobutyramide (D2EHIBA) | Pathak, P.N.; Veeraraghavan, R.; Ruikar, P.B.; Manchanda, V.K. | 1999 | https://doi.org/10.1524/ract.1999.86.34.129
1 | CCCCC(CC)CN(CC(CC)CCCC)C(=O)C(C)C | D2EHiBA | Yes | beta | Yes | alpha | 1 | 0 | n-dodecane | 1 | U(VI) | 7.631855 | HNO3 | 2 | 2 | 25 | 30 | 1 | 0.9065325 | No | Extraction isotherms of U(VI) with D2EHiBA | Solvent Extraction Studies on Th(IV), Pa(V), and U(VI) from Nitric Acid Medium using Di-2-Ethyl Hexyl Isobutyramide (D2EHIBA) | Pathak, P.N.; Veeraraghavan, R.; Ruikar, P.B.; Manchanda, V.K. | 1999 | https://doi.org/10.1524/ract.1999.86.34.129
1 | CCCCC(CC)CN(CC(CC)CCCC)C(=O)C(C)C | D2EHiBA | Yes | beta | Yes | alpha | 1 | 0 | n-dodecane | 1 | U(VI) | 21.59677 | HNO3 | 2 | 2 | 25 | 30 | 1 | 0.8752272 | No | Extraction isotherms of U(VI) with D2EHiBA | Solvent Extraction Studies on Th(IV), Pa(V), and U(VI) from Nitric Acid Medium using Di-2-Ethyl Hexyl Isobutyramide (D2EHIBA) | Pathak, P.N.; Veeraraghavan, R.; Ruikar, P.B.; Manchanda, V.K. | 1999 | https://doi.org/10.1524/ract.1999.86.34.129
1 | CCCCC(CC)CN(CC(CC)CCCC)C(=O)C(C)C | D2EHiBA | Yes | beta | Yes | alpha | 1 | 0 | n-dodecane | 1 | U(VI) | 36.54807 | HNO3 | 2 | 2 | 25 | 30 | 1 | 0.8659246 | No | Extraction isotherms of U(VI) with D2EHiBA | Solvent Extraction Studies on Th(IV), Pa(V), and U(VI) from Nitric Acid Medium using Di-2-Ethyl Hexyl Isobutyramide (D2EHIBA) | Pathak, P.N.; Veeraraghavan, R.; Ruikar, P.B.; Manchanda, V.K. | 1999 | https://doi.org/10.1524/ract.1999.86.34.129
1 | CCCCC(CC)CN(CC(CC)CCCC)C(=O)C(C)C | D2EHiBA | Yes | beta | Yes | alpha | 1 | 0 | n-dodecane | 1 | U(VI) | 57.50476 | HNO3 | 2 | 2 | 25 | 30 | 1 | 0.7762319 | No | Extraction isotherms of U(VI) with D2EHiBA | Solvent Extraction Studies on Th(IV), Pa(V), and U(VI) from Nitric Acid Medium using Di-2-Ethyl Hexyl Isobutyramide (D2EHIBA) | Pathak, P.N.; Veeraraghavan, R.; Ruikar, P.B.; Manchanda, V.K. | 1999 | https://doi.org/10.1524/ract.1999.86.34.129
1 | CCCCC(CC)CN(CC(CC)CCCC)C(=O)C(C)C | D2EHiBA | Yes | beta | Yes | alpha | 1 | 0 | n-dodecane | 1 | U(VI) | 83.53031 | HNO3 | 2 | 2 | 25 | 30 | 1 | 0.8713871 | No | Extraction isotherms of U(VI) with D2EHiBA | Solvent Extraction Studies on Th(IV), Pa(V), and U(VI) from Nitric Acid Medium using Di-2-Ethyl Hexyl Isobutyramide (D2EHIBA) | Pathak, P.N.; Veeraraghavan, R.; Ruikar, P.B.; Manchanda, V.K. | 1999 | https://doi.org/10.1524/ract.1999.86.34.129
1 | CCCCC(CC)CN(CC(CC)CCCC)C(=O)C(C)C | D2EHiBA | Yes | beta | Yes | alpha | 1 | 0 | n-dodecane | 1 | U(VI) | 166.4314 | HNO3 | 2 | 2 | 25 | 30 | 1 | 0.7426441 | No | Extraction isotherms of U(VI) with D2EHiBA | Solvent Extraction Studies on Th(IV), Pa(V), and U(VI) from Nitric Acid Medium using Di-2-Ethyl Hexyl Isobutyramide (D2EHIBA) | Pathak, P.N.; Veeraraghavan, R.; Ruikar, P.B.; Manchanda, V.K. | 1999 | https://doi.org/10.1524/ract.1999.86.34.129
1 | CCCCC(CC)CN(CC(CC)CCCC)C(=O)C(C)C | D2EHiBA | Yes | beta | Yes | alpha | 1 | 0 | n-dodecane | 1 | U(VI) | 332.1962 | HNO3 | 2 | 2 | 25 | 30 | 1 | 0.7376311 | No | Extraction isotherms of U(VI) with D2EHiBA | Solvent Extraction Studies on Th(IV), Pa(V), and U(VI) from Nitric Acid Medium using Di-2-Ethyl Hexyl Isobutyramide (D2EHIBA) | Pathak, P.N.; Veeraraghavan, R.; Ruikar, P.B.; Manchanda, V.K. | 1999 | https://doi.org/10.1524/ract.1999.86.34.129
1 | CCCCC(CC)CN(CC(CC)CCCC)C(=O)C(C)C | D2EHiBA | Yes | beta | Yes | alpha | 1 | 0 | n-dodecane | 1 | U(VI) | 497.489 | HNO3 | 2 | 2 | 25 | 30 | 1 | 0.485806 | No | Extraction isotherms of U(VI) with D2EHiBA | Solvent Extraction Studies on Th(IV), Pa(V), and U(VI) from Nitric Acid Medium using Di-2-Ethyl Hexyl Isobutyramide (D2EHIBA) | Pathak, P.N.; Veeraraghavan, R.; Ruikar, P.B.; Manchanda, V.K. | 1999 | https://doi.org/10.1524/ract.1999.86.34.129
1 | CCCCC(CC)CN(CC(CC)CCCC)C(=O)C(C)C | D2EHiBA | Yes | beta | Yes | alpha | 1 | 0 | n-dodecane | 2 | U(VI), Th(IV) | 0.840, 1078.000 | HNO3 | 0.9941657 | 0.9941657 | 25 | 30 | 1 | 8.512, 0.000 | No | Extraction of 'tracer' U(VI) with Th(IV) loading | Solvent Extraction Studies on Th(IV), Pa(V), and U(VI) from Nitric Acid Medium using Di-2-Ethyl Hexyl Isobutyramide (D2EHIBA) | Pathak, P.N.; Veeraraghavan, R.; Ruikar, P.B.; Manchanda, V.K. | 1999 | https://doi.org/10.1524/ract.1999.86.34.129
1 | CCCCC(CC)CN(CC(CC)CCCC)C(=O)C(C)C | D2EHiBA | Yes | beta | Yes | alpha | 1 | 0 | n-dodecane | 2 | U(VI), Th(IV) | 0.840, 1078.000 | HNO3 | 1.985998 | 1.985998 | 25 | 30 | 1 | 6.477, 0.000 | No | Extraction of 'tracer' U(VI) with Th(IV) loading | Solvent Extraction Studies on Th(IV), Pa(V), and U(VI) from Nitric Acid Medium using Di-2-Ethyl Hexyl Isobutyramide (D2EHIBA) | Pathak, P.N.; Veeraraghavan, R.; Ruikar, P.B.; Manchanda, V.K. | 1999 | https://doi.org/10.1524/ract.1999.86.34.129
1 | CCCCC(CC)CN(CC(CC)CCCC)C(=O)C(C)C | D2EHiBA | Yes | beta | Yes | alpha | 1 | 0 | n-dodecane | 2 | U(VI), Th(IV) | 0.840, 1078.000 | HNO3 | 2.989498 | 2.989498 | 25 | 30 | 1 | 6.850, 0.000 | No | Extraction of 'tracer' U(VI) with Th(IV) loading | Solvent Extraction Studies on Th(IV), Pa(V), and U(VI) from Nitric Acid Medium using Di-2-Ethyl Hexyl Isobutyramide (D2EHIBA) | Pathak, P.N.; Veeraraghavan, R.; Ruikar, P.B.; Manchanda, V.K. | 1999 | https://doi.org/10.1524/ract.1999.86.34.129
1 | CCCCC(CC)CN(CC(CC)CCCC)C(=O)C(C)C | D2EHiBA | Yes | beta | Yes | alpha | 1 | 0 | n-dodecane | 2 | U(VI), Th(IV) | 0.840, 1078.000 | HNO3 | 3.992999 | 3.992999 | 25 | 30 | 1 | 6.081, 0.000 | No | Extraction of 'tracer' U(VI) with Th(IV) loading | Solvent Extraction Studies on Th(IV), Pa(V), and U(VI) from Nitric Acid Medium using Di-2-Ethyl Hexyl Isobutyramide (D2EHIBA) | Pathak, P.N.; Veeraraghavan, R.; Ruikar, P.B.; Manchanda, V.K. | 1999 | https://doi.org/10.1524/ract.1999.86.34.129
1 | CCCCC(CC)CN(CC(CC)CCCC)C(=O)C(C)C | D2EHiBA | Yes | beta | Yes | alpha | 1 | 0 | n-dodecane | 2 | U(VI), Th(IV) | 0.840, 1078.000 | HNO3 | 5.002334 | 5.002334 | 25 | 30 | 1 | 4.224, 0.000 | No | Extraction of 'tracer' U(VI) with Th(IV) loading | Solvent Extraction Studies on Th(IV), Pa(V), and U(VI) from Nitric Acid Medium using Di-2-Ethyl Hexyl Isobutyramide (D2EHIBA) | Pathak, P.N.; Veeraraghavan, R.; Ruikar, P.B.; Manchanda, V.K. | 1999 | https://doi.org/10.1524/ract.1999.86.34.129
1 | CCCCC(CC)CN(CC(CC)CCCC)C(=O)C(C)C | D2EHiBA | Yes | beta | Yes | alpha | 1 | 0 | n-dodecane | 2 | U(VI), Th(IV) | 0.840, 1078.000 | HNO3 | 6.005834 | 6.005834 | 25 | 30 | 1 | 2.249, 0.000 | No | Extraction of 'tracer' U(VI) with Th(IV) loading | Solvent Extraction Studies on Th(IV), Pa(V), and U(VI) from Nitric Acid Medium using Di-2-Ethyl Hexyl Isobutyramide (D2EHIBA) | Pathak, P.N.; Veeraraghavan, R.; Ruikar, P.B.; Manchanda, V.K. | 1999 | https://doi.org/10.1524/ract.1999.86.34.129
1 | CCCCC(CC)CN(CC(CC)CCCC)C(=O)C(C)C | D2EHiBA | Yes | beta | Yes | alpha | 1.5 | 0 | n-dodecane | 1 | U(VI) | 100 | HNO3 | 0.1 | 0.1 | 25 | 15 | 1 | 0.03616637 | No |  | Extraction of Nitric Acid and Uranium with D2EHiBA under High Loading Conditions | Hall, G.B; Campbell, E.L; Bessen, N.P; Graham, T.R.; Cho, H.; RisenHuber, M.; Heller, F.D.; Lumetta, G.J. | 2023 | https://doi.org/10.1021/acs.inorgchem.3c00288
1 | CCCCC(CC)CN(CC(CC)CCCC)C(=O)C(C)C | D2EHiBA | Yes | beta | Yes | alpha | 1.5 | 0 | n-dodecane | 1 | U(VI) | 100 | HNO3 | 1 | 1 | 25 | 15 | 1 | 0.6329114 | No |  | Extraction of Nitric Acid and Uranium with D2EHiBA under High Loading Conditions | Hall, G.B; Campbell, E.L; Bessen, N.P; Graham, T.R.; Cho, H.; RisenHuber, M.; Heller, F.D.; Lumetta, G.J. | 2023 | https://doi.org/10.1021/acs.inorgchem.3c00288
1 | CCCCC(CC)CN(CC(CC)CCCC)C(=O)C(C)C | D2EHiBA | Yes | beta | Yes | alpha | 1.5 | 0 | n-dodecane | 1 | U(VI) | 100 | HNO3 | 2 | 2 | 25 | 15 | 1 | 2.115732 | No |  | Extraction of Nitric Acid and Uranium with D2EHiBA under High Loading Conditions | Hall, G.B; Campbell, E.L; Bessen, N.P; Graham, T.R.; Cho, H.; RisenHuber, M.; Heller, F.D.; Lumetta, G.J. | 2023 | https://doi.org/10.1021/acs.inorgchem.3c00288
1 | CCCCC(CC)CN(CC(CC)CCCC)C(=O)C(C)C | D2EHiBA | Yes | beta | Yes | alpha | 1.5 | 0 | n-dodecane | 1 | U(VI) | 100 | HNO3 | 3 | 3 | 25 | 15 | 1 | 4.213382 | No |  | Extraction of Nitric Acid and Uranium with D2EHiBA under High Loading Conditions | Hall, G.B; Campbell, E.L; Bessen, N.P; Graham, T.R.; Cho, H.; RisenHuber, M.; Heller, F.D.; Lumetta, G.J. | 2023 | https://doi.org/10.1021/acs.inorgchem.3c00288
1 | CCCCC(CC)CN(CC(CC)CCCC)C(=O)C(C)C | D2EHiBA | Yes | beta | Yes | alpha | 1.5 | 0 | n-dodecane | 1 | U(VI) | 100 | HNO3 | 4 | 4 | 25 | 15 | 1 | 6.211573 | No |  | Extraction of Nitric Acid and Uranium with D2EHiBA under High Loading Conditions | Hall, G.B; Campbell, E.L; Bessen, N.P; Graham, T.R.; Cho, H.; RisenHuber, M.; Heller, F.D.; Lumetta, G.J. | 2023 | https://doi.org/10.1021/acs.inorgchem.3c00288
1 | CCCCC(CC)CN(CC(CC)CCCC)C(=O)C(C)C | D2EHiBA | Yes | beta | Yes | alpha | 1.5 | 0 | n-dodecane | 1 | U(VI) | 100 | HNO3 | 5 | 5 | 25 | 15 | 1 | 7.206148 | No |  | Extraction of Nitric Acid and Uranium with D2EHiBA under High Loading Conditions | Hall, G.B; Campbell, E.L; Bessen, N.P; Graham, T.R.; Cho, H.; RisenHuber, M.; Heller, F.D.; Lumetta, G.J. | 2023 | https://doi.org/10.1021/acs.inorgchem.3c00288
1 | CCCCC(CC)CN(CC(CC)CCCC)C(=O)C(C)C | D2EHiBA | Yes | beta | Yes | alpha | 1.5 | 0 | n-dodecane | 1 | U(VI) | 100 | HNO3 | 6 | 6 | 25 | 15 | 1 | 8.019892 | No |  | Extraction of Nitric Acid and Uranium with D2EHiBA under High Loading Conditions | Hall, G.B; Campbell, E.L; Bessen, N.P; Graham, T.R.; Cho, H.; RisenHuber, M.; Heller, F.D.; Lumetta, G.J. | 2023 | https://doi.org/10.1021/acs.inorgchem.3c00288
1 | CCCCC(CC)CN(CC(CC)CCCC)C(=O)C(C)C | D2EHiBA | Yes | beta | Yes | alpha | 1.5 | 0 | n-dodecane | 1 | U(VI) | 250 | HNO3 | 0.1 | 0.1 | 25 | 15 | 1 | 0.1627486 | No |  | Extraction of Nitric Acid and Uranium with D2EHiBA under High Loading Conditions | Hall, G.B; Campbell, E.L; Bessen, N.P; Graham, T.R.; Cho, H.; RisenHuber, M.; Heller, F.D.; Lumetta, G.J. | 2023 | https://doi.org/10.1021/acs.inorgchem.3c00288
1 | CCCCC(CC)CN(CC(CC)CCCC)C(=O)C(C)C | D2EHiBA | Yes | beta | Yes | alpha | 1.5 | 0 | n-dodecane | 1 | U(VI) | 250 | HNO3 | 1 | 1 | 25 | 15 | 1 | 0.6871609 | No |  | Extraction of Nitric Acid and Uranium with D2EHiBA under High Loading Conditions | Hall, G.B; Campbell, E.L; Bessen, N.P; Graham, T.R.; Cho, H.; RisenHuber, M.; Heller, F.D.; Lumetta, G.J. | 2023 | https://doi.org/10.1021/acs.inorgchem.3c00288
1 | CCCCC(CC)CN(CC(CC)CCCC)C(=O)C(C)C | D2EHiBA | Yes | beta | Yes | alpha | 1.5 | 0 | n-dodecane | 1 | U(VI) | 250 | HNO3 | 2 | 2 | 25 | 15 | 1 | 1.835443 | No |  | Extraction of Nitric Acid and Uranium with D2EHiBA under High Loading Conditions | Hall, G.B; Campbell, E.L; Bessen, N.P; Graham, T.R.; Cho, H.; RisenHuber, M.; Heller, F.D.; Lumetta, G.J. | 2023 | https://doi.org/10.1021/acs.inorgchem.3c00288
1 | CCCCC(CC)CN(CC(CC)CCCC)C(=O)C(C)C | D2EHiBA | Yes | beta | Yes | alpha | 1.5 | 0 | n-dodecane | 1 | U(VI) | 250 | HNO3 | 3 | 3 | 25 | 15 | 1 | 3.318264 | No |  | Extraction of Nitric Acid and Uranium with D2EHiBA under High Loading Conditions | Hall, G.B; Campbell, E.L; Bessen, N.P; Graham, T.R.; Cho, H.; RisenHuber, M.; Heller, F.D.; Lumetta, G.J. | 2023 | https://doi.org/10.1021/acs.inorgchem.3c00288
1 | CCCCC(CC)CN(CC(CC)CCCC)C(=O)C(C)C | D2EHiBA | Yes | beta | Yes | alpha | 1.5 | 0 | n-dodecane | 1 | U(VI) | 250 | HNO3 | 4 | 4 | 25 | 15 | 1 | 4.593128 | No |  | Extraction of Nitric Acid and Uranium with D2EHiBA under High Loading Conditions | Hall, G.B; Campbell, E.L; Bessen, N.P; Graham, T.R.; Cho, H.; RisenHuber, M.; Heller, F.D.; Lumetta, G.J. | 2023 | https://doi.org/10.1021/acs.inorgchem.3c00288
1 | CCCCC(CC)CN(CC(CC)CCCC)C(=O)C(C)C | D2EHiBA | Yes | beta | Yes | alpha | 1.5 | 0 | n-dodecane | 1 | U(VI) | 250 | HNO3 | 5 | 5 | 25 | 15 | 1 | 5.235081 | No |  | Extraction of Nitric Acid and Uranium with D2EHiBA under High Loading Conditions | Hall, G.B; Campbell, E.L; Bessen, N.P; Graham, T.R.; Cho, H.; RisenHuber, M.; Heller, F.D.; Lumetta, G.J. | 2023 | https://doi.org/10.1021/acs.inorgchem.3c00288
1 | CCCCC(CC)CN(CC(CC)CCCC)C(=O)C(C)C | D2EHiBA | Yes | beta | Yes | alpha | 1.5 | 0 | n-dodecane | 1 | U(VI) | 250 | HNO3 | 6 | 6 | 25 | 15 | 1 | 5.253165 | No |  | Extraction of Nitric Acid and Uranium with D2EHiBA under High Loading Conditions | Hall, G.B; Campbell, E.L; Bessen, N.P; Graham, T.R.; Cho, H.; RisenHuber, M.; Heller, F.D.; Lumetta, G.J. | 2023 | https://doi.org/10.1021/acs.inorgchem.3c00288
1 | CCCCC(CC)CN(CC(CC)CCCC)C(=O)C(C)C | D2EHiBA | Yes | beta | Yes | alpha | 1.5 | 0 | n-dodecane | 1 | U(VI) | 500 | HNO3 | 0.1 | 0.1 | 25 | 15 | 1 | 0.3616637 | No |  | Extraction of Nitric Acid and Uranium with D2EHiBA under High Loading Conditions | Hall, G.B; Campbell, E.L; Bessen, N.P; Graham, T.R.; Cho, H.; RisenHuber, M.; Heller, F.D.; Lumetta, G.J. | 2023 | https://doi.org/10.1021/acs.inorgchem.3c00288
1 | CCCCC(CC)CN(CC(CC)CCCC)C(=O)C(C)C | D2EHiBA | Yes | beta | Yes | alpha | 1.5 | 0 | n-dodecane | 1 | U(VI) | 500 | HNO3 | 1 | 1 | 25 | 15 | 1 | 0.8770344 | No |  | Extraction of Nitric Acid and Uranium with D2EHiBA under High Loading Conditions | Hall, G.B; Campbell, E.L; Bessen, N.P; Graham, T.R.; Cho, H.; RisenHuber, M.; Heller, F.D.; Lumetta, G.J. | 2023 | https://doi.org/10.1021/acs.inorgchem.3c00288
1 | CCCCC(CC)CN(CC(CC)CCCC)C(=O)C(C)C | D2EHiBA | Yes | beta | Yes | alpha | 1.5 | 0 | n-dodecane | 1 | U(VI) | 500 | HNO3 | 2 | 2 | 25 | 15 | 1 | 1.654611 | No |  | Extraction of Nitric Acid and Uranium with D2EHiBA under High Loading Conditions | Hall, G.B; Campbell, E.L; Bessen, N.P; Graham, T.R.; Cho, H.; RisenHuber, M.; Heller, F.D.; Lumetta, G.J. | 2023 | https://doi.org/10.1021/acs.inorgchem.3c00288
1 | CCCCC(CC)CN(CC(CC)CCCC)C(=O)C(C)C | D2EHiBA | Yes | beta | Yes | alpha | 1.5 | 0 | n-dodecane | 1 | U(VI) | 500 | HNO3 | 3 | 3 | 25 | 15 | 1 | 2.450271 | No |  | Extraction of Nitric Acid and Uranium with D2EHiBA under High Loading Conditions | Hall, G.B; Campbell, E.L; Bessen, N.P; Graham, T.R.; Cho, H.; RisenHuber, M.; Heller, F.D.; Lumetta, G.J. | 2023 | https://doi.org/10.1021/acs.inorgchem.3c00288
1 | CCCCC(CC)CN(CC(CC)CCCC)C(=O)C(C)C | D2EHiBA | Yes | beta | Yes | alpha | 1.5 | 0 | n-dodecane | 1 | U(VI) | 500 | HNO3 | 4 | 4 | 25 | 15 | 1 | 2.38698 | No |  | Extraction of Nitric Acid and Uranium with D2EHiBA under High Loading Conditions | Hall, G.B; Campbell, E.L; Bessen, N.P; Graham, T.R.; Cho, H.; RisenHuber, M.; Heller, F.D.; Lumetta, G.J. | 2023 | https://doi.org/10.1021/acs.inorgchem.3c00288
1 | CCCCC(CC)CN(CC(CC)CCCC)C(=O)C(C)C | D2EHiBA | Yes | beta | Yes | alpha | 1.5 | 0 | n-dodecane | 1 | U(VI) | 500 | HNO3 | 5 | 5 | 25 | 15 | 1 | 2.585895 | No |  | Extraction of Nitric Acid and Uranium with D2EHiBA under High Loading Conditions | Hall, G.B; Campbell, E.L; Bessen, N.P; Graham, T.R.; Cho, H.; RisenHuber, M.; Heller, F.D.; Lumetta, G.J. | 2023 | https://doi.org/10.1021/acs.inorgchem.3c00288
1 | CCCCC(CC)CN(CC(CC)CCCC)C(=O)C(C)C | D2EHiBA | Yes | beta | Yes | alpha | 1.5 | 0 | n-dodecane | 1 | U(VI) | 500 | HNO3 | 6 | 6 | 25 | 15 | 1 | 2.531646 | No |  | Extraction of Nitric Acid and Uranium with D2EHiBA under High Loading Conditions | Hall, G.B; Campbell, E.L; Bessen, N.P; Graham, T.R.; Cho, H.; RisenHuber, M.; Heller, F.D.; Lumetta, G.J. | 2023 | https://doi.org/10.1021/acs.inorgchem.3c00288
1 | CCCCC(CC)CN(CC(CC)CCCC)C(=O)C(C)C | D2EHiBA | Yes | beta | Yes | alpha | 1.5 | 0 | n-dodecane | 1 | U(VI) | 750 | HNO3 | 0.1 | 0.1 | 25 | 15 | 1 | 0.4882459 | No |  | Extraction of Nitric Acid and Uranium with D2EHiBA under High Loading Conditions | Hall, G.B; Campbell, E.L; Bessen, N.P; Graham, T.R.; Cho, H.; RisenHuber, M.; Heller, F.D.; Lumetta, G.J. | 2023 | https://doi.org/10.1021/acs.inorgchem.3c00288
1 | CCCCC(CC)CN(CC(CC)CCCC)C(=O)C(C)C | D2EHiBA | Yes | beta | Yes | alpha | 1.5 | 0 | n-dodecane | 1 | U(VI) | 750 | HNO3 | 1 | 1 | 25 | 15 | 1 | 0.9584087 | No |  | Extraction of Nitric Acid and Uranium with D2EHiBA under High Loading Conditions | Hall, G.B; Campbell, E.L; Bessen, N.P; Graham, T.R.; Cho, H.; RisenHuber, M.; Heller, F.D.; Lumetta, G.J. | 2023 | https://doi.org/10.1021/acs.inorgchem.3c00288
1 | CCCCC(CC)CN(CC(CC)CCCC)C(=O)C(C)C | D2EHiBA | Yes | beta | Yes | alpha | 1.5 | 0 | n-dodecane | 1 | U(VI) | 750 | HNO3 | 2 | 2 | 25 | 15 | 1 | 1.392405 | No |  | Extraction of Nitric Acid and Uranium with D2EHiBA under High Loading Conditions | Hall, G.B; Campbell, E.L; Bessen, N.P; Graham, T.R.; Cho, H.; RisenHuber, M.; Heller, F.D.; Lumetta, G.J. | 2023 | https://doi.org/10.1021/acs.inorgchem.3c00288
1 | CCCCC(CC)CN(CC(CC)CCCC)C(=O)C(C)C | D2EHiBA | Yes | beta | Yes | alpha | 1.5 | 0 | n-dodecane | 1 | U(VI) | 750 | HNO3 | 3 | 3 | 25 | 15 | 1 | 1.59132 | No |  | Extraction of Nitric Acid and Uranium with D2EHiBA under High Loading Conditions | Hall, G.B; Campbell, E.L; Bessen, N.P; Graham, T.R.; Cho, H.; RisenHuber, M.; Heller, F.D.; Lumetta, G.J. | 2023 | https://doi.org/10.1021/acs.inorgchem.3c00288
1 | CCCCC(CC)CN(CC(CC)CCCC)C(=O)C(C)C | D2EHiBA | Yes | beta | Yes | alpha | 1.5 | 0 | n-dodecane | 1 | U(VI) | 750 | HNO3 | 4 | 4 | 25 | 15 | 1 | 1.64557 | No |  | Extraction of Nitric Acid and Uranium with D2EHiBA under High Loading Conditions | Hall, G.B; Campbell, E.L; Bessen, N.P; Graham, T.R.; Cho, H.; RisenHuber, M.; Heller, F.D.; Lumetta, G.J. | 2023 | https://doi.org/10.1021/acs.inorgchem.3c00288
1 | CCCCC(CC)CN(CC(CC)CCCC)C(=O)C(C)C | D2EHiBA | Yes | beta | Yes | alpha | 1.5 | 0 | n-dodecane | 1 | U(VI) | 750 | HNO3 | 5 | 5 | 25 | 15 | 1 | 1.518987 | No |  | Extraction of Nitric Acid and Uranium with D2EHiBA under High Loading Conditions | Hall, G.B; Campbell, E.L; Bessen, N.P; Graham, T.R.; Cho, H.; RisenHuber, M.; Heller, F.D.; Lumetta, G.J. | 2023 | https://doi.org/10.1021/acs.inorgchem.3c00288
1 | CCCCC(CC)CN(CC(CC)CCCC)C(=O)C(C)C | D2EHiBA | Yes | beta | Yes | alpha | 1.5 | 0 | n-dodecane | 1 | U(VI) | 750 | HNO3 | 6 | 6 | 25 | 15 | 1 | 1.464738 | No |  | Extraction of Nitric Acid and Uranium with D2EHiBA under High Loading Conditions | Hall, G.B; Campbell, E.L; Bessen, N.P; Graham, T.R.; Cho, H.; RisenHuber, M.; Heller, F.D.; Lumetta, G.J. | 2023 | https://doi.org/10.1021/acs.inorgchem.3c00288
1 | CCCCC(CC)CN(CC(CC)CCCC)C(=O)C(C)C | D2EHiBA | Yes | beta | Yes | alpha | 1.5 | 0 | n-dodecane | 1 | U(VI) | 1000 | HNO3 | 0.1 | 0.1 | 25 | 15 | 1 | 0.6781193 | No |  | Extraction of Nitric Acid and Uranium with D2EHiBA under High Loading Conditions | Hall, G.B; Campbell, E.L; Bessen, N.P; Graham, T.R.; Cho, H.; RisenHuber, M.; Heller, F.D.; Lumetta, G.J. | 2023 | https://doi.org/10.1021/acs.inorgchem.3c00288
1 | CCCCC(CC)CN(CC(CC)CCCC)C(=O)C(C)C | D2EHiBA | Yes | beta | Yes | alpha | 1.5 | 0 | n-dodecane | 1 | U(VI) | 1000 | HNO3 | 1 | 1 | 25 | 15 | 1 | 0.9403255 | No |  | Extraction of Nitric Acid and Uranium with D2EHiBA under High Loading Conditions | Hall, G.B; Campbell, E.L; Bessen, N.P; Graham, T.R.; Cho, H.; RisenHuber, M.; Heller, F.D.; Lumetta, G.J. | 2023 | https://doi.org/10.1021/acs.inorgchem.3c00288
1 | CCCCC(CC)CN(CC(CC)CCCC)C(=O)C(C)C | D2EHiBA | Yes | beta | Yes | alpha | 1.5 | 0 | n-dodecane | 1 | U(VI) | 1000 | HNO3 | 2 | 2 | 25 | 15 | 1 | 1.112116 | No |  | Extraction of Nitric Acid and Uranium with D2EHiBA under High Loading Conditions | Hall, G.B; Campbell, E.L; Bessen, N.P; Graham, T.R.; Cho, H.; RisenHuber, M.; Heller, F.D.; Lumetta, G.J. | 2023 | https://doi.org/10.1021/acs.inorgchem.3c00288
1 | CCCCC(CC)CN(CC(CC)CCCC)C(=O)C(C)C | D2EHiBA | Yes | beta | Yes | alpha | 1.5 | 0 | n-dodecane | 1 | U(VI) | 1000 | HNO3 | 3 | 3 | 25 | 15 | 1 | 1.175407 | No |  | Extraction of Nitric Acid and Uranium with D2EHiBA under High Loading Conditions | Hall, G.B; Campbell, E.L; Bessen, N.P; Graham, T.R.; Cho, H.; RisenHuber, M.; Heller, F.D.; Lumetta, G.J. | 2023 | https://doi.org/10.1021/acs.inorgchem.3c00288
1 | CCCCC(CC)CN(CC(CC)CCCC)C(=O)C(C)C | D2EHiBA | Yes | beta | Yes | alpha | 1.5 | 0 | n-dodecane | 1 | U(VI) | 1000 | HNO3 | 4 | 4 | 25 | 15 | 1 | 1.157324 | No |  | Extraction of Nitric Acid and Uranium with D2EHiBA under High Loading Conditions | Hall, G.B; Campbell, E.L; Bessen, N.P; Graham, T.R.; Cho, H.; RisenHuber, M.; Heller, F.D.; Lumetta, G.J. | 2023 | https://doi.org/10.1021/acs.inorgchem.3c00288
1 | CCCCC(CC)CN(CC(CC)CCCC)C(=O)C(C)C | D2EHiBA | Yes | beta | Yes | alpha | 1.5 | 0 | n-dodecane | 1 | U(VI) | 1000 | HNO3 | 5 | 5 | 25 | 15 | 1 | 1.103074 | No |  | Extraction of Nitric Acid and Uranium with D2EHiBA under High Loading Conditions | Hall, G.B; Campbell, E.L; Bessen, N.P; Graham, T.R.; Cho, H.; RisenHuber, M.; Heller, F.D.; Lumetta, G.J. | 2023 | https://doi.org/10.1021/acs.inorgchem.3c00288
1 | CCCCC(CC)CN(CC(CC)CCCC)C(=O)C(C)C | D2EHiBA | Yes | beta | Yes | alpha | 1.5 | 0 | n-dodecane | 1 | U(VI) | 1000 | HNO3 | 6 | 6 | 25 | 15 | 1 | 0.9041591 | No |  | Extraction of Nitric Acid and Uranium with D2EHiBA under High Loading Conditions | Hall, G.B; Campbell, E.L; Bessen, N.P; Graham, T.R.; Cho, H.; RisenHuber, M.; Heller, F.D.; Lumetta, G.J. | 2023 | https://doi.org/10.1021/acs.inorgchem.3c00288
1 | CCCCC(CC)CN(CC(CC)CCCC)C(=O)C(C)C | D2EHiBA | Yes | beta | Yes | alpha | 1.5 | 0 | n-dodecane | 1 | U(VI) | 1250 | HNO3 | 0.1 | 0.1 | 25 | 15 | 1 | 0.7233273 | No |  | Extraction of Nitric Acid and Uranium with D2EHiBA under High Loading Conditions | Hall, G.B; Campbell, E.L; Bessen, N.P; Graham, T.R.; Cho, H.; RisenHuber, M.; Heller, F.D.; Lumetta, G.J. | 2023 | https://doi.org/10.1021/acs.inorgchem.3c00288
1 | CCCCC(CC)CN(CC(CC)CCCC)C(=O)C(C)C | D2EHiBA | Yes | beta | Yes | alpha | 1.5 | 0 | n-dodecane | 1 | U(VI) | 1250 | HNO3 | 1 | 1 | 25 | 15 | 1 | 0.9403255 | No |  | Extraction of Nitric Acid and Uranium with D2EHiBA under High Loading Conditions | Hall, G.B; Campbell, E.L; Bessen, N.P; Graham, T.R.; Cho, H.; RisenHuber, M.; Heller, F.D.; Lumetta, G.J. | 2023 | https://doi.org/10.1021/acs.inorgchem.3c00288
1 | CCCCC(CC)CN(CC(CC)CCCC)C(=O)C(C)C | D2EHiBA | Yes | beta | Yes | alpha | 1.5 | 0 | n-dodecane | 1 | U(VI) | 1250 | HNO3 | 2 | 2 | 25 | 15 | 1 | 0.8227848 | No |  | Extraction of Nitric Acid and Uranium with D2EHiBA under High Loading Conditions | Hall, G.B; Campbell, E.L; Bessen, N.P; Graham, T.R.; Cho, H.; RisenHuber, M.; Heller, F.D.; Lumetta, G.J. | 2023 | https://doi.org/10.1021/acs.inorgchem.3c00288
1 | CCCCC(CC)CN(CC(CC)CCCC)C(=O)C(C)C | D2EHiBA | Yes | beta | Yes | alpha | 1.5 | 0 | n-dodecane | 1 | U(VI) | 1250 | HNO3 | 3 | 3 | 25 | 15 | 1 | 0.9132007 | No |  | Extraction of Nitric Acid and Uranium with D2EHiBA under High Loading Conditions | Hall, G.B; Campbell, E.L; Bessen, N.P; Graham, T.R.; Cho, H.; RisenHuber, M.; Heller, F.D.; Lumetta, G.J. | 2023 | https://doi.org/10.1021/acs.inorgchem.3c00288
1 | CCCCC(CC)CN(CC(CC)CCCC)C(=O)C(C)C | D2EHiBA | Yes | beta | Yes | alpha | 1.5 | 0 | n-dodecane | 1 | U(VI) | 1250 | HNO3 | 4 | 4 | 25 | 15 | 1 | 0.8318264 | No |  | Extraction of Nitric Acid and Uranium with D2EHiBA under High Loading Conditions | Hall, G.B; Campbell, E.L; Bessen, N.P; Graham, T.R.; Cho, H.; RisenHuber, M.; Heller, F.D.; Lumetta, G.J. | 2023 | https://doi.org/10.1021/acs.inorgchem.3c00288
1 | CCCCC(CC)CN(CC(CC)CCCC)C(=O)C(C)C | D2EHiBA | Yes | beta | Yes | alpha | 1.5 | 0 | n-dodecane | 1 | U(VI) | 1250 | HNO3 | 5 | 5 | 25 | 15 | 1 | 0 | Yes |  | Extraction of Nitric Acid and Uranium with D2EHiBA under High Loading Conditions | Hall, G.B; Campbell, E.L; Bessen, N.P; Graham, T.R.; Cho, H.; RisenHuber, M.; Heller, F.D.; Lumetta, G.J. | 2023 | https://doi.org/10.1021/acs.inorgchem.3c00288
1 | CCCCC(CC)CN(CC(CC)CCCC)C(=O)C(C)C | D2EHiBA | Yes | beta | Yes | alpha | 1.5 | 0 | n-dodecane | 1 | U(VI) | 1250 | HNO3 | 6 | 6 | 25 | 15 | 1 | 0 | Yes |  | Extraction of Nitric Acid and Uranium with D2EHiBA under High Loading Conditions | Hall, G.B; Campbell, E.L; Bessen, N.P; Graham, T.R.; Cho, H.; RisenHuber, M.; Heller, F.D.; Lumetta, G.J. | 2023 | https://doi.org/10.1021/acs.inorgchem.3c00288
1 | CCCCC(CC)CN(CC(CC)CCCC)C(=O)C(C)C | D2EHiBA | Yes | beta | Yes | alpha | 1.5 | 0 | n-dodecane | 1 | Np(VI) | 5.2 | HNO3 | 0.1 | 0.1 | 25 | 15 | 1 | 0.01366743 | No |  | Extraction of Neptunium, Plutonium, Americium, Zirconium, and Technetium by Di-(2-Ethylhexyl)-Iso-Butyramide (D2EHiBA) at High Metal Loadings | Hall, G.B.; Bessen, N.P.; Zalupski, P.R.; Campbell, E.L.; Grimes, T.S.; Peterman, D.R.; Lumetta, G. J. | 2023 | https://doi.org/10.1080/07366299.2023.2215833
1 | CCCCC(CC)CN(CC(CC)CCCC)C(=O)C(C)C | D2EHiBA | Yes | beta | Yes | alpha | 1.5 | 0 | n-dodecane | 1 | Np(VI) | 5.2 | HNO3 | 1 | 1 | 25 | 15 | 1 | 0.5603645 | No |  | Extraction of Neptunium, Plutonium, Americium, Zirconium, and Technetium by Di-(2-Ethylhexyl)-Iso-Butyramide (D2EHiBA) at High Metal Loadings | Hall, G.B.; Bessen, N.P.; Zalupski, P.R.; Campbell, E.L.; Grimes, T.S.; Peterman, D.R.; Lumetta, G. J. | 2023 | https://doi.org/10.1080/07366299.2023.2215833
1 | CCCCC(CC)CN(CC(CC)CCCC)C(=O)C(C)C | D2EHiBA | Yes | beta | Yes | alpha | 1.5 | 0 | n-dodecane | 1 | Np(VI) | 5.2 | HNO3 | 2 | 2 | 25 | 15 | 1 | 2.186788 | No |  | Extraction of Neptunium, Plutonium, Americium, Zirconium, and Technetium by Di-(2-Ethylhexyl)-Iso-Butyramide (D2EHiBA) at High Metal Loadings | Hall, G.B.; Bessen, N.P.; Zalupski, P.R.; Campbell, E.L.; Grimes, T.S.; Peterman, D.R.; Lumetta, G. J. | 2023 | https://doi.org/10.1080/07366299.2023.2215833
1 | CCCCC(CC)CN(CC(CC)CCCC)C(=O)C(C)C | D2EHiBA | Yes | beta | Yes | alpha | 1.5 | 0 | n-dodecane | 1 | Np(VI) | 5.2 | HNO3 | 3 | 3 | 25 | 15 | 1 | 5.09795 | No |  | Extraction of Neptunium, Plutonium, Americium, Zirconium, and Technetium by Di-(2-Ethylhexyl)-Iso-Butyramide (D2EHiBA) at High Metal Loadings | Hall, G.B.; Bessen, N.P.; Zalupski, P.R.; Campbell, E.L.; Grimes, T.S.; Peterman, D.R.; Lumetta, G. J. | 2023 | https://doi.org/10.1080/07366299.2023.2215833
1 | CCCCC(CC)CN(CC(CC)CCCC)C(=O)C(C)C | D2EHiBA | Yes | beta | Yes | alpha | 1.5 | 0 | n-dodecane | 1 | Np(VI) | 5.2 | HNO3 | 4 | 4 | 25 | 15 | 1 | 8.091116 | No |  | Extraction of Neptunium, Plutonium, Americium, Zirconium, and Technetium by Di-(2-Ethylhexyl)-Iso-Butyramide (D2EHiBA) at High Metal Loadings | Hall, G.B.; Bessen, N.P.; Zalupski, P.R.; Campbell, E.L.; Grimes, T.S.; Peterman, D.R.; Lumetta, G. J. | 2023 | https://doi.org/10.1080/07366299.2023.2215833
1 | CCCCC(CC)CN(CC(CC)CCCC)C(=O)C(C)C | D2EHiBA | Yes | beta | Yes | alpha | 1.5 | 0 | n-dodecane | 1 | Np(VI) | 5.2 | HNO3 | 5 | 5 | 25 | 15 | 1 | 9.553531 | No |  | Extraction of Neptunium, Plutonium, Americium, Zirconium, and Technetium by Di-(2-Ethylhexyl)-Iso-Butyramide (D2EHiBA) at High Metal Loadings | Hall, G.B.; Bessen, N.P.; Zalupski, P.R.; Campbell, E.L.; Grimes, T.S.; Peterman, D.R.; Lumetta, G. J. | 2023 | https://doi.org/10.1080/07366299.2023.2215833
1 | CCCCC(CC)CN(CC(CC)CCCC)C(=O)C(C)C | D2EHiBA | Yes | beta | Yes | alpha | 1.5 | 0 | n-dodecane | 1 | Np(VI) | 5.2 | HNO3 | 6 | 6 | 25 | 15 | 1 | 9.29385 | No |  | Extraction of Neptunium, Plutonium, Americium, Zirconium, and Technetium by Di-(2-Ethylhexyl)-Iso-Butyramide (D2EHiBA) at High Metal Loadings | Hall, G.B.; Bessen, N.P.; Zalupski, P.R.; Campbell, E.L.; Grimes, T.S.; Peterman, D.R.; Lumetta, G. J. | 2023 | https://doi.org/10.1080/07366299.2023.2215833
1 | CCCCC(CC)CN(CC(CC)CCCC)C(=O)C(C)C | D2EHiBA | Yes | beta | Yes | alpha | 1.5 | 0 | n-dodecane | 2 | Np(VI), U(VI) | 5.200, 1000.000 | HNO3 | 0.1 | 0.1 | 25 | 15 | 1 | 0.478, 0.697 | No |  | Extraction of Neptunium, Plutonium, Americium, Zirconium, and Technetium by Di-(2-Ethylhexyl)-Iso-Butyramide (D2EHiBA) at High Metal Loadings | Hall, G.B.; Bessen, N.P.; Zalupski, P.R.; Campbell, E.L.; Grimes, T.S.; Peterman, D.R.; Lumetta, G. J. | 2023 | https://doi.org/10.1080/07366299.2023.2215833
1 | CCCCC(CC)CN(CC(CC)CCCC)C(=O)C(C)C | D2EHiBA | Yes | beta | Yes | alpha | 1.5 | 0 | n-dodecane | 2 | Np(VI), U(VI) | 5.200, 1000.000 | HNO3 | 1 | 1 | 25 | 15 | 1 | 0.478, 0.929 | No |  | Extraction of Neptunium, Plutonium, Americium, Zirconium, and Technetium by Di-(2-Ethylhexyl)-Iso-Butyramide (D2EHiBA) at High Metal Loadings | Hall, G.B.; Bessen, N.P.; Zalupski, P.R.; Campbell, E.L.; Grimes, T.S.; Peterman, D.R.; Lumetta, G. J. | 2023 | https://doi.org/10.1080/07366299.2023.2215833
1 | CCCCC(CC)CN(CC(CC)CCCC)C(=O)C(C)C | D2EHiBA | Yes | beta | Yes | alpha | 1.5 | 0 | n-dodecane | 2 | Np(VI), U(VI) | 5.200, 1000.000 | HNO3 | 2 | 2 | 25 | 15 | 1 | 0.697, 1.175 | No |  | Extraction of Neptunium, Plutonium, Americium, Zirconium, and Technetium by Di-(2-Ethylhexyl)-Iso-Butyramide (D2EHiBA) at High Metal Loadings | Hall, G.B.; Bessen, N.P.; Zalupski, P.R.; Campbell, E.L.; Grimes, T.S.; Peterman, D.R.; Lumetta, G. J. | 2023 | https://doi.org/10.1080/07366299.2023.2215833
1 | CCCCC(CC)CN(CC(CC)CCCC)C(=O)C(C)C | D2EHiBA | Yes | beta | Yes | alpha | 1.5 | 0 | n-dodecane | 2 | Np(VI), U(VI) | 5.200, 1000.000 | HNO3 | 3 | 3 | 25 | 15 | 1 | 0.765, 1.189 | No |  | Extraction of Neptunium, Plutonium, Americium, Zirconium, and Technetium by Di-(2-Ethylhexyl)-Iso-Butyramide (D2EHiBA) at High Metal Loadings | Hall, G.B.; Bessen, N.P.; Zalupski, P.R.; Campbell, E.L.; Grimes, T.S.; Peterman, D.R.; Lumetta, G. J. | 2023 | https://doi.org/10.1080/07366299.2023.2215833
1 | CCCCC(CC)CN(CC(CC)CCCC)C(=O)C(C)C | D2EHiBA | Yes | beta | Yes | alpha | 1.5 | 0 | n-dodecane | 2 | Np(VI), U(VI) | 5.200, 1000.000 | HNO3 | 4 | 4 | 25 | 15 | 1 | 0.984, 1.121 | No |  | Extraction of Neptunium, Plutonium, Americium, Zirconium, and Technetium by Di-(2-Ethylhexyl)-Iso-Butyramide (D2EHiBA) at High Metal Loadings | Hall, G.B.; Bessen, N.P.; Zalupski, P.R.; Campbell, E.L.; Grimes, T.S.; Peterman, D.R.; Lumetta, G. J. | 2023 | https://doi.org/10.1080/07366299.2023.2215833
1 | CCCCC(CC)CN(CC(CC)CCCC)C(=O)C(C)C | D2EHiBA | Yes | beta | Yes | alpha | 1.5 | 0 | n-dodecane | 2 | Np(VI), U(VI) | 5.200, 1000.000 | HNO3 | 5 | 5 | 25 | 15 | 1 | 1.490, 1.066 | No |  | Extraction of Neptunium, Plutonium, Americium, Zirconium, and Technetium by Di-(2-Ethylhexyl)-Iso-Butyramide (D2EHiBA) at High Metal Loadings | Hall, G.B.; Bessen, N.P.; Zalupski, P.R.; Campbell, E.L.; Grimes, T.S.; Peterman, D.R.; Lumetta, G. J. | 2023 | https://doi.org/10.1080/07366299.2023.2215833
1 | CCCCC(CC)CN(CC(CC)CCCC)C(=O)C(C)C | D2EHiBA | Yes | beta | Yes | alpha | 1.5 | 0 | n-dodecane | 2 | Np(VI), U(VI) | 5.200, 1000.000 | HNO3 | 6 | 6 | 25 | 15 | 1 | 1.230, 0.984 | No |  | Extraction of Neptunium, Plutonium, Americium, Zirconium, and Technetium by Di-(2-Ethylhexyl)-Iso-Butyramide (D2EHiBA) at High Metal Loadings | Hall, G.B.; Bessen, N.P.; Zalupski, P.R.; Campbell, E.L.; Grimes, T.S.; Peterman, D.R.; Lumetta, G. J. | 2023 | https://doi.org/10.1080/07366299.2023.2215833
1 | CCCCC(CC)CN(CC(CC)CCCC)C(=O)C(C)C | D2EHiBA | Yes | beta | Yes | alpha | 1.5 | 0 | n-dodecane | 1 | Np(IV) | 5.2 | HNO3 | 0.1 | 0.1 | 25 | 15 | 1 | 0.0007792208 | No |  | Extraction of Neptunium, Plutonium, Americium, Zirconium, and Technetium by Di-(2-Ethylhexyl)-Iso-Butyramide (D2EHiBA) at High Metal Loadings | Hall, G.B.; Bessen, N.P.; Zalupski, P.R.; Campbell, E.L.; Grimes, T.S.; Peterman, D.R.; Lumetta, G. J. | 2023 | https://doi.org/10.1080/07366299.2023.2215833
1 | CCCCC(CC)CN(CC(CC)CCCC)C(=O)C(C)C | D2EHiBA | Yes | beta | Yes | alpha | 1.5 | 0 | n-dodecane | 1 | Np(IV) | 5.2 | HNO3 | 1 | 1 | 25 | 15 | 1 | 0.002727273 | No |  | Extraction of Neptunium, Plutonium, Americium, Zirconium, and Technetium by Di-(2-Ethylhexyl)-Iso-Butyramide (D2EHiBA) at High Metal Loadings | Hall, G.B.; Bessen, N.P.; Zalupski, P.R.; Campbell, E.L.; Grimes, T.S.; Peterman, D.R.; Lumetta, G. J. | 2023 | https://doi.org/10.1080/07366299.2023.2215833
1 | CCCCC(CC)CN(CC(CC)CCCC)C(=O)C(C)C | D2EHiBA | Yes | beta | Yes | alpha | 1.5 | 0 | n-dodecane | 1 | Np(IV) | 5.2 | HNO3 | 2 | 2 | 25 | 15 | 1 | 0.03779221 | No |  | Extraction of Neptunium, Plutonium, Americium, Zirconium, and Technetium by Di-(2-Ethylhexyl)-Iso-Butyramide (D2EHiBA) at High Metal Loadings | Hall, G.B.; Bessen, N.P.; Zalupski, P.R.; Campbell, E.L.; Grimes, T.S.; Peterman, D.R.; Lumetta, G. J. | 2023 | https://doi.org/10.1080/07366299.2023.2215833
1 | CCCCC(CC)CN(CC(CC)CCCC)C(=O)C(C)C | D2EHiBA | Yes | beta | Yes | alpha | 1.5 | 0 | n-dodecane | 1 | Np(IV) | 5.2 | HNO3 | 3 | 3 | 25 | 15 | 1 | 0.07558442 | No |  | Extraction of Neptunium, Plutonium, Americium, Zirconium, and Technetium by Di-(2-Ethylhexyl)-Iso-Butyramide (D2EHiBA) at High Metal Loadings | Hall, G.B.; Bessen, N.P.; Zalupski, P.R.; Campbell, E.L.; Grimes, T.S.; Peterman, D.R.; Lumetta, G. J. | 2023 | https://doi.org/10.1080/07366299.2023.2215833
1 | CCCCC(CC)CN(CC(CC)CCCC)C(=O)C(C)C | D2EHiBA | Yes | beta | Yes | alpha | 1.5 | 0 | n-dodecane | 1 | Np(IV) | 5.2 | HNO3 | 4 | 4 | 25 | 15 | 1 | 0.1157143 | No |  | Extraction of Neptunium, Plutonium, Americium, Zirconium, and Technetium by Di-(2-Ethylhexyl)-Iso-Butyramide (D2EHiBA) at High Metal Loadings | Hall, G.B.; Bessen, N.P.; Zalupski, P.R.; Campbell, E.L.; Grimes, T.S.; Peterman, D.R.; Lumetta, G. J. | 2023 | https://doi.org/10.1080/07366299.2023.2215833
1 | CCCCC(CC)CN(CC(CC)CCCC)C(=O)C(C)C | D2EHiBA | Yes | beta | Yes | alpha | 1.5 | 0 | n-dodecane | 1 | Np(IV) | 5.2 | HNO3 | 5 | 5 | 25 | 15 | 1 | 0.2057143 | No |  | Extraction of Neptunium, Plutonium, Americium, Zirconium, and Technetium by Di-(2-Ethylhexyl)-Iso-Butyramide (D2EHiBA) at High Metal Loadings | Hall, G.B.; Bessen, N.P.; Zalupski, P.R.; Campbell, E.L.; Grimes, T.S.; Peterman, D.R.; Lumetta, G. J. | 2023 | https://doi.org/10.1080/07366299.2023.2215833
1 | CCCCC(CC)CN(CC(CC)CCCC)C(=O)C(C)C | D2EHiBA | Yes | beta | Yes | alpha | 1.5 | 0 | n-dodecane | 1 | Np(IV) | 5.2 | HNO3 | 6 | 6 | 25 | 15 | 1 | 0.3296104 | No |  | Extraction of Neptunium, Plutonium, Americium, Zirconium, and Technetium by Di-(2-Ethylhexyl)-Iso-Butyramide (D2EHiBA) at High Metal Loadings | Hall, G.B.; Bessen, N.P.; Zalupski, P.R.; Campbell, E.L.; Grimes, T.S.; Peterman, D.R.; Lumetta, G. J. | 2023 | https://doi.org/10.1080/07366299.2023.2215833
1 | CCCCC(CC)CN(CC(CC)CCCC)C(=O)C(C)C | D2EHiBA | Yes | beta | Yes | alpha | 1.5 | 0 | n-dodecane | 2 | Np(IV), U(VI) | 5.200, 1000.000 | HNO3 | 0.1 | 0.1 | 25 | 15 | 1 | 0.011, 0.000 | No |  | Extraction of Neptunium, Plutonium, Americium, Zirconium, and Technetium by Di-(2-Ethylhexyl)-Iso-Butyramide (D2EHiBA) at High Metal Loadings | Hall, G.B.; Bessen, N.P.; Zalupski, P.R.; Campbell, E.L.; Grimes, T.S.; Peterman, D.R.; Lumetta, G. J. | 2023 | https://doi.org/10.1080/07366299.2023.2215833
1 | CCCCC(CC)CN(CC(CC)CCCC)C(=O)C(C)C | D2EHiBA | Yes | beta | Yes | alpha | 1.5 | 0 | n-dodecane | 2 | Np(IV), U(VI) | 5.200, 1000.000 | HNO3 | 1 | 1 | 25 | 15 | 1 | 0.015, 0.000 | No |  | Extraction of Neptunium, Plutonium, Americium, Zirconium, and Technetium by Di-(2-Ethylhexyl)-Iso-Butyramide (D2EHiBA) at High Metal Loadings | Hall, G.B.; Bessen, N.P.; Zalupski, P.R.; Campbell, E.L.; Grimes, T.S.; Peterman, D.R.; Lumetta, G. J. | 2023 | https://doi.org/10.1080/07366299.2023.2215833
1 | CCCCC(CC)CN(CC(CC)CCCC)C(=O)C(C)C | D2EHiBA | Yes | beta | Yes | alpha | 1.5 | 0 | n-dodecane | 2 | Np(IV), U(VI) | 5.200, 1000.000 | HNO3 | 2 | 2 | 25 | 15 | 1 | 0.008, 0.000 | No |  | Extraction of Neptunium, Plutonium, Americium, Zirconium, and Technetium by Di-(2-Ethylhexyl)-Iso-Butyramide (D2EHiBA) at High Metal Loadings | Hall, G.B.; Bessen, N.P.; Zalupski, P.R.; Campbell, E.L.; Grimes, T.S.; Peterman, D.R.; Lumetta, G. J. | 2023 | https://doi.org/10.1080/07366299.2023.2215833
1 | CCCCC(CC)CN(CC(CC)CCCC)C(=O)C(C)C | D2EHiBA | Yes | beta | Yes | alpha | 1.5 | 0 | n-dodecane | 2 | Np(IV), U(VI) | 5.200, 1000.000 | HNO3 | 3 | 3 | 25 | 15 | 1 | 0.009, 0.000 | No |  | Extraction of Neptunium, Plutonium, Americium, Zirconium, and Technetium by Di-(2-Ethylhexyl)-Iso-Butyramide (D2EHiBA) at High Metal Loadings | Hall, G.B.; Bessen, N.P.; Zalupski, P.R.; Campbell, E.L.; Grimes, T.S.; Peterman, D.R.; Lumetta, G. J. | 2023 | https://doi.org/10.1080/07366299.2023.2215833
1 | CCCCC(CC)CN(CC(CC)CCCC)C(=O)C(C)C | D2EHiBA | Yes | beta | Yes | alpha | 1.5 | 0 | n-dodecane | 2 | Np(IV), U(VI) | 5.200, 1000.000 | HNO3 | 4 | 4 | 25 | 15 | 1 | 0.021, 0.000 | No |  | Extraction of Neptunium, Plutonium, Americium, Zirconium, and Technetium by Di-(2-Ethylhexyl)-Iso-Butyramide (D2EHiBA) at High Metal Loadings | Hall, G.B.; Bessen, N.P.; Zalupski, P.R.; Campbell, E.L.; Grimes, T.S.; Peterman, D.R.; Lumetta, G. J. | 2023 | https://doi.org/10.1080/07366299.2023.2215833
1 | CCCCC(CC)CN(CC(CC)CCCC)C(=O)C(C)C | D2EHiBA | Yes | beta | Yes | alpha | 1.5 | 0 | n-dodecane | 2 | Np(IV), U(VI) | 5.200, 1000.000 | HNO3 | 5 | 5 | 25 | 15 | 1 | 0.032, 0.000 | No |  | Extraction of Neptunium, Plutonium, Americium, Zirconium, and Technetium by Di-(2-Ethylhexyl)-Iso-Butyramide (D2EHiBA) at High Metal Loadings | Hall, G.B.; Bessen, N.P.; Zalupski, P.R.; Campbell, E.L.; Grimes, T.S.; Peterman, D.R.; Lumetta, G. J. | 2023 | https://doi.org/10.1080/07366299.2023.2215833
1 | CCCCC(CC)CN(CC(CC)CCCC)C(=O)C(C)C | D2EHiBA | Yes | beta | Yes | alpha | 1.5 | 0 | n-dodecane | 2 | Np(IV), U(VI) | 5.200, 1000.000 | HNO3 | 6 | 6 | 25 | 15 | 1 | 0.048, 0.000 | No |  | Extraction of Neptunium, Plutonium, Americium, Zirconium, and Technetium by Di-(2-Ethylhexyl)-Iso-Butyramide (D2EHiBA) at High Metal Loadings | Hall, G.B.; Bessen, N.P.; Zalupski, P.R.; Campbell, E.L.; Grimes, T.S.; Peterman, D.R.; Lumetta, G. J. | 2023 | https://doi.org/10.1080/07366299.2023.2215833
1 | CCCCC(CC)CN(CC(CC)CCCC)C(=O)C(C)C | D2EHiBA | Yes | beta | Yes | alpha | 1.5 | 0 | n-dodecane | 1 | Np(V) | 5.4 | HNO3 | 0.1 | 0.1 | 25 | 15 | 1 | 0.0003848924 | No |  | Extraction of Neptunium, Plutonium, Americium, Zirconium, and Technetium by Di-(2-Ethylhexyl)-Iso-Butyramide (D2EHiBA) at High Metal Loadings | Hall, G.B.; Bessen, N.P.; Zalupski, P.R.; Campbell, E.L.; Grimes, T.S.; Peterman, D.R.; Lumetta, G. J. | 2023 | https://doi.org/10.1080/07366299.2023.2215833
1 | CCCCC(CC)CN(CC(CC)CCCC)C(=O)C(C)C | D2EHiBA | Yes | beta | Yes | alpha | 1.5 | 0 | n-dodecane | 1 | Np(V) | 5.4 | HNO3 | 1 | 1 | 25 | 15 | 1 | 0.001109487 | No |  | Extraction of Neptunium, Plutonium, Americium, Zirconium, and Technetium by Di-(2-Ethylhexyl)-Iso-Butyramide (D2EHiBA) at High Metal Loadings | Hall, G.B.; Bessen, N.P.; Zalupski, P.R.; Campbell, E.L.; Grimes, T.S.; Peterman, D.R.; Lumetta, G. J. | 2023 | https://doi.org/10.1080/07366299.2023.2215833
1 | CCCCC(CC)CN(CC(CC)CCCC)C(=O)C(C)C | D2EHiBA | Yes | beta | Yes | alpha | 1.5 | 0 | n-dodecane | 1 | Np(V) | 5.4 | HNO3 | 2 | 2 | 25 | 15 | 1 | 0.009660488 | No |  | Extraction of Neptunium, Plutonium, Americium, Zirconium, and Technetium by Di-(2-Ethylhexyl)-Iso-Butyramide (D2EHiBA) at High Metal Loadings | Hall, G.B.; Bessen, N.P.; Zalupski, P.R.; Campbell, E.L.; Grimes, T.S.; Peterman, D.R.; Lumetta, G. J. | 2023 | https://doi.org/10.1080/07366299.2023.2215833
1 | CCCCC(CC)CN(CC(CC)CCCC)C(=O)C(C)C | D2EHiBA | Yes | beta | Yes | alpha | 1.5 | 0 | n-dodecane | 1 | Np(V) | 5.4 | HNO3 | 3 | 3 | 25 | 15 | 1 | 0.0401436 | No |  | Extraction of Neptunium, Plutonium, Americium, Zirconium, and Technetium by Di-(2-Ethylhexyl)-Iso-Butyramide (D2EHiBA) at High Metal Loadings | Hall, G.B.; Bessen, N.P.; Zalupski, P.R.; Campbell, E.L.; Grimes, T.S.; Peterman, D.R.; Lumetta, G. J. | 2023 | https://doi.org/10.1080/07366299.2023.2215833
1 | CCCCC(CC)CN(CC(CC)CCCC)C(=O)C(C)C | D2EHiBA | Yes | beta | Yes | alpha | 1.5 | 0 | n-dodecane | 1 | Np(V) | 5.4 | HNO3 | 4 | 4 | 25 | 15 | 1 | 0.08785935 | No |  | Extraction of Neptunium, Plutonium, Americium, Zirconium, and Technetium by Di-(2-Ethylhexyl)-Iso-Butyramide (D2EHiBA) at High Metal Loadings | Hall, G.B.; Bessen, N.P.; Zalupski, P.R.; Campbell, E.L.; Grimes, T.S.; Peterman, D.R.; Lumetta, G. J. | 2023 | https://doi.org/10.1080/07366299.2023.2215833
1 | CCCCC(CC)CN(CC(CC)CCCC)C(=O)C(C)C | D2EHiBA | Yes | beta | Yes | alpha | 1.5 | 0 | n-dodecane | 1 | Np(V) | 5.4 | HNO3 | 5 | 5 | 25 | 15 | 1 | 0.1504571 | No |  | Extraction of Neptunium, Plutonium, Americium, Zirconium, and Technetium by Di-(2-Ethylhexyl)-Iso-Butyramide (D2EHiBA) at High Metal Loadings | Hall, G.B.; Bessen, N.P.; Zalupski, P.R.; Campbell, E.L.; Grimes, T.S.; Peterman, D.R.; Lumetta, G. J. | 2023 | https://doi.org/10.1080/07366299.2023.2215833
1 | CCCCC(CC)CN(CC(CC)CCCC)C(=O)C(C)C | D2EHiBA | Yes | beta | Yes | alpha | 1.5 | 0 | n-dodecane | 1 | Np(V) | 5.4 | HNO3 | 6 | 6 | 25 | 15 | 1 | 0.2694517 | No |  | Extraction of Neptunium, Plutonium, Americium, Zirconium, and Technetium by Di-(2-Ethylhexyl)-Iso-Butyramide (D2EHiBA) at High Metal Loadings | Hall, G.B.; Bessen, N.P.; Zalupski, P.R.; Campbell, E.L.; Grimes, T.S.; Peterman, D.R.; Lumetta, G. J. | 2023 | https://doi.org/10.1080/07366299.2023.2215833
1 | CCCCC(CC)CN(CC(CC)CCCC)C(=O)C(C)C | D2EHiBA | Yes | beta | Yes | alpha | 1.5 | 0 | n-dodecane | 2 | Np(V), U(VI) | 5.400, 1000.000 | HNO3 | 0.1 | 0.1 | 25 | 15 | 1 | 0.004, 0.000 | No |  | Extraction of Neptunium, Plutonium, Americium, Zirconium, and Technetium by Di-(2-Ethylhexyl)-Iso-Butyramide (D2EHiBA) at High Metal Loadings | Hall, G.B.; Bessen, N.P.; Zalupski, P.R.; Campbell, E.L.; Grimes, T.S.; Peterman, D.R.; Lumetta, G. J. | 2023 | https://doi.org/10.1080/07366299.2023.2215833
1 | CCCCC(CC)CN(CC(CC)CCCC)C(=O)C(C)C | D2EHiBA | Yes | beta | Yes | alpha | 1.5 | 0 | n-dodecane | 2 | Np(V), U(VI) | 5.400, 1000.000 | HNO3 | 1 | 1 | 25 | 15 | 1 | 0.004, 0.000 | No |  | Extraction of Neptunium, Plutonium, Americium, Zirconium, and Technetium by Di-(2-Ethylhexyl)-Iso-Butyramide (D2EHiBA) at High Metal Loadings | Hall, G.B.; Bessen, N.P.; Zalupski, P.R.; Campbell, E.L.; Grimes, T.S.; Peterman, D.R.; Lumetta, G. J. | 2023 | https://doi.org/10.1080/07366299.2023.2215833
1 | CCCCC(CC)CN(CC(CC)CCCC)C(=O)C(C)C | D2EHiBA | Yes | beta | Yes | alpha | 1.5 | 0 | n-dodecane | 2 | Np(V), U(VI) | 5.400, 1000.000 | HNO3 | 2 | 2 | 25 | 15 | 1 | 0.006, 0.000 | No |  | Extraction of Neptunium, Plutonium, Americium, Zirconium, and Technetium by Di-(2-Ethylhexyl)-Iso-Butyramide (D2EHiBA) at High Metal Loadings | Hall, G.B.; Bessen, N.P.; Zalupski, P.R.; Campbell, E.L.; Grimes, T.S.; Peterman, D.R.; Lumetta, G. J. | 2023 | https://doi.org/10.1080/07366299.2023.2215833
1 | CCCCC(CC)CN(CC(CC)CCCC)C(=O)C(C)C | D2EHiBA | Yes | beta | Yes | alpha | 1.5 | 0 | n-dodecane | 2 | Np(V), U(VI) | 5.400, 1000.000 | HNO3 | 3 | 3 | 25 | 15 | 1 | 0.010, 0.000 | No |  | Extraction of Neptunium, Plutonium, Americium, Zirconium, and Technetium by Di-(2-Ethylhexyl)-Iso-Butyramide (D2EHiBA) at High Metal Loadings | Hall, G.B.; Bessen, N.P.; Zalupski, P.R.; Campbell, E.L.; Grimes, T.S.; Peterman, D.R.; Lumetta, G. J. | 2023 | https://doi.org/10.1080/07366299.2023.2215833
1 | CCCCC(CC)CN(CC(CC)CCCC)C(=O)C(C)C | D2EHiBA | Yes | beta | Yes | alpha | 1.5 | 0 | n-dodecane | 2 | Np(V), U(VI) | 5.400, 1000.000 | HNO3 | 4 | 4 | 25 | 15 | 1 | 0.021, 0.000 | No |  | Extraction of Neptunium, Plutonium, Americium, Zirconium, and Technetium by Di-(2-Ethylhexyl)-Iso-Butyramide (D2EHiBA) at High Metal Loadings | Hall, G.B.; Bessen, N.P.; Zalupski, P.R.; Campbell, E.L.; Grimes, T.S.; Peterman, D.R.; Lumetta, G. J. | 2023 | https://doi.org/10.1080/07366299.2023.2215833
1 | CCCCC(CC)CN(CC(CC)CCCC)C(=O)C(C)C | D2EHiBA | Yes | beta | Yes | alpha | 1.5 | 0 | n-dodecane | 2 | Np(V), U(VI) | 5.400, 1000.000 | HNO3 | 5 | 5 | 25 | 15 | 1 | 0.043, 0.000 | No |  | Extraction of Neptunium, Plutonium, Americium, Zirconium, and Technetium by Di-(2-Ethylhexyl)-Iso-Butyramide (D2EHiBA) at High Metal Loadings | Hall, G.B.; Bessen, N.P.; Zalupski, P.R.; Campbell, E.L.; Grimes, T.S.; Peterman, D.R.; Lumetta, G. J. | 2023 | https://doi.org/10.1080/07366299.2023.2215833
1 | CCCCC(CC)CN(CC(CC)CCCC)C(=O)C(C)C | D2EHiBA | Yes | beta | Yes | alpha | 1.5 | 0 | n-dodecane | 2 | Np(V), U(VI) | 5.400, 1000.000 | HNO3 | 6 | 6 | 25 | 15 | 1 | 0.094, 0.000 | No |  | Extraction of Neptunium, Plutonium, Americium, Zirconium, and Technetium by Di-(2-Ethylhexyl)-Iso-Butyramide (D2EHiBA) at High Metal Loadings | Hall, G.B.; Bessen, N.P.; Zalupski, P.R.; Campbell, E.L.; Grimes, T.S.; Peterman, D.R.; Lumetta, G. J. | 2023 | https://doi.org/10.1080/07366299.2023.2215833
1 | CCCCC(CC)CN(CC(CC)CCCC)C(=O)C(C)C | D2EHiBA | Yes | beta | Yes | alpha | 1.5 | 0 | n-dodecane | 1 | Pu(VI) | 11 | HNO3 | 0.1 | 0.1 | 25 | 2 | 1 | 0.02330097 | No |  | Extraction of Neptunium, Plutonium, Americium, Zirconium, and Technetium by Di-(2-Ethylhexyl)-Iso-Butyramide (D2EHiBA) at High Metal Loadings | Hall, G.B.; Bessen, N.P.; Zalupski, P.R.; Campbell, E.L.; Grimes, T.S.; Peterman, D.R.; Lumetta, G. J. | 2023 | https://doi.org/10.1080/07366299.2023.2215833
1 | CCCCC(CC)CN(CC(CC)CCCC)C(=O)C(C)C | D2EHiBA | Yes | beta | Yes | alpha | 1.5 | 0 | n-dodecane | 1 | Pu(VI) | 11 | HNO3 | 1 | 1 | 25 | 2 | 1 | 0.1475728 | No |  | Extraction of Neptunium, Plutonium, Americium, Zirconium, and Technetium by Di-(2-Ethylhexyl)-Iso-Butyramide (D2EHiBA) at High Metal Loadings | Hall, G.B.; Bessen, N.P.; Zalupski, P.R.; Campbell, E.L.; Grimes, T.S.; Peterman, D.R.; Lumetta, G. J. | 2023 | https://doi.org/10.1080/07366299.2023.2215833
1 | CCCCC(CC)CN(CC(CC)CCCC)C(=O)C(C)C | D2EHiBA | Yes | beta | Yes | alpha | 1.5 | 0 | n-dodecane | 1 | Pu(VI) | 11 | HNO3 | 2 | 2 | 25 | 15 | 1 | 0.9631068 | No |  | Extraction of Neptunium, Plutonium, Americium, Zirconium, and Technetium by Di-(2-Ethylhexyl)-Iso-Butyramide (D2EHiBA) at High Metal Loadings | Hall, G.B.; Bessen, N.P.; Zalupski, P.R.; Campbell, E.L.; Grimes, T.S.; Peterman, D.R.; Lumetta, G. J. | 2023 | https://doi.org/10.1080/07366299.2023.2215833
1 | CCCCC(CC)CN(CC(CC)CCCC)C(=O)C(C)C | D2EHiBA | Yes | beta | Yes | alpha | 1.5 | 0 | n-dodecane | 1 | Pu(VI) | 11 | HNO3 | 3 | 3 | 25 | 15 | 1 | 2.128155 | No |  | Extraction of Neptunium, Plutonium, Americium, Zirconium, and Technetium by Di-(2-Ethylhexyl)-Iso-Butyramide (D2EHiBA) at High Metal Loadings | Hall, G.B.; Bessen, N.P.; Zalupski, P.R.; Campbell, E.L.; Grimes, T.S.; Peterman, D.R.; Lumetta, G. J. | 2023 | https://doi.org/10.1080/07366299.2023.2215833
1 | CCCCC(CC)CN(CC(CC)CCCC)C(=O)C(C)C | D2EHiBA | Yes | beta | Yes | alpha | 1.5 | 0 | n-dodecane | 1 | Pu(VI) | 11 | HNO3 | 4 | 4 | 25 | 15 | 1 | 3.658252 | No |  | Extraction of Neptunium, Plutonium, Americium, Zirconium, and Technetium by Di-(2-Ethylhexyl)-Iso-Butyramide (D2EHiBA) at High Metal Loadings | Hall, G.B.; Bessen, N.P.; Zalupski, P.R.; Campbell, E.L.; Grimes, T.S.; Peterman, D.R.; Lumetta, G. J. | 2023 | https://doi.org/10.1080/07366299.2023.2215833
1 | CCCCC(CC)CN(CC(CC)CCCC)C(=O)C(C)C | D2EHiBA | Yes | beta | Yes | alpha | 1.5 | 0 | n-dodecane | 1 | Pu(VI) | 11 | HNO3 | 5 | 5 | 25 | 15 | 1 | 5.21165 | No |  | Extraction of Neptunium, Plutonium, Americium, Zirconium, and Technetium by Di-(2-Ethylhexyl)-Iso-Butyramide (D2EHiBA) at High Metal Loadings | Hall, G.B.; Bessen, N.P.; Zalupski, P.R.; Campbell, E.L.; Grimes, T.S.; Peterman, D.R.; Lumetta, G. J. | 2023 | https://doi.org/10.1080/07366299.2023.2215833
1 | CCCCC(CC)CN(CC(CC)CCCC)C(=O)C(C)C | D2EHiBA | Yes | beta | Yes | alpha | 1.5 | 0 | n-dodecane | 1 | Pu(VI) | 11 | HNO3 | 6 | 6 | 25 | 15 | 1 | 6.834951 | No |  | Extraction of Neptunium, Plutonium, Americium, Zirconium, and Technetium by Di-(2-Ethylhexyl)-Iso-Butyramide (D2EHiBA) at High Metal Loadings | Hall, G.B.; Bessen, N.P.; Zalupski, P.R.; Campbell, E.L.; Grimes, T.S.; Peterman, D.R.; Lumetta, G. J. | 2023 | https://doi.org/10.1080/07366299.2023.2215833
1 | CCCCC(CC)CN(CC(CC)CCCC)C(=O)C(C)C | D2EHiBA | Yes | beta | Yes | alpha | 1.5 | 0 | n-dodecane | 2 | Pu(VI), U(VI) | 11.000, 1000.000 | HNO3 | 0.1 | 0.1 | 25 | 2 | 1 | 0.093, 0.000 | No |  | Extraction of Neptunium, Plutonium, Americium, Zirconium, and Technetium by Di-(2-Ethylhexyl)-Iso-Butyramide (D2EHiBA) at High Metal Loadings | Hall, G.B.; Bessen, N.P.; Zalupski, P.R.; Campbell, E.L.; Grimes, T.S.; Peterman, D.R.; Lumetta, G. J. | 2023 | https://doi.org/10.1080/07366299.2023.2215833
1 | CCCCC(CC)CN(CC(CC)CCCC)C(=O)C(C)C | D2EHiBA | Yes | beta | Yes | alpha | 1.5 | 0 | n-dodecane | 2 | Pu(VI), U(VI) | 11.000, 1000.000 | HNO3 | 1 | 1 | 25 | 2 | 1 | 0.148, 0.000 | No |  | Extraction of Neptunium, Plutonium, Americium, Zirconium, and Technetium by Di-(2-Ethylhexyl)-Iso-Butyramide (D2EHiBA) at High Metal Loadings | Hall, G.B.; Bessen, N.P.; Zalupski, P.R.; Campbell, E.L.; Grimes, T.S.; Peterman, D.R.; Lumetta, G. J. | 2023 | https://doi.org/10.1080/07366299.2023.2215833
1 | CCCCC(CC)CN(CC(CC)CCCC)C(=O)C(C)C | D2EHiBA | Yes | beta | Yes | alpha | 1.5 | 0 | n-dodecane | 2 | Pu(VI), U(VI) | 11.000, 1000.000 | HNO3 | 2 | 2 | 25 | 15 | 1 | 0.225, 0.000 | No |  | Extraction of Neptunium, Plutonium, Americium, Zirconium, and Technetium by Di-(2-Ethylhexyl)-Iso-Butyramide (D2EHiBA) at High Metal Loadings | Hall, G.B.; Bessen, N.P.; Zalupski, P.R.; Campbell, E.L.; Grimes, T.S.; Peterman, D.R.; Lumetta, G. J. | 2023 | https://doi.org/10.1080/07366299.2023.2215833
1 | CCCCC(CC)CN(CC(CC)CCCC)C(=O)C(C)C | D2EHiBA | Yes | beta | Yes | alpha | 1.5 | 0 | n-dodecane | 2 | Pu(VI), U(VI) | 11.000, 1000.000 | HNO3 | 3 | 3 | 25 | 15 | 1 | 0.396, 0.000 | No |  | Extraction of Neptunium, Plutonium, Americium, Zirconium, and Technetium by Di-(2-Ethylhexyl)-Iso-Butyramide (D2EHiBA) at High Metal Loadings | Hall, G.B.; Bessen, N.P.; Zalupski, P.R.; Campbell, E.L.; Grimes, T.S.; Peterman, D.R.; Lumetta, G. J. | 2023 | https://doi.org/10.1080/07366299.2023.2215833
1 | CCCCC(CC)CN(CC(CC)CCCC)C(=O)C(C)C | D2EHiBA | Yes | beta | Yes | alpha | 1.5 | 0 | n-dodecane | 2 | Pu(VI), U(VI) | 11.000, 1000.000 | HNO3 | 4 | 4 | 25 | 15 | 1 | 0.590, 0.000 | No |  | Extraction of Neptunium, Plutonium, Americium, Zirconium, and Technetium by Di-(2-Ethylhexyl)-Iso-Butyramide (D2EHiBA) at High Metal Loadings | Hall, G.B.; Bessen, N.P.; Zalupski, P.R.; Campbell, E.L.; Grimes, T.S.; Peterman, D.R.; Lumetta, G. J. | 2023 | https://doi.org/10.1080/07366299.2023.2215833
1 | CCCCC(CC)CN(CC(CC)CCCC)C(=O)C(C)C | D2EHiBA | Yes | beta | Yes | alpha | 1.5 | 0 | n-dodecane | 2 | Pu(VI), U(VI) | 11.000, 1000.000 | HNO3 | 5 | 5 | 25 | 15 | 1 | 0.870, 0.000 | No |  | Extraction of Neptunium, Plutonium, Americium, Zirconium, and Technetium by Di-(2-Ethylhexyl)-Iso-Butyramide (D2EHiBA) at High Metal Loadings | Hall, G.B.; Bessen, N.P.; Zalupski, P.R.; Campbell, E.L.; Grimes, T.S.; Peterman, D.R.; Lumetta, G. J. | 2023 | https://doi.org/10.1080/07366299.2023.2215833
1 | CCCCC(CC)CN(CC(CC)CCCC)C(=O)C(C)C | D2EHiBA | Yes | beta | Yes | alpha | 1.5 | 0 | n-dodecane | 2 | Pu(VI), U(VI) | 11.000, 1000.000 | HNO3 | 6 | 6 | 25 | 15 | 1 | 1.631, 0.000 | No |  | Extraction of Neptunium, Plutonium, Americium, Zirconium, and Technetium by Di-(2-Ethylhexyl)-Iso-Butyramide (D2EHiBA) at High Metal Loadings | Hall, G.B.; Bessen, N.P.; Zalupski, P.R.; Campbell, E.L.; Grimes, T.S.; Peterman, D.R.; Lumetta, G. J. | 2023 | https://doi.org/10.1080/07366299.2023.2215833
1 | CCCCC(CC)CN(CC(CC)CCCC)C(=O)C(C)C | D2EHiBA | Yes | beta | Yes | alpha | 1.5 | 0 | n-dodecane | 1 | Pu(IV) | 11 | HNO3 | 0.1 | 0.1 | 25 | 2 | 1 | 0.002130475 | No |  | Extraction of Neptunium, Plutonium, Americium, Zirconium, and Technetium by Di-(2-Ethylhexyl)-Iso-Butyramide (D2EHiBA) at High Metal Loadings | Hall, G.B.; Bessen, N.P.; Zalupski, P.R.; Campbell, E.L.; Grimes, T.S.; Peterman, D.R.; Lumetta, G. J. | 2023 | https://doi.org/10.1080/07366299.2023.2215833
1 | CCCCC(CC)CN(CC(CC)CCCC)C(=O)C(C)C | D2EHiBA | Yes | beta | Yes | alpha | 1.5 | 0 | n-dodecane | 1 | Pu(IV) | 11 | HNO3 | 1 | 1 | 25 | 2 | 1 | 0.004313435 | No |  | Extraction of Neptunium, Plutonium, Americium, Zirconium, and Technetium by Di-(2-Ethylhexyl)-Iso-Butyramide (D2EHiBA) at High Metal Loadings | Hall, G.B.; Bessen, N.P.; Zalupski, P.R.; Campbell, E.L.; Grimes, T.S.; Peterman, D.R.; Lumetta, G. J. | 2023 | https://doi.org/10.1080/07366299.2023.2215833
1 | CCCCC(CC)CN(CC(CC)CCCC)C(=O)C(C)C | D2EHiBA | Yes | beta | Yes | alpha | 1.5 | 0 | n-dodecane | 1 | Pu(IV) | 11 | HNO3 | 2 | 2 | 25 | 15 | 1 | 0.07487946 | No |  | Extraction of Neptunium, Plutonium, Americium, Zirconium, and Technetium by Di-(2-Ethylhexyl)-Iso-Butyramide (D2EHiBA) at High Metal Loadings | Hall, G.B.; Bessen, N.P.; Zalupski, P.R.; Campbell, E.L.; Grimes, T.S.; Peterman, D.R.; Lumetta, G. J. | 2023 | https://doi.org/10.1080/07366299.2023.2215833
1 | CCCCC(CC)CN(CC(CC)CCCC)C(=O)C(C)C | D2EHiBA | Yes | beta | Yes | alpha | 1.5 | 0 | n-dodecane | 1 | Pu(IV) | 11 | HNO3 | 3 | 3 | 25 | 15 | 1 | 0.2013454 | No |  | Extraction of Neptunium, Plutonium, Americium, Zirconium, and Technetium by Di-(2-Ethylhexyl)-Iso-Butyramide (D2EHiBA) at High Metal Loadings | Hall, G.B.; Bessen, N.P.; Zalupski, P.R.; Campbell, E.L.; Grimes, T.S.; Peterman, D.R.; Lumetta, G. J. | 2023 | https://doi.org/10.1080/07366299.2023.2215833
1 | CCCCC(CC)CN(CC(CC)CCCC)C(=O)C(C)C | D2EHiBA | Yes | beta | Yes | alpha | 1.5 | 0 | n-dodecane | 1 | Pu(IV) | 11 | HNO3 | 4 | 4 | 25 | 15 | 1 | 0.3578328 | No |  | Extraction of Neptunium, Plutonium, Americium, Zirconium, and Technetium by Di-(2-Ethylhexyl)-Iso-Butyramide (D2EHiBA) at High Metal Loadings | Hall, G.B.; Bessen, N.P.; Zalupski, P.R.; Campbell, E.L.; Grimes, T.S.; Peterman, D.R.; Lumetta, G. J. | 2023 | https://doi.org/10.1080/07366299.2023.2215833
1 | CCCCC(CC)CN(CC(CC)CCCC)C(=O)C(C)C | D2EHiBA | Yes | beta | Yes | alpha | 1.5 | 0 | n-dodecane | 1 | Pu(IV) | 11 | HNO3 | 5 | 5 | 25 | 15 | 1 | 0.5909247 | No |  | Extraction of Neptunium, Plutonium, Americium, Zirconium, and Technetium by Di-(2-Ethylhexyl)-Iso-Butyramide (D2EHiBA) at High Metal Loadings | Hall, G.B.; Bessen, N.P.; Zalupski, P.R.; Campbell, E.L.; Grimes, T.S.; Peterman, D.R.; Lumetta, G. J. | 2023 | https://doi.org/10.1080/07366299.2023.2215833
1 | CCCCC(CC)CN(CC(CC)CCCC)C(=O)C(C)C | D2EHiBA | Yes | beta | Yes | alpha | 1.5 | 0 | n-dodecane | 1 | Pu(IV) | 11 | HNO3 | 6 | 6 | 25 | 15 | 1 | 0.7795024 | No |  | Extraction of Neptunium, Plutonium, Americium, Zirconium, and Technetium by Di-(2-Ethylhexyl)-Iso-Butyramide (D2EHiBA) at High Metal Loadings | Hall, G.B.; Bessen, N.P.; Zalupski, P.R.; Campbell, E.L.; Grimes, T.S.; Peterman, D.R.; Lumetta, G. J. | 2023 | https://doi.org/10.1080/07366299.2023.2215833
1 | CCCCC(CC)CN(CC(CC)CCCC)C(=O)C(C)C | D2EHiBA | Yes | beta | Yes | alpha | 1.5 | 0 | n-dodecane | 2 | Pu(IV), U(VI) | 11.000, 1000.000 | HNO3 | 0.1 | 0.1 | 25 | 2 | 1 | 0.019, 0.000 | No |  | Extraction of Neptunium, Plutonium, Americium, Zirconium, and Technetium by Di-(2-Ethylhexyl)-Iso-Butyramide (D2EHiBA) at High Metal Loadings | Hall, G.B.; Bessen, N.P.; Zalupski, P.R.; Campbell, E.L.; Grimes, T.S.; Peterman, D.R.; Lumetta, G. J. | 2023 | https://doi.org/10.1080/07366299.2023.2215833
1 | CCCCC(CC)CN(CC(CC)CCCC)C(=O)C(C)C | D2EHiBA | Yes | beta | Yes | alpha | 1.5 | 0 | n-dodecane | 2 | Pu(IV), U(VI) | 11.000, 1000.000 | HNO3 | 1 | 1 | 25 | 2 | 1 | 0.021, 0.000 | No |  | Extraction of Neptunium, Plutonium, Americium, Zirconium, and Technetium by Di-(2-Ethylhexyl)-Iso-Butyramide (D2EHiBA) at High Metal Loadings | Hall, G.B.; Bessen, N.P.; Zalupski, P.R.; Campbell, E.L.; Grimes, T.S.; Peterman, D.R.; Lumetta, G. J. | 2023 | https://doi.org/10.1080/07366299.2023.2215833
1 | CCCCC(CC)CN(CC(CC)CCCC)C(=O)C(C)C | D2EHiBA | Yes | beta | Yes | alpha | 1.5 | 0 | n-dodecane | 2 | Pu(IV), U(VI) | 11.000, 1000.000 | HNO3 | 2 | 2 | 25 | 15 | 1 | 0.023, 0.000 | No |  | Extraction of Neptunium, Plutonium, Americium, Zirconium, and Technetium by Di-(2-Ethylhexyl)-Iso-Butyramide (D2EHiBA) at High Metal Loadings | Hall, G.B.; Bessen, N.P.; Zalupski, P.R.; Campbell, E.L.; Grimes, T.S.; Peterman, D.R.; Lumetta, G. J. | 2023 | https://doi.org/10.1080/07366299.2023.2215833
1 | CCCCC(CC)CN(CC(CC)CCCC)C(=O)C(C)C | D2EHiBA | Yes | beta | Yes | alpha | 1.5 | 0 | n-dodecane | 2 | Pu(IV), U(VI) | 11.000, 1000.000 | HNO3 | 3 | 3 | 25 | 15 | 1 | 0.015, 0.000 | No |  | Extraction of Neptunium, Plutonium, Americium, Zirconium, and Technetium by Di-(2-Ethylhexyl)-Iso-Butyramide (D2EHiBA) at High Metal Loadings | Hall, G.B.; Bessen, N.P.; Zalupski, P.R.; Campbell, E.L.; Grimes, T.S.; Peterman, D.R.; Lumetta, G. J. | 2023 | https://doi.org/10.1080/07366299.2023.2215833
1 | CCCCC(CC)CN(CC(CC)CCCC)C(=O)C(C)C | D2EHiBA | Yes | beta | Yes | alpha | 1.5 | 0 | n-dodecane | 2 | Pu(IV), U(VI) | 11.000, 1000.000 | HNO3 | 4 | 4 | 25 | 15 | 1 | 0.019, 0.000 | No |  | Extraction of Neptunium, Plutonium, Americium, Zirconium, and Technetium by Di-(2-Ethylhexyl)-Iso-Butyramide (D2EHiBA) at High Metal Loadings | Hall, G.B.; Bessen, N.P.; Zalupski, P.R.; Campbell, E.L.; Grimes, T.S.; Peterman, D.R.; Lumetta, G. J. | 2023 | https://doi.org/10.1080/07366299.2023.2215833
1 | CCCCC(CC)CN(CC(CC)CCCC)C(=O)C(C)C | D2EHiBA | Yes | beta | Yes | alpha | 1.5 | 0 | n-dodecane | 2 | Pu(IV), U(VI) | 11.000, 1000.000 | HNO3 | 5 | 5 | 25 | 15 | 1 | 0.037, 0.000 | No |  | Extraction of Neptunium, Plutonium, Americium, Zirconium, and Technetium by Di-(2-Ethylhexyl)-Iso-Butyramide (D2EHiBA) at High Metal Loadings | Hall, G.B.; Bessen, N.P.; Zalupski, P.R.; Campbell, E.L.; Grimes, T.S.; Peterman, D.R.; Lumetta, G. J. | 2023 | https://doi.org/10.1080/07366299.2023.2215833
1 | CCCCC(CC)CN(CC(CC)CCCC)C(=O)C(C)C | D2EHiBA | Yes | beta | Yes | alpha | 1.5 | 0 | n-dodecane | 2 | Pu(IV), U(VI) | 11.000, 1000.000 | HNO3 | 6 | 6 | 25 | 15 | 1 | 0.046, 0.000 | No |  | Extraction of Neptunium, Plutonium, Americium, Zirconium, and Technetium by Di-(2-Ethylhexyl)-Iso-Butyramide (D2EHiBA) at High Metal Loadings | Hall, G.B.; Bessen, N.P.; Zalupski, P.R.; Campbell, E.L.; Grimes, T.S.; Peterman, D.R.; Lumetta, G. J. | 2023 | https://doi.org/10.1080/07366299.2023.2215833
1 | CCCCC(CC)CN(CC(CC)CCCC)C(=O)C(C)C | D2EHiBA | Yes | beta | Yes | alpha | 1.5 | 0 | n-dodecane | 2 | Tc(VII), U(VI) | XXXX, 100.000 | HNO3 | 1.09673 | 1.09673 | 25 | 15 | 1 | 0.769, 0.000 | No |  | Extraction of Neptunium, Plutonium, Americium, Zirconium, and Technetium by Di-(2-Ethylhexyl)-Iso-Butyramide (D2EHiBA) at High Metal Loadings | Hall, G.B.; Bessen, N.P.; Zalupski, P.R.; Campbell, E.L.; Grimes, T.S.; Peterman, D.R.; Lumetta, G. J. | 2023 | https://doi.org/10.1080/07366299.2023.2215833
1 | CCCCC(CC)CN(CC(CC)CCCC)C(=O)C(C)C | D2EHiBA | Yes | beta | Yes | alpha | 1.5 | 0 | n-dodecane | 2 | Tc(VII), U(VI) | XXXX, 100.000 | HNO3 | 2.071701 | 2.071701 | 25 | 15 | 1 | 0.611, 0.000 | No |  | Extraction of Neptunium, Plutonium, Americium, Zirconium, and Technetium by Di-(2-Ethylhexyl)-Iso-Butyramide (D2EHiBA) at High Metal Loadings | Hall, G.B.; Bessen, N.P.; Zalupski, P.R.; Campbell, E.L.; Grimes, T.S.; Peterman, D.R.; Lumetta, G. J. | 2023 | https://doi.org/10.1080/07366299.2023.2215833
1 | CCCCC(CC)CN(CC(CC)CCCC)C(=O)C(C)C | D2EHiBA | Yes | beta | Yes | alpha | 1.5 | 0 | n-dodecane | 2 | Tc(VII), U(VI) | XXXX, 100.000 | HNO3 | 3.031553 | 3.031553 | 25 | 15 | 1 | 0.496, 0.000 | No |  | Extraction of Neptunium, Plutonium, Americium, Zirconium, and Technetium by Di-(2-Ethylhexyl)-Iso-Butyramide (D2EHiBA) at High Metal Loadings | Hall, G.B.; Bessen, N.P.; Zalupski, P.R.; Campbell, E.L.; Grimes, T.S.; Peterman, D.R.; Lumetta, G. J. | 2023 | https://doi.org/10.1080/07366299.2023.2215833
1 | CCCCC(CC)CN(CC(CC)CCCC)C(=O)C(C)C | D2EHiBA | Yes | beta | Yes | alpha | 1.5 | 0 | n-dodecane | 2 | Tc(VII), U(VI) | XXXX, 100.000 | HNO3 | 4.00659 | 4.00659 | 25 | 15 | 1 | 0.442, 0.000 | No |  | Extraction of Neptunium, Plutonium, Americium, Zirconium, and Technetium by Di-(2-Ethylhexyl)-Iso-Butyramide (D2EHiBA) at High Metal Loadings | Hall, G.B.; Bessen, N.P.; Zalupski, P.R.; Campbell, E.L.; Grimes, T.S.; Peterman, D.R.; Lumetta, G. J. | 2023 | https://doi.org/10.1080/07366299.2023.2215833
1 | CCCCC(CC)CN(CC(CC)CCCC)C(=O)C(C)C | D2EHiBA | Yes | beta | Yes | alpha | 1.5 | 0 | n-dodecane | 2 | Tc(VII), U(VI) | XXXX, 100.000 | HNO3 | 4.962674 | 4.962674 | 25 | 15 | 1 | 0.357, 0.000 | No |  | Extraction of Neptunium, Plutonium, Americium, Zirconium, and Technetium by Di-(2-Ethylhexyl)-Iso-Butyramide (D2EHiBA) at High Metal Loadings | Hall, G.B.; Bessen, N.P.; Zalupski, P.R.; Campbell, E.L.; Grimes, T.S.; Peterman, D.R.; Lumetta, G. J. | 2023 | https://doi.org/10.1080/07366299.2023.2215833
1 | CCCCC(CC)CN(CC(CC)CCCC)C(=O)C(C)C | D2EHiBA | Yes | beta | Yes | alpha | 1.5 | 0 | n-dodecane | 2 | Tc(VII), U(VI) | XXXX, 100.000 | HNO3 | 5.915008 | 5.915008 | 25 | 15 | 1 | 0.330, 0.000 | No |  | Extraction of Neptunium, Plutonium, Americium, Zirconium, and Technetium by Di-(2-Ethylhexyl)-Iso-Butyramide (D2EHiBA) at High Metal Loadings | Hall, G.B.; Bessen, N.P.; Zalupski, P.R.; Campbell, E.L.; Grimes, T.S.; Peterman, D.R.; Lumetta, G. J. | 2023 | https://doi.org/10.1080/07366299.2023.2215833
1 | CCCCC(CC)CN(CC(CC)CCCC)C(=O)C(C)C | D2EHiBA | Yes | beta | Yes | alpha | 1.5 | 0 | n-dodecane | 2 | Tc(VII), U(VI) | XXXX, 250.000 | HNO3 | 1.064823 | 1.064823 | 25 | 15 | 1 | 1.212, 0.000 | No |  | Extraction of Neptunium, Plutonium, Americium, Zirconium, and Technetium by Di-(2-Ethylhexyl)-Iso-Butyramide (D2EHiBA) at High Metal Loadings | Hall, G.B.; Bessen, N.P.; Zalupski, P.R.; Campbell, E.L.; Grimes, T.S.; Peterman, D.R.; Lumetta, G. J. | 2023 | https://doi.org/10.1080/07366299.2023.2215833
1 | CCCCC(CC)CN(CC(CC)CCCC)C(=O)C(C)C | D2EHiBA | Yes | beta | Yes | alpha | 1.5 | 0 | n-dodecane | 2 | Tc(VII), U(VI) | XXXX, 250.000 | HNO3 | 2.011369 | 2.011369 | 25 | 15 | 1 | 1.015, 0.000 | No |  | Extraction of Neptunium, Plutonium, Americium, Zirconium, and Technetium by Di-(2-Ethylhexyl)-Iso-Butyramide (D2EHiBA) at High Metal Loadings | Hall, G.B.; Bessen, N.P.; Zalupski, P.R.; Campbell, E.L.; Grimes, T.S.; Peterman, D.R.; Lumetta, G. J. | 2023 | https://doi.org/10.1080/07366299.2023.2215833
1 | CCCCC(CC)CN(CC(CC)CCCC)C(=O)C(C)C | D2EHiBA | Yes | beta | Yes | alpha | 1.5 | 0 | n-dodecane | 2 | Tc(VII), U(VI) | XXXX, 250.000 | HNO3 | 2.946564 | 2.946564 | 25 | 15 | 1 | 0.830, 0.000 | No |  | Extraction of Neptunium, Plutonium, Americium, Zirconium, and Technetium by Di-(2-Ethylhexyl)-Iso-Butyramide (D2EHiBA) at High Metal Loadings | Hall, G.B.; Bessen, N.P.; Zalupski, P.R.; Campbell, E.L.; Grimes, T.S.; Peterman, D.R.; Lumetta, G. J. | 2023 | https://doi.org/10.1080/07366299.2023.2215833
1 | CCCCC(CC)CN(CC(CC)CCCC)C(=O)C(C)C | D2EHiBA | Yes | beta | Yes | alpha | 1.5 | 0 | n-dodecane | 2 | Tc(VII), U(VI) | XXXX, 250.000 | HNO3 | 3.895085 | 3.895085 | 25 | 15 | 1 | 0.763, 0.000 | No |  | Extraction of Neptunium, Plutonium, Americium, Zirconium, and Technetium by Di-(2-Ethylhexyl)-Iso-Butyramide (D2EHiBA) at High Metal Loadings | Hall, G.B.; Bessen, N.P.; Zalupski, P.R.; Campbell, E.L.; Grimes, T.S.; Peterman, D.R.; Lumetta, G. J. | 2023 | https://doi.org/10.1080/07366299.2023.2215833
1 | CCCCC(CC)CN(CC(CC)CCCC)C(=O)C(C)C | D2EHiBA | Yes | beta | Yes | alpha | 1.5 | 0 | n-dodecane | 2 | Tc(VII), U(VI) | XXXX, 250.000 | HNO3 | 4.828442 | 4.828442 | 25 | 15 | 1 | 0.666, 0.000 | No |  | Extraction of Neptunium, Plutonium, Americium, Zirconium, and Technetium by Di-(2-Ethylhexyl)-Iso-Butyramide (D2EHiBA) at High Metal Loadings | Hall, G.B.; Bessen, N.P.; Zalupski, P.R.; Campbell, E.L.; Grimes, T.S.; Peterman, D.R.; Lumetta, G. J. | 2023 | https://doi.org/10.1080/07366299.2023.2215833
1 | CCCCC(CC)CN(CC(CC)CCCC)C(=O)C(C)C | D2EHiBA | Yes | beta | Yes | alpha | 1.5 | 0 | n-dodecane | 2 | Tc(VII), U(VI) | XXXX, 250.000 | HNO3 | 5.75237 | 5.75237 | 25 | 15 | 1 | 0.631, 0.000 | No |  | Extraction of Neptunium, Plutonium, Americium, Zirconium, and Technetium by Di-(2-Ethylhexyl)-Iso-Butyramide (D2EHiBA) at High Metal Loadings | Hall, G.B.; Bessen, N.P.; Zalupski, P.R.; Campbell, E.L.; Grimes, T.S.; Peterman, D.R.; Lumetta, G. J. | 2023 | https://doi.org/10.1080/07366299.2023.2215833
1 | CCCCC(CC)CN(CC(CC)CCCC)C(=O)C(C)C | D2EHiBA | Yes | beta | Yes | alpha | 1.5 | 0 | n-dodecane | 2 | Tc(VII), U(VI) | XXXX, 490.000 | HNO3 | 1.012174 | 1.012174 | 25 | 15 | 1 | 1.790, 0.000 | No |  | Extraction of Neptunium, Plutonium, Americium, Zirconium, and Technetium by Di-(2-Ethylhexyl)-Iso-Butyramide (D2EHiBA) at High Metal Loadings | Hall, G.B.; Bessen, N.P.; Zalupski, P.R.; Campbell, E.L.; Grimes, T.S.; Peterman, D.R.; Lumetta, G. J. | 2023 | https://doi.org/10.1080/07366299.2023.2215833
1 | CCCCC(CC)CN(CC(CC)CCCC)C(=O)C(C)C | D2EHiBA | Yes | beta | Yes | alpha | 1.5 | 0 | n-dodecane | 2 | Tc(VII), U(VI) | XXXX, 490.000 | HNO3 | 1.918942 | 1.918942 | 25 | 15 | 1 | 1.563, 0.000 | No |  | Extraction of Neptunium, Plutonium, Americium, Zirconium, and Technetium by Di-(2-Ethylhexyl)-Iso-Butyramide (D2EHiBA) at High Metal Loadings | Hall, G.B.; Bessen, N.P.; Zalupski, P.R.; Campbell, E.L.; Grimes, T.S.; Peterman, D.R.; Lumetta, G. J. | 2023 | https://doi.org/10.1080/07366299.2023.2215833
1 | CCCCC(CC)CN(CC(CC)CCCC)C(=O)C(C)C | D2EHiBA | Yes | beta | Yes | alpha | 1.5 | 0 | n-dodecane | 2 | Tc(VII), U(VI) | XXXX, 490.000 | HNO3 | 2.810514 | 2.810514 | 25 | 15 | 1 | 1.259, 0.000 | No |  | Extraction of Neptunium, Plutonium, Americium, Zirconium, and Technetium by Di-(2-Ethylhexyl)-Iso-Butyramide (D2EHiBA) at High Metal Loadings | Hall, G.B.; Bessen, N.P.; Zalupski, P.R.; Campbell, E.L.; Grimes, T.S.; Peterman, D.R.; Lumetta, G. J. | 2023 | https://doi.org/10.1080/07366299.2023.2215833
1 | CCCCC(CC)CN(CC(CC)CCCC)C(=O)C(C)C | D2EHiBA | Yes | beta | Yes | alpha | 1.5 | 0 | n-dodecane | 2 | Tc(VII), U(VI) | XXXX, 490.000 | HNO3 | 3.715472 | 3.715472 | 25 | 15 | 1 | 1.166, 0.000 | No |  | Extraction of Neptunium, Plutonium, Americium, Zirconium, and Technetium by Di-(2-Ethylhexyl)-Iso-Butyramide (D2EHiBA) at High Metal Loadings | Hall, G.B.; Bessen, N.P.; Zalupski, P.R.; Campbell, E.L.; Grimes, T.S.; Peterman, D.R.; Lumetta, G. J. | 2023 | https://doi.org/10.1080/07366299.2023.2215833
1 | CCCCC(CC)CN(CC(CC)CCCC)C(=O)C(C)C | D2EHiBA | Yes | beta | Yes | alpha | 1.5 | 0 | n-dodecane | 2 | Tc(VII), U(VI) | XXXX, 490.000 | HNO3 | 4.601496 | 4.601496 | 25 | 15 | 1 | 1.070, 0.000 | No |  | Extraction of Neptunium, Plutonium, Americium, Zirconium, and Technetium by Di-(2-Ethylhexyl)-Iso-Butyramide (D2EHiBA) at High Metal Loadings | Hall, G.B.; Bessen, N.P.; Zalupski, P.R.; Campbell, E.L.; Grimes, T.S.; Peterman, D.R.; Lumetta, G. J. | 2023 | https://doi.org/10.1080/07366299.2023.2215833
1 | CCCCC(CC)CN(CC(CC)CCCC)C(=O)C(C)C | D2EHiBA | Yes | beta | Yes | alpha | 1.5 | 0 | n-dodecane | 2 | Tc(VII), U(VI) | XXXX, 490.000 | HNO3 | 5.491333 | 5.491333 | 25 | 15 | 1 | 1.017, 0.000 | No |  | Extraction of Neptunium, Plutonium, Americium, Zirconium, and Technetium by Di-(2-Ethylhexyl)-Iso-Butyramide (D2EHiBA) at High Metal Loadings | Hall, G.B.; Bessen, N.P.; Zalupski, P.R.; Campbell, E.L.; Grimes, T.S.; Peterman, D.R.; Lumetta, G. J. | 2023 | https://doi.org/10.1080/07366299.2023.2215833
1 | CCCCC(CC)CN(CC(CC)CCCC)C(=O)C(C)C | D2EHiBA | Yes | beta | Yes | alpha | 1.5 | 0 | n-dodecane | 2 | Tc(VII), U(VI) | XXXX, 740.000 | HNO3 | 0.9632809 | 0.9632809 | 25 | 15 | 1 | 2.319, 0.000 | No |  | Extraction of Neptunium, Plutonium, Americium, Zirconium, and Technetium by Di-(2-Ethylhexyl)-Iso-Butyramide (D2EHiBA) at High Metal Loadings | Hall, G.B.; Bessen, N.P.; Zalupski, P.R.; Campbell, E.L.; Grimes, T.S.; Peterman, D.R.; Lumetta, G. J. | 2023 | https://doi.org/10.1080/07366299.2023.2215833
1 | CCCCC(CC)CN(CC(CC)CCCC)C(=O)C(C)C | D2EHiBA | Yes | beta | Yes | alpha | 1.5 | 0 | n-dodecane | 2 | Tc(VII), U(VI) | XXXX, 740.000 | HNO3 | 1.822579 | 1.822579 | 25 | 15 | 1 | 1.876, 0.000 | No |  | Extraction of Neptunium, Plutonium, Americium, Zirconium, and Technetium by Di-(2-Ethylhexyl)-Iso-Butyramide (D2EHiBA) at High Metal Loadings | Hall, G.B.; Bessen, N.P.; Zalupski, P.R.; Campbell, E.L.; Grimes, T.S.; Peterman, D.R.; Lumetta, G. J. | 2023 | https://doi.org/10.1080/07366299.2023.2215833
1 | CCCCC(CC)CN(CC(CC)CCCC)C(=O)C(C)C | D2EHiBA | Yes | beta | Yes | alpha | 1.5 | 0 | n-dodecane | 2 | Tc(VII), U(VI) | XXXX, 740.000 | HNO3 | 2.67056 | 2.67056 | 25 | 15 | 1 | 1.503, 0.000 | No |  | Extraction of Neptunium, Plutonium, Americium, Zirconium, and Technetium by Di-(2-Ethylhexyl)-Iso-Butyramide (D2EHiBA) at High Metal Loadings | Hall, G.B.; Bessen, N.P.; Zalupski, P.R.; Campbell, E.L.; Grimes, T.S.; Peterman, D.R.; Lumetta, G. J. | 2023 | https://doi.org/10.1080/07366299.2023.2215833
1 | CCCCC(CC)CN(CC(CC)CCCC)C(=O)C(C)C | D2EHiBA | Yes | beta | Yes | alpha | 1.5 | 0 | n-dodecane | 2 | Tc(VII), U(VI) | XXXX, 740.000 | HNO3 | 3.531954 | 3.531954 | 25 | 15 | 1 | 1.381, 0.000 | No |  | Extraction of Neptunium, Plutonium, Americium, Zirconium, and Technetium by Di-(2-Ethylhexyl)-Iso-Butyramide (D2EHiBA) at High Metal Loadings | Hall, G.B.; Bessen, N.P.; Zalupski, P.R.; Campbell, E.L.; Grimes, T.S.; Peterman, D.R.; Lumetta, G. J. | 2023 | https://doi.org/10.1080/07366299.2023.2215833
1 | CCCCC(CC)CN(CC(CC)CCCC)C(=O)C(C)C | D2EHiBA | Yes | beta | Yes | alpha | 1.5 | 0 | n-dodecane | 2 | Tc(VII), U(VI) | XXXX, 740.000 | HNO3 | 4.370632 | 4.370632 | 25 | 15 | 1 | 1.266, 0.000 | No |  | Extraction of Neptunium, Plutonium, Americium, Zirconium, and Technetium by Di-(2-Ethylhexyl)-Iso-Butyramide (D2EHiBA) at High Metal Loadings | Hall, G.B.; Bessen, N.P.; Zalupski, P.R.; Campbell, E.L.; Grimes, T.S.; Peterman, D.R.; Lumetta, G. J. | 2023 | https://doi.org/10.1080/07366299.2023.2215833
1 | CCCCC(CC)CN(CC(CC)CCCC)C(=O)C(C)C | D2EHiBA | Yes | beta | Yes | alpha | 1.5 | 0 | n-dodecane | 2 | Tc(VII), U(VI) | XXXX, 740.000 | HNO3 | 5.215016 | 5.215016 | 25 | 15 | 1 | 1.193, 0.000 | No |  | Extraction of Neptunium, Plutonium, Americium, Zirconium, and Technetium by Di-(2-Ethylhexyl)-Iso-Butyramide (D2EHiBA) at High Metal Loadings | Hall, G.B.; Bessen, N.P.; Zalupski, P.R.; Campbell, E.L.; Grimes, T.S.; Peterman, D.R.; Lumetta, G. J. | 2023 | https://doi.org/10.1080/07366299.2023.2215833
1 | CCCCC(CC)CN(CC(CC)CCCC)C(=O)C(C)C | D2EHiBA | Yes | beta | Yes | alpha | 1.5 | 0 | n-dodecane | 2 | Tc(VII), U(VI) | XXXX, 100.000 | HNO3 | 1.051162 | 1.051162 | 25 | 15 | 1 | 0.786, 0.000 | No |  | Extraction of Neptunium, Plutonium, Americium, Zirconium, and Technetium by Di-(2-Ethylhexyl)-Iso-Butyramide (D2EHiBA) at High Metal Loadings | Hall, G.B.; Bessen, N.P.; Zalupski, P.R.; Campbell, E.L.; Grimes, T.S.; Peterman, D.R.; Lumetta, G. J. | 2023 | https://doi.org/10.1080/07366299.2023.2215833
1 | CCCCC(CC)CN(CC(CC)CCCC)C(=O)C(C)C | D2EHiBA | Yes | beta | Yes | alpha | 1.5 | 0 | n-dodecane | 2 | Tc(VII), U(VI) | XXXX, 100.000 | HNO3 | 2.045422 | 2.045422 | 25 | 15 | 1 | 0.649, 0.000 | No |  | Extraction of Neptunium, Plutonium, Americium, Zirconium, and Technetium by Di-(2-Ethylhexyl)-Iso-Butyramide (D2EHiBA) at High Metal Loadings | Hall, G.B.; Bessen, N.P.; Zalupski, P.R.; Campbell, E.L.; Grimes, T.S.; Peterman, D.R.; Lumetta, G. J. | 2023 | https://doi.org/10.1080/07366299.2023.2215833
1 | CCCCC(CC)CN(CC(CC)CCCC)C(=O)C(C)C | D2EHiBA | Yes | beta | Yes | alpha | 1.5 | 0 | n-dodecane | 2 | Tc(VII), U(VI) | XXXX, 100.000 | HNO3 | 3.017078 | 3.017078 | 25 | 15 | 1 | 0.560, 0.000 | No |  | Extraction of Neptunium, Plutonium, Americium, Zirconium, and Technetium by Di-(2-Ethylhexyl)-Iso-Butyramide (D2EHiBA) at High Metal Loadings | Hall, G.B.; Bessen, N.P.; Zalupski, P.R.; Campbell, E.L.; Grimes, T.S.; Peterman, D.R.; Lumetta, G. J. | 2023 | https://doi.org/10.1080/07366299.2023.2215833
1 | CCCCC(CC)CN(CC(CC)CCCC)C(=O)C(C)C | D2EHiBA | Yes | beta | Yes | alpha | 1.5 | 0 | n-dodecane | 2 | Tc(VII), U(VI) | XXXX, 100.000 | HNO3 | 4.009498 | 4.009498 | 25 | 15 | 1 | 0.442, 0.000 | No |  | Extraction of Neptunium, Plutonium, Americium, Zirconium, and Technetium by Di-(2-Ethylhexyl)-Iso-Butyramide (D2EHiBA) at High Metal Loadings | Hall, G.B.; Bessen, N.P.; Zalupski, P.R.; Campbell, E.L.; Grimes, T.S.; Peterman, D.R.; Lumetta, G. J. | 2023 | https://doi.org/10.1080/07366299.2023.2215833
1 | CCCCC(CC)CN(CC(CC)CCCC)C(=O)C(C)C | D2EHiBA | Yes | beta | Yes | alpha | 1.5 | 0 | n-dodecane | 2 | Tc(VII), U(VI) | XXXX, 100.000 | HNO3 | 4.985025 | 4.985025 | 25 | 15 | 1 | 0.383, 0.000 | No |  | Extraction of Neptunium, Plutonium, Americium, Zirconium, and Technetium by Di-(2-Ethylhexyl)-Iso-Butyramide (D2EHiBA) at High Metal Loadings | Hall, G.B.; Bessen, N.P.; Zalupski, P.R.; Campbell, E.L.; Grimes, T.S.; Peterman, D.R.; Lumetta, G. J. | 2023 | https://doi.org/10.1080/07366299.2023.2215833
1 | CCCCC(CC)CN(CC(CC)CCCC)C(=O)C(C)C | D2EHiBA | Yes | beta | Yes | alpha | 1.5 | 0 | n-dodecane | 2 | Tc(VII), U(VI) | XXXX, 100.000 | HNO3 | 5.949298 | 5.949298 | 25 | 15 | 1 | 0.366, 0.000 | No |  | Extraction of Neptunium, Plutonium, Americium, Zirconium, and Technetium by Di-(2-Ethylhexyl)-Iso-Butyramide (D2EHiBA) at High Metal Loadings | Hall, G.B.; Bessen, N.P.; Zalupski, P.R.; Campbell, E.L.; Grimes, T.S.; Peterman, D.R.; Lumetta, G. J. | 2023 | https://doi.org/10.1080/07366299.2023.2215833
1 | CCCCC(CC)CN(CC(CC)CCCC)C(=O)C(C)C | D2EHiBA | Yes | beta | Yes | alpha | 1.5 | 0 | n-dodecane | 3 | Tc(VII), U(VI), Zr(IV) | 3.030, 100.000, 30.000 | HNO3 | 1.094694 | 1.094694 | 25 | 15 | 1 | 0.771, 0.000, 0.000 | No |  | Extraction of Neptunium, Plutonium, Americium, Zirconium, and Technetium by Di-(2-Ethylhexyl)-Iso-Butyramide (D2EHiBA) at High Metal Loadings | Hall, G.B.; Bessen, N.P.; Zalupski, P.R.; Campbell, E.L.; Grimes, T.S.; Peterman, D.R.; Lumetta, G. J. | 2023 | https://doi.org/10.1080/07366299.2023.2215833
1 | CCCCC(CC)CN(CC(CC)CCCC)C(=O)C(C)C | D2EHiBA | Yes | beta | Yes | alpha | 1.5 | 0 | n-dodecane | 3 | Tc(VII), U(VI), Zr(IV) | 3.030, 100.000, 30.000 | HNO3 | 2.06995 | 2.06995 | 25 | 15 | 1 | 0.612, 0.000, 0.000 | No |  | Extraction of Neptunium, Plutonium, Americium, Zirconium, and Technetium by Di-(2-Ethylhexyl)-Iso-Butyramide (D2EHiBA) at High Metal Loadings | Hall, G.B.; Bessen, N.P.; Zalupski, P.R.; Campbell, E.L.; Grimes, T.S.; Peterman, D.R.; Lumetta, G. J. | 2023 | https://doi.org/10.1080/07366299.2023.2215833
1 | CCCCC(CC)CN(CC(CC)CCCC)C(=O)C(C)C | D2EHiBA | Yes | beta | Yes | alpha | 1.5 | 0 | n-dodecane | 3 | Tc(VII), U(VI), Zr(IV) | 3.030, 100.000, 30.000 | HNO3 | 3.033954 | 3.033954 | 25 | 15 | 1 | 0.495, 0.000, 0.000 | No |  | Extraction of Neptunium, Plutonium, Americium, Zirconium, and Technetium by Di-(2-Ethylhexyl)-Iso-Butyramide (D2EHiBA) at High Metal Loadings | Hall, G.B.; Bessen, N.P.; Zalupski, P.R.; Campbell, E.L.; Grimes, T.S.; Peterman, D.R.; Lumetta, G. J. | 2023 | https://doi.org/10.1080/07366299.2023.2215833
1 | CCCCC(CC)CN(CC(CC)CCCC)C(=O)C(C)C | D2EHiBA | Yes | beta | Yes | alpha | 1.5 | 0 | n-dodecane | 3 | Tc(VII), U(VI), Zr(IV) | 3.030, 100.000, 30.000 | HNO3 | 4.007604 | 4.007604 | 25 | 15 | 1 | 0.443, 0.000, 0.000 | No |  | Extraction of Neptunium, Plutonium, Americium, Zirconium, and Technetium by Di-(2-Ethylhexyl)-Iso-Butyramide (D2EHiBA) at High Metal Loadings | Hall, G.B.; Bessen, N.P.; Zalupski, P.R.; Campbell, E.L.; Grimes, T.S.; Peterman, D.R.; Lumetta, G. J. | 2023 | https://doi.org/10.1080/07366299.2023.2215833
1 | CCCCC(CC)CN(CC(CC)CCCC)C(=O)C(C)C | D2EHiBA | Yes | beta | Yes | alpha | 1.5 | 0 | n-dodecane | 3 | Tc(VII), U(VI), Zr(IV) | 3.030, 100.000, 30.000 | HNO3 | 4.966012 | 4.966012 | 25 | 15 | 1 | 0.358, 0.000, 0.000 | No |  | Extraction of Neptunium, Plutonium, Americium, Zirconium, and Technetium by Di-(2-Ethylhexyl)-Iso-Butyramide (D2EHiBA) at High Metal Loadings | Hall, G.B.; Bessen, N.P.; Zalupski, P.R.; Campbell, E.L.; Grimes, T.S.; Peterman, D.R.; Lumetta, G. J. | 2023 | https://doi.org/10.1080/07366299.2023.2215833
1 | CCCCC(CC)CN(CC(CC)CCCC)C(=O)C(C)C | D2EHiBA | Yes | beta | Yes | alpha | 1.5 | 0 | n-dodecane | 3 | Tc(VII), U(VI), Zr(IV) | 3.030, 100.000, 30.000 | HNO3 | 5.920781 | 5.920781 | 25 | 15 | 1 | 0.330, 0.000, 0.000 | No |  | Extraction of Neptunium, Plutonium, Americium, Zirconium, and Technetium by Di-(2-Ethylhexyl)-Iso-Butyramide (D2EHiBA) at High Metal Loadings | Hall, G.B.; Bessen, N.P.; Zalupski, P.R.; Campbell, E.L.; Grimes, T.S.; Peterman, D.R.; Lumetta, G. J. | 2023 | https://doi.org/10.1080/07366299.2023.2215833
2 | CCCCC(CC)CN(CC(CC)CCCC)C(=O)CCC, CCCCC(CC)CN(CC(CC)CCCC)C(=O)C(C)C | D2EHBA, D2EHiBA | Yes, Yes | beta, beta | Yes, No | alpha, nan | 0.250, 1.250 | 0 | n-dodecane | 2 | U(VI), Pu(IV) | 1000.000, 11.3 | HNO3 | 0.35 | 0.35 | 25 | 15 | 1 | 0.411, 0.143 | No | Oxidation of Pu(IV) to Pu(VI) occurred, so may be better to reduce the contact time for these experiments at low HNO3 concentrations | PNNL Report: Extraction of Uranium with D2EHiBA Under High Loading Conditions; 2022 July Amide SX Working Group Meeting 13 | Hall, G.B.; Campbell, E.L; Heller, F.D.; Risenhuber, M.A.; Burns, C.; Lumetta, G.J. | 2022
2 | CCCCC(CC)CN(CC(CC)CCCC)C(=O)CCC, CCCCC(CC)CN(CC(CC)CCCC)C(=O)C(C)C | D2EHBA, D2EHiBA | Yes, Yes | beta, beta | Yes, No | alpha, nan | 0.250, 1.250 | 0 | n-dodecane | 2 | U(VI), Pu(IV) | 1000.000, 11.3 | HNO3 | 1.5 | 1.5 | 25 | 15 | 1 | 0.595, 0.056 | No |  | PNNL Report: Extraction of Uranium with D2EHiBA Under High Loading Conditions; 2022 July Amide SX Working Group Meeting 13 | Hall, G.B.; Campbell, E.L; Heller, F.D.; Risenhuber, M.A.; Burns, C.; Lumetta, G.J. | 2022
2 | CCCCC(CC)CN(CC(CC)CCCC)C(=O)CCC, CCCCC(CC)CN(CC(CC)CCCC)C(=O)C(C)C | D2EHBA, D2EHiBA | Yes, Yes | beta, beta | Yes, No | alpha, nan | 0.250, 1.250 | 0 | n-dodecane | 2 | U(VI), Pu(IV) | 1000.000, 11.3 | HNO3 | 3 | 3 | 25 | 15 | 1 | 1.441, 0.085 | No |  | PNNL Report: Extraction of Uranium with D2EHiBA Under High Loading Conditions; 2022 July Amide SX Working Group Meeting 13 | Hall, G.B.; Campbell, E.L; Heller, F.D.; Risenhuber, M.A.; Burns, C.; Lumetta, G.J. | 2022
2 | CCCCC(CC)CN(CC(CC)CCCC)C(=O)CCC, CCCCC(CC)CN(CC(CC)CCCC)C(=O)C(C)C | D2EHBA, D2EHiBA | Yes, Yes | beta, beta | Yes, No | alpha, nan | 0.250, 1.250 | 0 | n-dodecane | 2 | U(VI), Pu(IV) | 1000.000, 11.3 | HNO3 | 4 | 4 | 25 | 15 | 1 | 1.463, 0.142 | No |  | PNNL Report: Extraction of Uranium with D2EHiBA Under High Loading Conditions; 2022 July Amide SX Working Group Meeting 13 | Hall, G.B.; Campbell, E.L; Heller, F.D.; Risenhuber, M.A.; Burns, C.; Lumetta, G.J. | 2022
2 | CCCCC(CC)CN(CC(CC)CCCC)C(=O)CCC, CCCCC(CC)CN(CC(CC)CCCC)C(=O)C(C)C | D2EHBA, D2EHiBA | Yes, Yes | beta, beta | Yes, No | alpha, nan | 0.250, 1.250 | 0 | n-dodecane | 2 | U(VI), Pu(IV) | 1000.000, 11.3 | HNO3 | 5 | 5 | 25 | 15 | 1 | 1.344, 0.160 | No |  | PNNL Report: Extraction of Uranium with D2EHiBA Under High Loading Conditions; 2022 July Amide SX Working Group Meeting 13 | Hall, G.B.; Campbell, E.L; Heller, F.D.; Risenhuber, M.A.; Burns, C.; Lumetta, G.J. | 2022
2 | CCCCC(CC)CN(CC(CC)CCCC)C(=O)CCC, CCCCC(CC)CN(CC(CC)CCCC)C(=O)C(C)C | D2EHBA, D2EHiBA | Yes, Yes | beta, beta | Yes, No | alpha, nan | 0.500, 1.000 | 0 | n-dodecane | 2 | U(VI), Pu(IV) | 1000.000, 11.3 | HNO3 | 0.35 | 0.35 | 25 | 15 | 1 | 0.550, 0.171 | No | Oxidation of Pu(IV) to Pu(VI) occurred, so may be better to reduce the contact time for these experiments at low HNO3 concentrations | PNNL Report: Extraction of Uranium with D2EHiBA Under High Loading Conditions; 2022 July Amide SX Working Group Meeting 13 | Hall, G.B.; Campbell, E.L; Heller, F.D.; Risenhuber, M.A.; Burns, C.; Lumetta, G.J. | 2022
2 | CCCCC(CC)CN(CC(CC)CCCC)C(=O)CCC, CCCCC(CC)CN(CC(CC)CCCC)C(=O)C(C)C | D2EHBA, D2EHiBA | Yes, Yes | beta, beta | Yes, No | alpha, nan | 0.500, 1.000 | 0 | n-dodecane | 2 | U(VI), Pu(IV) | 1000.000, 11.3 | HNO3 | 1.5 | 1.5 | 25 | 15 | 1 | 0.800, 0.113 | No |  | PNNL Report: Extraction of Uranium with D2EHiBA Under High Loading Conditions; 2022 July Amide SX Working Group Meeting 13 | Hall, G.B.; Campbell, E.L; Heller, F.D.; Risenhuber, M.A.; Burns, C.; Lumetta, G.J. | 2022
2 | CCCCC(CC)CN(CC(CC)CCCC)C(=O)CCC, CCCCC(CC)CN(CC(CC)CCCC)C(=O)C(C)C | D2EHBA, D2EHiBA | Yes, Yes | beta, beta | Yes, No | alpha, nan | 0.500, 1.000 | 0 | n-dodecane | 2 | U(VI), Pu(IV) | 1000.000, 11.3 | HNO3 | 3 | 3 | 25 | 15 | 1 | 1.503, 0.205 | No |  | PNNL Report: Extraction of Uranium with D2EHiBA Under High Loading Conditions; 2022 July Amide SX Working Group Meeting 13 | Hall, G.B.; Campbell, E.L; Heller, F.D.; Risenhuber, M.A.; Burns, C.; Lumetta, G.J. | 2022
2 | CCCCC(CC)CN(CC(CC)CCCC)C(=O)CCC, CCCCC(CC)CN(CC(CC)CCCC)C(=O)C(C)C | D2EHBA, D2EHiBA | Yes, Yes | beta, beta | Yes, No | alpha, nan | 0.500, 1.000 | 0 | n-dodecane | 2 | U(VI), Pu(IV) | 1000.000, 11.3 | HNO3 | 4 | 4 | 25 | 15 | 1 | 1.285, 0.271 | No |  | PNNL Report: Extraction of Uranium with D2EHiBA Under High Loading Conditions; 2022 July Amide SX Working Group Meeting 13 | Hall, G.B.; Campbell, E.L; Heller, F.D.; Risenhuber, M.A.; Burns, C.; Lumetta, G.J. | 2022
2 | CCCCC(CC)CN(CC(CC)CCCC)C(=O)CCC, CCCCC(CC)CN(CC(CC)CCCC)C(=O)C(C)C | D2EHBA, D2EHiBA | Yes, Yes | beta, beta | Yes, No | alpha, nan | 0.500, 1.000 | 0 | n-dodecane | 2 | U(VI), Pu(IV) | 1000.000, 11.3 | HNO3 | 5 | 5 | 25 | 15 | 1 | 1.272, 0.338 | No |  | PNNL Report: Extraction of Uranium with D2EHiBA Under High Loading Conditions; 2022 July Amide SX Working Group Meeting 13 | Hall, G.B.; Campbell, E.L; Heller, F.D.; Risenhuber, M.A.; Burns, C.; Lumetta, G.J. | 2022
2 | CCCCC(CC)CN(CC(CC)CCCC)C(=O)CCC, CCCCC(CC)CN(CC(CC)CCCC)C(=O)C(C)C | D2EHBA, D2EHiBA | Yes, Yes | beta, beta | Yes, No | alpha, nan | 0.750, 0.750 | 0 | n-dodecane | 2 | U(VI), Pu(IV) | 1000.000, 11.3 | HNO3 | 0.35 | 0.35 | 25 | 15 | 1 | 0.732, 0.194 | No | Oxidation of Pu(IV) to Pu(VI) occurred, so may be better to reduce the contact time for these experiments at low HNO3 concentrations | PNNL Report: Extraction of Uranium with D2EHiBA Under High Loading Conditions; 2022 July Amide SX Working Group Meeting 13 | Hall, G.B.; Campbell, E.L; Heller, F.D.; Risenhuber, M.A.; Burns, C.; Lumetta, G.J. | 2022
2 | CCCCC(CC)CN(CC(CC)CCCC)C(=O)CCC, CCCCC(CC)CN(CC(CC)CCCC)C(=O)C(C)C | D2EHBA, D2EHiBA | Yes, Yes | beta, beta | Yes, No | alpha, nan | 0.750, 0.750 | 0 | n-dodecane | 2 | U(VI), Pu(IV) | 1000.000, 11.3 | HNO3 | 1.5 | 1.5 | 25 | 15 | 1 | 0.921, 0.222 | No |  | PNNL Report: Extraction of Uranium with D2EHiBA Under High Loading Conditions; 2022 July Amide SX Working Group Meeting 13 | Hall, G.B.; Campbell, E.L; Heller, F.D.; Risenhuber, M.A.; Burns, C.; Lumetta, G.J. | 2022
2 | CCCCC(CC)CN(CC(CC)CCCC)C(=O)CCC, CCCCC(CC)CN(CC(CC)CCCC)C(=O)C(C)C | D2EHBA, D2EHiBA | Yes, Yes | beta, beta | Yes, No | alpha, nan | 0.750, 0.750 | 0 | n-dodecane | 2 | U(VI), Pu(IV) | 1000.000, 11.3 | HNO3 | 3 | 3 | 25 | 15 | 1 | 1.528, 0.375 | No |  | PNNL Report: Extraction of Uranium with D2EHiBA Under High Loading Conditions; 2022 July Amide SX Working Group Meeting 13 | Hall, G.B.; Campbell, E.L; Heller, F.D.; Risenhuber, M.A.; Burns, C.; Lumetta, G.J. | 2022
2 | CCCCC(CC)CN(CC(CC)CCCC)C(=O)CCC, CCCCC(CC)CN(CC(CC)CCCC)C(=O)C(C)C | D2EHBA, D2EHiBA | Yes, Yes | beta, beta | Yes, No | alpha, nan | 0.750, 0.750 | 0 | n-dodecane | 2 | U(VI), Pu(IV) | 1000.000, 11.3 | HNO3 | 4 | 4 | 25 | 15 | 1 | 1.505, 0.506 | No |  | PNNL Report: Extraction of Uranium with D2EHiBA Under High Loading Conditions; 2022 July Amide SX Working Group Meeting 13 | Hall, G.B.; Campbell, E.L; Heller, F.D.; Risenhuber, M.A.; Burns, C.; Lumetta, G.J. | 2022
2 | CCCCC(CC)CN(CC(CC)CCCC)C(=O)CCC, CCCCC(CC)CN(CC(CC)CCCC)C(=O)C(C)C | D2EHBA, D2EHiBA | Yes, Yes | beta, beta | Yes, No | alpha, nan | 0.750, 0.750 | 0 | n-dodecane | 2 | U(VI), Pu(IV) | 1000.000, 11.3 | HNO3 | 5 | 5 | 25 | 15 | 1 | 1.187, 0.551 | No |  | PNNL Report: Extraction of Uranium with D2EHiBA Under High Loading Conditions; 2022 July Amide SX Working Group Meeting 13 | Hall, G.B.; Campbell, E.L; Heller, F.D.; Risenhuber, M.A.; Burns, C.; Lumetta, G.J. | 2022
1 | CCCCC(CC)CN(CC(CC)CCCC)C(=O)C(C)C | D2EHiBA | Yes | beta | Yes | alpha | 1 | 0 | n-dodecane | 1 | U(VI) | 100 | HNO3 | 0.1 | 0.1 | 25 | 15 | 1 | 0.01318267 | No |  | PNNL Report: Extraction of Uranium with D2EHiBA Under High Loading Conditions; 2022 July Amide SX Working Group Meeting 13 | Hall, G.B.; Campbell, E.L; Heller, F.D.; Risenhuber, M.A.; Burns, C.; Lumetta, G.J. | 2022
1 | CCCCC(CC)CN(CC(CC)CCCC)C(=O)C(C)C | D2EHiBA | Yes | beta | Yes | alpha | 1 | 0 | n-dodecane | 1 | U(VI) | 100 | HNO3 | 1 | 1 | 25 | 15 | 1 | 0.2768362 | No |  | PNNL Report: Extraction of Uranium with D2EHiBA Under High Loading Conditions; 2022 July Amide SX Working Group Meeting 13 | Hall, G.B.; Campbell, E.L; Heller, F.D.; Risenhuber, M.A.; Burns, C.; Lumetta, G.J. | 2022
1 | CCCCC(CC)CN(CC(CC)CCCC)C(=O)C(C)C | D2EHiBA | Yes | beta | Yes | alpha | 1 | 0 | n-dodecane | 1 | U(VI) | 100 | HNO3 | 2 | 2 | 25 | 15 | 1 | 1.054614 | No |  | PNNL Report: Extraction of Uranium with D2EHiBA Under High Loading Conditions; 2022 July Amide SX Working Group Meeting 13 | Hall, G.B.; Campbell, E.L; Heller, F.D.; Risenhuber, M.A.; Burns, C.; Lumetta, G.J. | 2022
1 | CCCCC(CC)CN(CC(CC)CCCC)C(=O)C(C)C | D2EHiBA | Yes | beta | Yes | alpha | 1 | 0 | n-dodecane | 1 | U(VI) | 100 | HNO3 | 3 | 3 | 25 | 15 | 1 | 2.26742 | No |  | PNNL Report: Extraction of Uranium with D2EHiBA Under High Loading Conditions; 2022 July Amide SX Working Group Meeting 13 | Hall, G.B.; Campbell, E.L; Heller, F.D.; Risenhuber, M.A.; Burns, C.; Lumetta, G.J. | 2022
1 | CCCCC(CC)CN(CC(CC)CCCC)C(=O)C(C)C | D2EHiBA | Yes | beta | Yes | alpha | 1 | 0 | n-dodecane | 1 | U(VI) | 100 | HNO3 | 4 | 4 | 25 | 15 | 1 | 2.821092 | No |  | PNNL Report: Extraction of Uranium with D2EHiBA Under High Loading Conditions; 2022 July Amide SX Working Group Meeting 13 | Hall, G.B.; Campbell, E.L; Heller, F.D.; Risenhuber, M.A.; Burns, C.; Lumetta, G.J. | 2022
1 | CCCCC(CC)CN(CC(CC)CCCC)C(=O)C(C)C | D2EHiBA | Yes | beta | Yes | alpha | 1 | 0 | n-dodecane | 1 | U(VI) | 100 | HNO3 | 5 | 5 | 25 | 15 | 1 | 2.979284 | No |  | PNNL Report: Extraction of Uranium with D2EHiBA Under High Loading Conditions; 2022 July Amide SX Working Group Meeting 13 | Hall, G.B.; Campbell, E.L; Heller, F.D.; Risenhuber, M.A.; Burns, C.; Lumetta, G.J. | 2022
1 | CCCCC(CC)CN(CC(CC)CCCC)C(=O)C(C)C | D2EHiBA | Yes | beta | Yes | alpha | 1 | 0 | n-dodecane | 1 | U(VI) | 100 | HNO3 | 6 | 6 | 25 | 15 | 1 | 2.610169 | No |  | PNNL Report: Extraction of Uranium with D2EHiBA Under High Loading Conditions; 2022 July Amide SX Working Group Meeting 13 | Hall, G.B.; Campbell, E.L; Heller, F.D.; Risenhuber, M.A.; Burns, C.; Lumetta, G.J. | 2022
1 | CCCCC(CC)CN(CC(CC)CCCC)C(=O)C(C)C | D2EHiBA | Yes | beta | Yes | alpha | 1 | 0 | n-dodecane | 1 | U(VI) | 250 | HNO3 | 0.1 | 0.1 | 25 | 15 | 1 | 0.03954802 | No |  | PNNL Report: Extraction of Uranium with D2EHiBA Under High Loading Conditions; 2022 July Amide SX Working Group Meeting 13 | Hall, G.B.; Campbell, E.L; Heller, F.D.; Risenhuber, M.A.; Burns, C.; Lumetta, G.J. | 2022
1 | CCCCC(CC)CN(CC(CC)CCCC)C(=O)C(C)C | D2EHiBA | Yes | beta | Yes | alpha | 1 | 0 | n-dodecane | 1 | U(VI) | 250 | HNO3 | 1 | 1 | 25 | 15 | 1 | 0.3493409 | No |  | PNNL Report: Extraction of Uranium with D2EHiBA Under High Loading Conditions; 2022 July Amide SX Working Group Meeting 13 | Hall, G.B.; Campbell, E.L; Heller, F.D.; Risenhuber, M.A.; Burns, C.; Lumetta, G.J. | 2022
1 | CCCCC(CC)CN(CC(CC)CCCC)C(=O)C(C)C | D2EHiBA | Yes | beta | Yes | alpha | 1 | 0 | n-dodecane | 1 | U(VI) | 250 | HNO3 | 2 | 2 | 25 | 15 | 1 | 0.7843691 | No |  | PNNL Report: Extraction of Uranium with D2EHiBA Under High Loading Conditions; 2022 July Amide SX Working Group Meeting 13 | Hall, G.B.; Campbell, E.L; Heller, F.D.; Risenhuber, M.A.; Burns, C.; Lumetta, G.J. | 2022
1 | CCCCC(CC)CN(CC(CC)CCCC)C(=O)C(C)C | D2EHiBA | Yes | beta | Yes | alpha | 1 | 0 | n-dodecane | 1 | U(VI) | 250 | HNO3 | 3 | 3 | 25 | 15 | 1 | 1.054614 | No |  | PNNL Report: Extraction of Uranium with D2EHiBA Under High Loading Conditions; 2022 July Amide SX Working Group Meeting 13 | Hall, G.B.; Campbell, E.L; Heller, F.D.; Risenhuber, M.A.; Burns, C.; Lumetta, G.J. | 2022
1 | CCCCC(CC)CN(CC(CC)CCCC)C(=O)C(C)C | D2EHiBA | Yes | beta | Yes | alpha | 1 | 0 | n-dodecane | 1 | U(VI) | 250 | HNO3 | 4 | 4 | 25 | 15 | 1 | 1.127119 | No |  | PNNL Report: Extraction of Uranium with D2EHiBA Under High Loading Conditions; 2022 July Amide SX Working Group Meeting 13 | Hall, G.B.; Campbell, E.L; Heller, F.D.; Risenhuber, M.A.; Burns, C.; Lumetta, G.J. | 2022
1 | CCCCC(CC)CN(CC(CC)CCCC)C(=O)C(C)C | D2EHiBA | Yes | beta | Yes | alpha | 1 | 0 | n-dodecane | 1 | U(VI) | 250 | HNO3 | 5 | 5 | 25 | 15 | 1 | 1.403955 | No |  | PNNL Report: Extraction of Uranium with D2EHiBA Under High Loading Conditions; 2022 July Amide SX Working Group Meeting 13 | Hall, G.B.; Campbell, E.L; Heller, F.D.; Risenhuber, M.A.; Burns, C.; Lumetta, G.J. | 2022
1 | CCCCC(CC)CN(CC(CC)CCCC)C(=O)C(C)C | D2EHiBA | Yes | beta | Yes | alpha | 1 | 0 | n-dodecane | 1 | U(VI) | 250 | HNO3 | 6 | 6 | 25 | 15 | 1 | 1.918079 | No |  | PNNL Report: Extraction of Uranium with D2EHiBA Under High Loading Conditions; 2022 July Amide SX Working Group Meeting 13 | Hall, G.B.; Campbell, E.L; Heller, F.D.; Risenhuber, M.A.; Burns, C.; Lumetta, G.J. | 2022
1 | CCCCC(CC)CN(CC(CC)CCCC)C(=O)C(C)C | D2EHiBA | Yes | beta | Yes | alpha | 1 | 0 | n-dodecane | 1 | U(VI) | 500 | HNO3 | 0.1 | 0.1 | 25 | 15 | 1 | 0.2175141 | No |  | PNNL Report: Extraction of Uranium with D2EHiBA Under High Loading Conditions; 2022 July Amide SX Working Group Meeting 13 | Hall, G.B.; Campbell, E.L; Heller, F.D.; Risenhuber, M.A.; Burns, C.; Lumetta, G.J. | 2022
1 | CCCCC(CC)CN(CC(CC)CCCC)C(=O)C(C)C | D2EHiBA | Yes | beta | Yes | alpha | 1 | 0 | n-dodecane | 1 | U(VI) | 500 | HNO3 | 1 | 1 | 25 | 15 | 1 | 0.4482109 | No |  | PNNL Report: Extraction of Uranium with D2EHiBA Under High Loading Conditions; 2022 July Amide SX Working Group Meeting 13 | Hall, G.B.; Campbell, E.L; Heller, F.D.; Risenhuber, M.A.; Burns, C.; Lumetta, G.J. | 2022
1 | CCCCC(CC)CN(CC(CC)CCCC)C(=O)C(C)C | D2EHiBA | Yes | beta | Yes | alpha | 1 | 0 | n-dodecane | 1 | U(VI) | 500 | HNO3 | 2 | 2 | 25 | 15 | 1 | 0.7250471 | No |  | PNNL Report: Extraction of Uranium with D2EHiBA Under High Loading Conditions; 2022 July Amide SX Working Group Meeting 13 | Hall, G.B.; Campbell, E.L; Heller, F.D.; Risenhuber, M.A.; Burns, C.; Lumetta, G.J. | 2022
1 | CCCCC(CC)CN(CC(CC)CCCC)C(=O)C(C)C | D2EHiBA | Yes | beta | Yes | alpha | 1 | 0 | n-dodecane | 1 | U(VI) | 500 | HNO3 | 3 | 3 | 25 | 15 | 1 | 0.8700565 | No |  | PNNL Report: Extraction of Uranium with D2EHiBA Under High Loading Conditions; 2022 July Amide SX Working Group Meeting 13 | Hall, G.B.; Campbell, E.L; Heller, F.D.; Risenhuber, M.A.; Burns, C.; Lumetta, G.J. | 2022
1 | CCCCC(CC)CN(CC(CC)CCCC)C(=O)C(C)C | D2EHiBA | Yes | beta | Yes | alpha | 1 | 0 | n-dodecane | 1 | U(VI) | 500 | HNO3 | 4 | 4 | 25 | 15 | 1 | 1.080979 | No |  | PNNL Report: Extraction of Uranium with D2EHiBA Under High Loading Conditions; 2022 July Amide SX Working Group Meeting 13 | Hall, G.B.; Campbell, E.L; Heller, F.D.; Risenhuber, M.A.; Burns, C.; Lumetta, G.J. | 2022
1 | CCCCC(CC)CN(CC(CC)CCCC)C(=O)C(C)C | D2EHiBA | Yes | beta | Yes | alpha | 1 | 0 | n-dodecane | 1 | U(VI) | 500 | HNO3 | 5 | 5 | 25 | 15 | 1 | 0.8041431 | No |  | PNNL Report: Extraction of Uranium with D2EHiBA Under High Loading Conditions; 2022 July Amide SX Working Group Meeting 13 | Hall, G.B.; Campbell, E.L; Heller, F.D.; Risenhuber, M.A.; Burns, C.; Lumetta, G.J. | 2022
1 | CCCCC(CC)CN(CC(CC)CCCC)C(=O)C(C)C | D2EHiBA | Yes | beta | Yes | alpha | 1 | 0 | n-dodecane | 1 | U(VI) | 500 | HNO3 | 6 | 6 | 25 | 15 | 1 | 0.566855 | No |  | PNNL Report: Extraction of Uranium with D2EHiBA Under High Loading Conditions; 2022 July Amide SX Working Group Meeting 13 | Hall, G.B.; Campbell, E.L; Heller, F.D.; Risenhuber, M.A.; Burns, C.; Lumetta, G.J. | 2022
1 | CCCCC(CC)CN(CC(CC)CCCC)C(=O)C(C)C | D2EHiBA | Yes | beta | Yes | alpha | 1 | 0 | n-dodecane | 1 | U(VI) | 750 | HNO3 | 0.1 | 0.1 | 25 | 15 | 1 | 0.3163842 | No |  | PNNL Report: Extraction of Uranium with D2EHiBA Under High Loading Conditions; 2022 July Amide SX Working Group Meeting 13 | Hall, G.B.; Campbell, E.L; Heller, F.D.; Risenhuber, M.A.; Burns, C.; Lumetta, G.J. | 2022
1 | CCCCC(CC)CN(CC(CC)CCCC)C(=O)C(C)C | D2EHiBA | Yes | beta | Yes | alpha | 1 | 0 | n-dodecane | 1 | U(VI) | 750 | HNO3 | 1 | 1 | 25 | 15 | 1 | 0.527307 | No |  | PNNL Report: Extraction of Uranium with D2EHiBA Under High Loading Conditions; 2022 July Amide SX Working Group Meeting 13 | Hall, G.B.; Campbell, E.L; Heller, F.D.; Risenhuber, M.A.; Burns, C.; Lumetta, G.J. | 2022
1 | CCCCC(CC)CN(CC(CC)CCCC)C(=O)C(C)C | D2EHiBA | Yes | beta | Yes | alpha | 1 | 0 | n-dodecane | 1 | U(VI) | 750 | HNO3 | 2 | 2 | 25 | 15 | 1 | 0.665725 | No |  | PNNL Report: Extraction of Uranium with D2EHiBA Under High Loading Conditions; 2022 July Amide SX Working Group Meeting 13 | Hall, G.B.; Campbell, E.L; Heller, F.D.; Risenhuber, M.A.; Burns, C.; Lumetta, G.J. | 2022
1 | CCCCC(CC)CN(CC(CC)CCCC)C(=O)C(C)C | D2EHiBA | Yes | beta | Yes | alpha | 1 | 0 | n-dodecane | 1 | U(VI) | 750 | HNO3 | 3 | 3 | 25 | 15 | 1 | 0.7250471 | No |  | PNNL Report: Extraction of Uranium with D2EHiBA Under High Loading Conditions; 2022 July Amide SX Working Group Meeting 13 | Hall, G.B.; Campbell, E.L; Heller, F.D.; Risenhuber, M.A.; Burns, C.; Lumetta, G.J. | 2022
1 | CCCCC(CC)CN(CC(CC)CCCC)C(=O)C(C)C | D2EHiBA | Yes | beta | Yes | alpha | 1 | 0 | n-dodecane | 1 | U(VI) | 750 | HNO3 | 4 | 4 | 25 | 15 | 1 | 0.606403 | No |  | PNNL Report: Extraction of Uranium with D2EHiBA Under High Loading Conditions; 2022 July Amide SX Working Group Meeting 13 | Hall, G.B.; Campbell, E.L; Heller, F.D.; Risenhuber, M.A.; Burns, C.; Lumetta, G.J. | 2022
1 | CCCCC(CC)CN(CC(CC)CCCC)C(=O)C(C)C | D2EHiBA | Yes | beta | Yes | alpha | 1 | 0 | n-dodecane | 1 | U(VI) | 750 | HNO3 | 5 | 5 | 25 | 15 | 1 | 0.6525424 | No |  | PNNL Report: Extraction of Uranium with D2EHiBA Under High Loading Conditions; 2022 July Amide SX Working Group Meeting 13 | Hall, G.B.; Campbell, E.L; Heller, F.D.; Risenhuber, M.A.; Burns, C.; Lumetta, G.J. | 2022
1 | CCCCC(CC)CN(CC(CC)CCCC)C(=O)C(C)C | D2EHiBA | Yes | beta | Yes | alpha | 1 | 0 | n-dodecane | 1 | U(VI) | 750 | HNO3 | 6 | 6 | 25 | 15 | 1 | 0.6129944 | No |  | PNNL Report: Extraction of Uranium with D2EHiBA Under High Loading Conditions; 2022 July Amide SX Working Group Meeting 13 | Hall, G.B.; Campbell, E.L; Heller, F.D.; Risenhuber, M.A.; Burns, C.; Lumetta, G.J. | 2022
1 | CCCCC(CC)CN(CC(CC)CCCC)C(=O)C(C)C | D2EHiBA | Yes | beta | Yes | alpha | 1 | 0 | n-dodecane | 1 | U(VI) | 1000 | HNO3 | 0.1 | 0.1 | 25 | 15 | 1 | 0.3954802 | No |  | PNNL Report: Extraction of Uranium with D2EHiBA Under High Loading Conditions; 2022 July Amide SX Working Group Meeting 13 | Hall, G.B.; Campbell, E.L; Heller, F.D.; Risenhuber, M.A.; Burns, C.; Lumetta, G.J. | 2022
1 | CCCCC(CC)CN(CC(CC)CCCC)C(=O)C(C)C | D2EHiBA | Yes | beta | Yes | alpha | 1 | 0 | n-dodecane | 1 | U(VI) | 1000 | HNO3 | 1 | 1 | 25 | 15 | 1 | 0.5536723 | No |  | PNNL Report: Extraction of Uranium with D2EHiBA Under High Loading Conditions; 2022 July Amide SX Working Group Meeting 13 | Hall, G.B.; Campbell, E.L; Heller, F.D.; Risenhuber, M.A.; Burns, C.; Lumetta, G.J. | 2022
1 | CCCCC(CC)CN(CC(CC)CCCC)C(=O)C(C)C | D2EHiBA | Yes | beta | Yes | alpha | 1 | 0 | n-dodecane | 1 | U(VI) | 1000 | HNO3 | 2 | 2 | 25 | 15 | 1 | 0.606403 | No |  | PNNL Report: Extraction of Uranium with D2EHiBA Under High Loading Conditions; 2022 July Amide SX Working Group Meeting 13 | Hall, G.B.; Campbell, E.L; Heller, F.D.; Risenhuber, M.A.; Burns, C.; Lumetta, G.J. | 2022
1 | CCCCC(CC)CN(CC(CC)CCCC)C(=O)C(C)C | D2EHiBA | Yes | beta | Yes | alpha | 1 | 0 | n-dodecane | 1 | U(VI) | 1000 | HNO3 | 3 | 3 | 25 | 15 | 1 | 0.3559322 | No |  | PNNL Report: Extraction of Uranium with D2EHiBA Under High Loading Conditions; 2022 July Amide SX Working Group Meeting 13 | Hall, G.B.; Campbell, E.L; Heller, F.D.; Risenhuber, M.A.; Burns, C.; Lumetta, G.J. | 2022
1 | CCCCC(CC)CN(CC(CC)CCCC)C(=O)C(C)C | D2EHiBA | Yes | beta | Yes | alpha | 1 | 0 | n-dodecane | 1 | U(VI) | 1000 | HNO3 | 4 | 4 | 25 | 15 | 1 | 0.566855 | No |  | PNNL Report: Extraction of Uranium with D2EHiBA Under High Loading Conditions; 2022 July Amide SX Working Group Meeting 13 | Hall, G.B.; Campbell, E.L; Heller, F.D.; Risenhuber, M.A.; Burns, C.; Lumetta, G.J. | 2022
1 | CCCCC(CC)CN(CC(CC)CCCC)C(=O)C(C)C | D2EHiBA | Yes | beta | Yes | alpha | 1 | 0 | n-dodecane | 1 | U(VI) | 1000 | HNO3 | 5 | 5 | 25 | 15 | 1 | 0.4416196 | No |  | PNNL Report: Extraction of Uranium with D2EHiBA Under High Loading Conditions; 2022 July Amide SX Working Group Meeting 13 | Hall, G.B.; Campbell, E.L; Heller, F.D.; Risenhuber, M.A.; Burns, C.; Lumetta, G.J. | 2022
1 | CCCCC(CC)CN(CC(CC)CCCC)C(=O)C(C)C | D2EHiBA | Yes | beta | Yes | alpha | 1 | 0 | n-dodecane | 1 | U(VI) | 1000 | HNO3 | 6 | 6 | 25 | 15 | 1 | 0 | Yes |  | PNNL Report: Extraction of Uranium with D2EHiBA Under High Loading Conditions; 2022 July Amide SX Working Group Meeting 13 | Hall, G.B.; Campbell, E.L; Heller, F.D.; Risenhuber, M.A.; Burns, C.; Lumetta, G.J. | 2022
1 | CCCCC(CC)CN(CC(CC)CCCC)C(=O)C(C)C | D2EHiBA | Yes | beta | Yes | alpha | 1 | 0 | n-dodecane | 1 | U(VI) | 1250 | HNO3 | 0.1 | 0.1 | 25 | 15 | 1 | 0.4679849 | No |  | PNNL Report: Extraction of Uranium with D2EHiBA Under High Loading Conditions; 2022 July Amide SX Working Group Meeting 13 | Hall, G.B.; Campbell, E.L; Heller, F.D.; Risenhuber, M.A.; Burns, C.; Lumetta, G.J. | 2022
1 | CCCCC(CC)CN(CC(CC)CCCC)C(=O)C(C)C | D2EHiBA | Yes | beta | Yes | alpha | 1 | 0 | n-dodecane | 1 | U(VI) | 1250 | HNO3 | 1 | 1 | 25 | 15 | 1 | 0.5536723 | No |  | PNNL Report: Extraction of Uranium with D2EHiBA Under High Loading Conditions; 2022 July Amide SX Working Group Meeting 13 | Hall, G.B.; Campbell, E.L; Heller, F.D.; Risenhuber, M.A.; Burns, C.; Lumetta, G.J. | 2022
1 | CCCCC(CC)CN(CC(CC)CCCC)C(=O)C(C)C | D2EHiBA | Yes | beta | Yes | alpha | 1 | 0 | n-dodecane | 1 | U(VI) | 1250 | HNO3 | 2 | 2 | 25 | 15 | 1 | 0.5536723 | No |  | PNNL Report: Extraction of Uranium with D2EHiBA Under High Loading Conditions; 2022 July Amide SX Working Group Meeting 13 | Hall, G.B.; Campbell, E.L; Heller, F.D.; Risenhuber, M.A.; Burns, C.; Lumetta, G.J. | 2022
1 | CCCCC(CC)CN(CC(CC)CCCC)C(=O)C(C)C | D2EHiBA | Yes | beta | Yes | alpha | 1 | 0 | n-dodecane | 1 | U(VI) | 1250 | HNO3 | 3 | 3 | 25 | 15 | 1 | 0.4613936 | No |  | PNNL Report: Extraction of Uranium with D2EHiBA Under High Loading Conditions; 2022 July Amide SX Working Group Meeting 13 | Hall, G.B.; Campbell, E.L; Heller, F.D.; Risenhuber, M.A.; Burns, C.; Lumetta, G.J. | 2022
1 | CCCCC(CC)CN(CC(CC)CCCC)C(=O)C(C)C | D2EHiBA | Yes | beta | Yes | alpha | 1 | 0 | n-dodecane | 1 | U(VI) | 1250 | HNO3 | 4 | 4 | 25 | 15 | 1 | 0 | Yes |  | PNNL Report: Extraction of Uranium with D2EHiBA Under High Loading Conditions; 2022 July Amide SX Working Group Meeting 13 | Hall, G.B.; Campbell, E.L; Heller, F.D.; Risenhuber, M.A.; Burns, C.; Lumetta, G.J. | 2022
1 | CCCCC(CC)CN(CC(CC)CCCC)C(=O)C(C)C | D2EHiBA | Yes | beta | Yes | alpha | 1 | 0 | n-dodecane | 1 | U(VI) | 1250 | HNO3 | 5 | 5 | 25 | 15 | 1 | 0 | Yes |  | PNNL Report: Extraction of Uranium with D2EHiBA Under High Loading Conditions; 2022 July Amide SX Working Group Meeting 13 | Hall, G.B.; Campbell, E.L; Heller, F.D.; Risenhuber, M.A.; Burns, C.; Lumetta, G.J. | 2022
1 | CCCCC(CC)CN(CC(CC)CCCC)C(=O)C(C)C | D2EHiBA | Yes | beta | Yes | alpha | 1 | 0 | n-dodecane | 1 | U(VI) | 1250 | HNO3 | 6 | 6 | 25 | 15 | 1 | 0 | Yes |  | PNNL Report: Extraction of Uranium with D2EHiBA Under High Loading Conditions; 2022 July Amide SX Working Group Meeting 13 | Hall, G.B.; Campbell, E.L; Heller, F.D.; Risenhuber, M.A.; Burns, C.; Lumetta, G.J. | 2022
1 | CCCCC(CC)CN(CC(CC)CCCC)C(=O)C(C)C | D2EHiBA | Yes | beta | Yes | alpha | 2 | 0 | n-dodecane | 1 | U(VI) | 750 | HNO3 | 1 | 1 | 25 | 15 | 1 | 1.185275 | No |  | PNNL Report: Extraction of Uranium with D2EHiBA Under High Loading Conditions; 2022 July Amide SX Working Group Meeting 13 | Hall, G.B.; Campbell, E.L; Heller, F.D.; Risenhuber, M.A.; Burns, C.; Lumetta, G.J. | 2022
1 | CCCCC(CC)CN(CC(CC)CCCC)C(=O)C(C)C | D2EHiBA | Yes | beta | Yes | alpha | 2 | 0 | n-dodecane | 1 | U(VI) | 750 | HNO3 | 3 | 3 | 25 | 15 | 1 | 2.806466 | No |  | PNNL Report: Extraction of Uranium with D2EHiBA Under High Loading Conditions; 2022 July Amide SX Working Group Meeting 13 | Hall, G.B.; Campbell, E.L; Heller, F.D.; Risenhuber, M.A.; Burns, C.; Lumetta, G.J. | 2022
1 | CCCCC(CC)CN(CC(CC)CCCC)C(=O)C(C)C | D2EHiBA | Yes | beta | Yes | alpha | 2 | 0 | n-dodecane | 1 | U(VI) | 750 | HNO3 | 5 | 5 | 25 | 15 | 1 | 3.240397 | No |  | PNNL Report: Extraction of Uranium with D2EHiBA Under High Loading Conditions; 2022 July Amide SX Working Group Meeting 13 | Hall, G.B.; Campbell, E.L; Heller, F.D.; Risenhuber, M.A.; Burns, C.; Lumetta, G.J. | 2022
1 | CCCCC(CC)CN(CC(CC)CCCC)C(=O)C(C)C | D2EHiBA | Yes | beta | Yes | alpha | 1.5 | 0 | Isopar M | 1 | U(VI) | 750 | HNO3 | 1 | 1 | 25 | 15 | 1 | 0.7415311 | No |  | PNNL Report: Extraction of Uranium with D2EHiBA Under High Loading Conditions; 2022 July Amide SX Working Group Meeting 13 | Hall, G.B.; Campbell, E.L; Heller, F.D.; Risenhuber, M.A.; Burns, C.; Lumetta, G.J. | 2022
1 | CCCCC(CC)CN(CC(CC)CCCC)C(=O)C(C)C | D2EHiBA | Yes | beta | Yes | alpha | 1.5 | 0 | Isopar M | 1 | U(VI) | 750 | HNO3 | 3 | 3 | 25 | 15 | 1 | 1.498743 | No |  | PNNL Report: Extraction of Uranium with D2EHiBA Under High Loading Conditions; 2022 July Amide SX Working Group Meeting 13 | Hall, G.B.; Campbell, E.L; Heller, F.D.; Risenhuber, M.A.; Burns, C.; Lumetta, G.J. | 2022
1 | CCCCC(CC)CN(CC(CC)CCCC)C(=O)C(C)C | D2EHiBA | Yes | beta | Yes | alpha | 1.5 | 0 | Isopar M | 1 | U(VI) | 750 | HNO3 | 5 | 5 | 25 | 15 | 1 | 1.483053 | No |  | PNNL Report: Extraction of Uranium with D2EHiBA Under High Loading Conditions; 2022 July Amide SX Working Group Meeting 13 | Hall, G.B.; Campbell, E.L; Heller, F.D.; Risenhuber, M.A.; Burns, C.; Lumetta, G.J. | 2022
1 | CCCCC(CC)CN(CC(CC)CCCC)C(=O)C(C)C | D2EHiBA | Yes | beta | Yes | alpha | 1.5 | 0 | Exxsol D80 | 1 | U(VI) | 750 | HNO3 | 5 | 5 | 25 | 15 | 1 | 1.380212 | No |  | PNNL Report: Extraction of Uranium with D2EHiBA Under High Loading Conditions; 2022 July Amide SX Working Group Meeting 13 | Hall, G.B.; Campbell, E.L; Heller, F.D.; Risenhuber, M.A.; Burns, C.; Lumetta, G.J. | 2022
1 | CCCCC(CC)CN(CC(CC)CCCC)C(=O)C(C)C | D2EHiBA | Yes | beta | Yes | alpha | 1 | 0 | Exxsol D80 | 1 | U(VI) | 750 | HNO3 | 1 | 1 | 25 | 15 | 1 | 0.3594997 | No |  | PNNL Report: Extraction of Uranium with D2EHiBA Under High Loading Conditions; 2022 July Amide SX Working Group Meeting 13 | Hall, G.B.; Campbell, E.L; Heller, F.D.; Risenhuber, M.A.; Burns, C.; Lumetta, G.J. | 2022
1 | CCCCC(CC)CN(CC(CC)CCCC)C(=O)C(C)C | D2EHiBA | Yes | beta | Yes | alpha | 1 | 0 | Exxsol D80 | 1 | U(VI) | 750 | HNO3 | 5 | 5 | 25 | 15 | 1 | 0.6543432 | No |  | PNNL Report: Extraction of Uranium with D2EHiBA Under High Loading Conditions; 2022 July Amide SX Working Group Meeting 13 | Hall, G.B.; Campbell, E.L; Heller, F.D.; Risenhuber, M.A.; Burns, C.; Lumetta, G.J. | 2022
1 | CCCCC(CC)CN(CC(CC)CCCC)C(=O)C(C)C | D2EHiBA | Yes | beta | Yes | alpha | 1 | 0 | Isopar M | 1 | U(VI) | 750 | HNO3 | 1 | 1 | 25 | 15 | 1 | 0.3830094 | No |  | PNNL Report: Extraction of Uranium with D2EHiBA Under High Loading Conditions; 2022 July Amide SX Working Group Meeting 13 | Hall, G.B.; Campbell, E.L; Heller, F.D.; Risenhuber, M.A.; Burns, C.; Lumetta, G.J. | 2022
1 | CCCCC(CC)CN(CC(CC)CCCC)C(=O)C(C)C | D2EHiBA | Yes | beta | Yes | alpha | 1 | 0 | Isopar M | 1 | U(VI) | 750 | HNO3 | 3 | 3 | 25 | 15 | 1 | 0.7258596 | No |  | PNNL Report: Extraction of Uranium with D2EHiBA Under High Loading Conditions; 2022 July Amide SX Working Group Meeting 13 | Hall, G.B.; Campbell, E.L; Heller, F.D.; Risenhuber, M.A.; Burns, C.; Lumetta, G.J. | 2022
1 | CCCCC(CC)CN(CC(CC)CCCC)C(=O)C(C)C | D2EHiBA | Yes | beta | Yes | alpha | 1 | 0 | Isopar M | 1 | U(VI) | 750 | HNO3 | 5 | 5 | 25 | 15 | 1 | 0.6896076 | No |  | PNNL Report: Extraction of Uranium with D2EHiBA Under High Loading Conditions; 2022 July Amide SX Working Group Meeting 13 | Hall, G.B.; Campbell, E.L; Heller, F.D.; Risenhuber, M.A.; Burns, C.; Lumetta, G.J. | 2022
1 | CCCCC(CC)CN(CC(CC)CCCC)C(=O)CCC | D2EHBA | Yes | beta | No |  | 1 | 0 | n-dodecane | 1 | Am(VI) | 0.01 | HNO3 | 2 | 2 | 23 | 0.167 | 1 | 0.0275134 | No |  | Hexavelent Actinide Extraction Using N,N-Dialkyl Amides | McCann, K.; Mincher, B.J.; Schmitt, N.C.; Braley, J.C. | 2017 | https://doi.org/10.1021/acs.iecr.7b01181
1 | CCCCC(CC)CN(CC(CC)CCCC)C(=O)CCC | D2EHBA | Yes | beta | No |  | 1 | 0 | n-dodecane | 1 | Am(VI) | 0.01 | HNO3 | 4 | 4 | 23 | 0.167 | 1 | 0.7353992 | No |  | Hexavelent Actinide Extraction Using N,N-Dialkyl Amides | McCann, K.; Mincher, B.J.; Schmitt, N.C.; Braley, J.C. | 2017 | https://doi.org/10.1021/acs.iecr.7b01181
1 | CCCCC(CC)CN(CC(CC)CCCC)C(=O)CCC | D2EHBA | Yes | beta | No |  | 1 | 0 | n-dodecane | 1 | Am(VI) | 0.01 | HNO3 | 6 | 6 | 23 | 0.167 | 1 | 4.616647 | No |  | Hexavelent Actinide Extraction Using N,N-Dialkyl Amides | McCann, K.; Mincher, B.J.; Schmitt, N.C.; Braley, J.C. | 2017 | https://doi.org/10.1021/acs.iecr.7b01181
1 | CCCCC(CC)CN(CC(CC)CCCC)C(=O)CCC | D2EHBA | Yes | beta | No |  | 1 | 0 | n-dodecane | 1 | Am(VI) | 0.01 | HNO3 | 7 | 7 | 23 | 0.167 | 1 | 5.46395 | No |  | Hexavelent Actinide Extraction Using N,N-Dialkyl Amides | McCann, K.; Mincher, B.J.; Schmitt, N.C.; Braley, J.C. | 2017 | https://doi.org/10.1021/acs.iecr.7b01181
1 | CCCCC(CC)CN(CC(CC)CCCC)C(=O)C(C)C | D2EHiBA | Yes | beta | Yes | alpha | 1 | 0 | n-dodecane | 1 | Am(VI) | 0.01 | HNO3 | 2 | 2 | 23 | 0.167 | 1 | 0.009134877 | No |  | Hexavelent Actinide Extraction Using N,N-Dialkyl Amides | McCann, K.; Mincher, B.J.; Schmitt, N.C.; Braley, J.C. | 2017 | https://doi.org/10.1021/acs.iecr.7b01181
1 | CCCCC(CC)CN(CC(CC)CCCC)C(=O)C(C)C | D2EHiBA | Yes | beta | Yes | alpha | 1 | 0 | n-dodecane | 1 | Am(VI) | 0.01 | HNO3 | 3 | 3 | 23 | 0.167 | 1 | 0.1386424 | No |  | Hexavelent Actinide Extraction Using N,N-Dialkyl Amides | McCann, K.; Mincher, B.J.; Schmitt, N.C.; Braley, J.C. | 2017 | https://doi.org/10.1021/acs.iecr.7b01181
1 | CCCCC(CC)CN(CC(CC)CCCC)C(=O)C(C)C | D2EHiBA | Yes | beta | Yes | alpha | 1 | 0 | n-dodecane | 1 | Am(VI) | 0.01 | HNO3 | 4 | 4 | 23 | 0.167 | 1 | 0.4130193 | No |  | Hexavelent Actinide Extraction Using N,N-Dialkyl Amides | McCann, K.; Mincher, B.J.; Schmitt, N.C.; Braley, J.C. | 2017 | https://doi.org/10.1021/acs.iecr.7b01181
1 | CCCCC(CC)CN(CC(CC)CCCC)C(=O)C(C)C | D2EHiBA | Yes | beta | Yes | alpha | 1 | 0 | n-dodecane | 1 | Am(VI) | 0.01 | HNO3 | 5 | 5 | 23 | 0.167 | 1 | 1.02822 | No |  | Hexavelent Actinide Extraction Using N,N-Dialkyl Amides | McCann, K.; Mincher, B.J.; Schmitt, N.C.; Braley, J.C. | 2017 | https://doi.org/10.1021/acs.iecr.7b01181
1 | CCCCC(CC)CN(CC(CC)CCCC)C(=O)C(C)C | D2EHiBA | Yes | beta | Yes | alpha | 1 | 0 | n-dodecane | 1 | Am(VI) | 0.01 | HNO3 | 6 | 6 | 23 | 0.167 | 1 | 1.906075 | No |  | Hexavelent Actinide Extraction Using N,N-Dialkyl Amides | McCann, K.; Mincher, B.J.; Schmitt, N.C.; Braley, J.C. | 2017 | https://doi.org/10.1021/acs.iecr.7b01181
1 | CCCCC(CC)CN(CC(CC)CCCC)C(=O)C(C)C | D2EHiBA | Yes | beta | Yes | alpha | 1 | 0 | n-dodecane | 1 | Am(VI) | 0.01 | HNO3 | 7 | 7 | 23 | 0.167 | 1 | 2.010058 | No |  | Hexavelent Actinide Extraction Using N,N-Dialkyl Amides | McCann, K.; Mincher, B.J.; Schmitt, N.C.; Braley, J.C. | 2017 | https://doi.org/10.1021/acs.iecr.7b01181
1 | CCCCCCCC(=O)N(CCCCCC)CCCCCC | DHOA | No |  | No |  | 1 | 0 | n-dodecane | 1 | Am(VI) | 0.01 | HNO3 | 2 | 2 | 23 | 0.167 | 1 | 0.05937719 | No |  | Hexavelent Actinide Extraction Using N,N-Dialkyl Amides | McCann, K.; Mincher, B.J.; Schmitt, N.C.; Braley, J.C. | 2017 | https://doi.org/10.1021/acs.iecr.7b01181
1 | CCCCCCCC(=O)N(CCCCCC)CCCCCC | DHOA | No |  | No |  | 1 | 0 | n-dodecane | 1 | Am(VI) | 0.01 | HNO3 | 3 | 3 | 23 | 0.167 | 1 | 0.2063029 | No |  | Hexavelent Actinide Extraction Using N,N-Dialkyl Amides | McCann, K.; Mincher, B.J.; Schmitt, N.C.; Braley, J.C. | 2017 | https://doi.org/10.1021/acs.iecr.7b01181
1 | CCCCCCCC(=O)N(CCCCCC)CCCCCC | DHOA | No |  | No |  | 1 | 0 | n-dodecane | 1 | Am(VI) | 0.01 | HNO3 | 4 | 4 | 23 | 0.167 | 1 | 0.6552573 | No |  | Hexavelent Actinide Extraction Using N,N-Dialkyl Amides | McCann, K.; Mincher, B.J.; Schmitt, N.C.; Braley, J.C. | 2017 | https://doi.org/10.1021/acs.iecr.7b01181
1 | CCCCCCCC(=O)N(CCCCCC)CCCCCC | DHOA | No |  | No |  | 1 | 0 | n-dodecane | 1 | Am(VI) | 0.01 | HNO3 | 5 | 5 | 23 | 0.167 | 1 | 1.530002 | No |  | Hexavelent Actinide Extraction Using N,N-Dialkyl Amides | McCann, K.; Mincher, B.J.; Schmitt, N.C.; Braley, J.C. | 2017 | https://doi.org/10.1021/acs.iecr.7b01181
1 | CCCCCCCC(=O)N(CCCCCC)CCCCCC | DHOA | No |  | No |  | 1 | 0 | n-dodecane | 1 | Am(VI) | 0.01 | HNO3 | 6 | 6 | 23 | 0.167 | 1 | 2.310249 | No |  | Hexavelent Actinide Extraction Using N,N-Dialkyl Amides | McCann, K.; Mincher, B.J.; Schmitt, N.C.; Braley, J.C. | 2017 | https://doi.org/10.1021/acs.iecr.7b01181
1 | CCCCCCCC(=O)N(CCCCCC)CCCCCC | DHOA | No |  | No |  | 1 | 0 | n-dodecane | 1 | Am(VI) | 0.01 | HNO3 | 7 | 7 | 23 | 0.167 | 1 | 2.035994 | No |  | Hexavelent Actinide Extraction Using N,N-Dialkyl Amides | McCann, K.; Mincher, B.J.; Schmitt, N.C.; Braley, J.C. | 2017 | https://doi.org/10.1021/acs.iecr.7b01181
1 | CCCCC(CC)CN(CC(CC)CCCC)C(=O)CCC | D2EHBA | Yes | beta | No |  | 1 | 0 | n-dodecane | 1 | Am(III) | 0.01 | HNO3 | 3 | 3 | 23 | 0.167 | 1 | 0.0009959671 | No |  | Hexavelent Actinide Extraction Using N,N-Dialkyl Amides | McCann, K.; Mincher, B.J.; Schmitt, N.C.; Braley, J.C. | 2017 | https://doi.org/10.1021/acs.iecr.7b01181
1 | CCCCC(CC)CN(CC(CC)CCCC)C(=O)CCC | D2EHBA | Yes | beta | No |  | 1 | 0 | n-dodecane | 1 | Am(III) | 0.01 | HNO3 | 5 | 5 | 23 | 0.167 | 1 | 0.002023351 | No |  | Hexavelent Actinide Extraction Using N,N-Dialkyl Amides | McCann, K.; Mincher, B.J.; Schmitt, N.C.; Braley, J.C. | 2017 | https://doi.org/10.1021/acs.iecr.7b01181
1 | CCCCC(CC)CN(CC(CC)CCCC)C(=O)CCC | D2EHBA | Yes | beta | No |  | 1 | 0 | n-dodecane | 1 | Am(III) | 0.01 | HNO3 | 6 | 6 | 23 | 0.167 | 1 | 0.001001457 | No |  | Hexavelent Actinide Extraction Using N,N-Dialkyl Amides | McCann, K.; Mincher, B.J.; Schmitt, N.C.; Braley, J.C. | 2017 | https://doi.org/10.1021/acs.iecr.7b01181
1 | CCCCC(CC)CN(CC(CC)CCCC)C(=O)CCC | D2EHBA | Yes | beta | No |  | 1 | 0 | n-dodecane | 1 | Am(III) | 0.01 | HNO3 | 6.5 | 6.5 | 23 | 0.167 | 1 | 0.003019051 | No |  | Hexavelent Actinide Extraction Using N,N-Dialkyl Amides | McCann, K.; Mincher, B.J.; Schmitt, N.C.; Braley, J.C. | 2017 | https://doi.org/10.1021/acs.iecr.7b01181
1 | CCCCC(CC)CN(CC(CC)CCCC)C(=O)CCC | D2EHBA | Yes | beta | No |  | 1 | 0 | n-dodecane | 1 | Am(III) | 0.01 | HNO3 | 7 | 7 | 23 | 0.167 | 1 | 0.003021836 | No |  | Hexavelent Actinide Extraction Using N,N-Dialkyl Amides | McCann, K.; Mincher, B.J.; Schmitt, N.C.; Braley, J.C. | 2017 | https://doi.org/10.1021/acs.iecr.7b01181
1 | CCCCC(CC)CN(CC(CC)CCCC)C(=O)CCC | D2EHBA | Yes | beta | No |  | 1 | 0 | n-dodecane | 1 | Am(III) | 0.01 | HNO3 | 8 | 8 | 23 | 0.167 | 1 | 0.002008587 | No |  | Hexavelent Actinide Extraction Using N,N-Dialkyl Amides | McCann, K.; Mincher, B.J.; Schmitt, N.C.; Braley, J.C. | 2017 | https://doi.org/10.1021/acs.iecr.7b01181
1 | CCCCC(CC)CN(CC(CC)CCCC)C(=O)CCC | D2EHBA | Yes | beta | No |  | 1 | 0 | n-dodecane | 1 | Am(VI) | 0.01 | HNO3 | 6.5 | 6.5 | 23 | 0.1342309 | 1 | 7.557808 | No |  | Hexavelent Actinide Extraction Using N,N-Dialkyl Amides | McCann, K.; Mincher, B.J.; Schmitt, N.C.; Braley, J.C. | 2017 | https://doi.org/10.1021/acs.iecr.7b01181
1 | CCCCC(CC)CN(CC(CC)CCCC)C(=O)CCC | D2EHBA | Yes | beta | No |  | 1 | 0 | n-dodecane | 1 | Am(VI) | 0.01 | HNO3 | 6.5 | 6.5 | 23 | 0.2006324 | 1 | 8.021749 | No |  | Hexavelent Actinide Extraction Using N,N-Dialkyl Amides | McCann, K.; Mincher, B.J.; Schmitt, N.C.; Braley, J.C. | 2017 | https://doi.org/10.1021/acs.iecr.7b01181
1 | CCCCC(CC)CN(CC(CC)CCCC)C(=O)CCC | D2EHBA | Yes | beta | No |  | 1 | 0 | n-dodecane | 1 | Am(VI) | 0.01 | HNO3 | 6.5 | 6.5 | 23 | 0.250612 | 1 | 7.926737 | No |  | Hexavelent Actinide Extraction Using N,N-Dialkyl Amides | McCann, K.; Mincher, B.J.; Schmitt, N.C.; Braley, J.C. | 2017 | https://doi.org/10.1021/acs.iecr.7b01181
1 | CCCCC(CC)CN(CC(CC)CCCC)C(=O)CCC | D2EHBA | Yes | beta | No |  | 1 | 0 | n-dodecane | 1 | Am(VI) | 0.01 | HNO3 | 6.5 | 6.5 | 23 | 0.3334353 | 1 | 7.379834 | No |  | Hexavelent Actinide Extraction Using N,N-Dialkyl Amides | McCann, K.; Mincher, B.J.; Schmitt, N.C.; Braley, J.C. | 2017 | https://doi.org/10.1021/acs.iecr.7b01181
1 | CCCCC(CC)CN(CC(CC)CCCC)C(=O)CCC | D2EHBA | Yes | beta | No |  | 1 | 0 | n-dodecane | 1 | Am(VI) | 0.01 | HNO3 | 6.5 | 6.5 | 23 | 0.50051 | 1 | 7.401849 | No |  | Hexavelent Actinide Extraction Using N,N-Dialkyl Amides | McCann, K.; Mincher, B.J.; Schmitt, N.C.; Braley, J.C. | 2017 | https://doi.org/10.1021/acs.iecr.7b01181
1 | CCCCC(CC)CN(CC(CC)CCCC)C(=O)CCC | D2EHBA | Yes | beta | No |  | 1 | 0 | n-dodecane | 1 | Am(VI) | 0.01 | HNO3 | 6.5 | 6.5 | 23 | 0.750408 | 1 | 6.026673 | No |  | Hexavelent Actinide Extraction Using N,N-Dialkyl Amides | McCann, K.; Mincher, B.J.; Schmitt, N.C.; Braley, J.C. | 2017 | https://doi.org/10.1021/acs.iecr.7b01181
1 | CCCCC(CC)CN(CC(CC)CCCC)C(=O)C(C)C | D2EHiBA | Yes | beta | Yes | alpha | 1 | 0 | n-dodecane | 4 | U(VI), Np(VI), Pu(VI), Am(VI) | 0.030, 0.002, 0.020, 0.010 | HNO3 | 4 | 4 | 23 | 0.167 | 1 | 3.259, 2.599, 0.843, 0.519 | No |  | Hexavelent Actinide Extraction Using N,N-Dialkyl Amides | McCann, K.; Mincher, B.J.; Schmitt, N.C.; Braley, J.C. | 2017 | https://doi.org/10.1021/acs.iecr.7b01181
1 | CCCCC(CC)CN(CC(CC)CCCC)C(=O)C(C)C | D2EHiBA | Yes | beta | Yes | alpha | 1 | 0 | n-dodecane | 4 | U(VI), Np(VI), Pu(VI), Am(VI) | 0.030, 0.002, 0.020, 0.010 | HNO3 | 5 | 5 | 23 | 0.167 | 1 | 3.259, 2.599, 0.843, 0.519 | No |  | Hexavelent Actinide Extraction Using N,N-Dialkyl Amides | McCann, K.; Mincher, B.J.; Schmitt, N.C.; Braley, J.C. | 2017 | https://doi.org/10.1021/acs.iecr.7b01181
1 | CCCCC(CC)CN(CC(CC)CCCC)C(=O)C(C)C | D2EHiBA | Yes | beta | Yes | alpha | 1 | 0 | n-dodecane | 4 | U(VI), Np(VI), Pu(VI), Am(VI) | 0.030, 0.002, 0.020, 0.010 | HNO3 | 6 | 6 | 23 | 0.167 | 1 | 3.259, 2.599, 0.843, 0.519 | No |  | Hexavelent Actinide Extraction Using N,N-Dialkyl Amides | McCann, K.; Mincher, B.J.; Schmitt, N.C.; Braley, J.C. | 2017 | https://doi.org/10.1021/acs.iecr.7b01181
1 | CCCCC(CC)CN(CC(CC)CCCC)C(=O)C(C)C | D2EHiBA | Yes | beta | Yes | alpha | 1 | 0 | n-dodecane | 4 | U(VI), Np(VI), Pu(VI), Am(VI) | 0.030, 0.002, 0.020, 0.010 | HNO3 | 7 | 7 | 23 | 0.167 | 1 | 3.259, 2.599, 0.843, 0.519 | No |  | Hexavelent Actinide Extraction Using N,N-Dialkyl Amides | McCann, K.; Mincher, B.J.; Schmitt, N.C.; Braley, J.C. | 2017 | https://doi.org/10.1021/acs.iecr.7b01181
1 | CCCCC(CC)CN(CC(CC)CCCC)C(=O)CCC | D2EHBA | Yes | beta | No |  | 0.1 | 0 | n-dodecane | 1 | U(VI) | 0.03 | HNO3 | 6.5 | 6.5 | 23 | 0.167 | 1 | 0.07688684 | No |  | Hexavelent Actinide Extraction Using N,N-Dialkyl Amides | McCann, K.; Mincher, B.J.; Schmitt, N.C.; Braley, J.C. | 2017 | https://doi.org/10.1021/acs.iecr.7b01181
1 | CCCCC(CC)CN(CC(CC)CCCC)C(=O)CCC | D2EHBA | Yes | beta | No |  | 0.2 | 0 | n-dodecane | 1 | U(VI) | 0.03 | HNO3 | 6.5 | 6.5 | 23 | 0.167 | 1 | 0.1795521 | No |  | Hexavelent Actinide Extraction Using N,N-Dialkyl Amides | McCann, K.; Mincher, B.J.; Schmitt, N.C.; Braley, J.C. | 2017 | https://doi.org/10.1021/acs.iecr.7b01181
1 | CCCCC(CC)CN(CC(CC)CCCC)C(=O)CCC | D2EHBA | Yes | beta | No |  | 0.3 | 0 | n-dodecane | 1 | U(VI) | 0.03 | HNO3 | 6.5 | 6.5 | 23 | 0.167 | 1 | 0.3827855 | No |  | Hexavelent Actinide Extraction Using N,N-Dialkyl Amides | McCann, K.; Mincher, B.J.; Schmitt, N.C.; Braley, J.C. | 2017 | https://doi.org/10.1021/acs.iecr.7b01181
1 | CCCCC(CC)CN(CC(CC)CCCC)C(=O)CCC | D2EHBA | Yes | beta | No |  | 0.4 | 0 | n-dodecane | 1 | U(VI) | 0.03 | HNO3 | 6.5 | 6.5 | 23 | 0.167 | 1 | 0.5284271 | No |  | Hexavelent Actinide Extraction Using N,N-Dialkyl Amides | McCann, K.; Mincher, B.J.; Schmitt, N.C.; Braley, J.C. | 2017 | https://doi.org/10.1021/acs.iecr.7b01181
1 | CCCCC(CC)CN(CC(CC)CCCC)C(=O)CCC | D2EHBA | Yes | beta | No |  | 0.5 | 0 | n-dodecane | 1 | U(VI) | 0.03 | HNO3 | 6.5 | 6.5 | 23 | 0.167 | 1 | 0.7397804 | No |  | Hexavelent Actinide Extraction Using N,N-Dialkyl Amides | McCann, K.; Mincher, B.J.; Schmitt, N.C.; Braley, J.C. | 2017 | https://doi.org/10.1021/acs.iecr.7b01181
1 | CCCCC(CC)CN(CC(CC)CCCC)C(=O)CCC | D2EHBA | Yes | beta | No |  | 0.1 | 0 | n-dodecane | 1 | Np(VI) | 0.002 | HNO3 | 6.5 | 6.5 | 23 | 0.167 | 1 | 0.03709057 | No |  | Hexavelent Actinide Extraction Using N,N-Dialkyl Amides | McCann, K.; Mincher, B.J.; Schmitt, N.C.; Braley, J.C. | 2017 | https://doi.org/10.1021/acs.iecr.7b01181
1 | CCCCC(CC)CN(CC(CC)CCCC)C(=O)CCC | D2EHBA | Yes | beta | No |  | 0.2 | 0 | n-dodecane | 1 | Np(VI) | 0.002 | HNO3 | 6.5 | 6.5 | 23 | 0.167 | 1 | 0.1010585 | No |  | Hexavelent Actinide Extraction Using N,N-Dialkyl Amides | McCann, K.; Mincher, B.J.; Schmitt, N.C.; Braley, J.C. | 2017 | https://doi.org/10.1021/acs.iecr.7b01181
1 | CCCCC(CC)CN(CC(CC)CCCC)C(=O)CCC | D2EHBA | Yes | beta | No |  | 0.3 | 0 | n-dodecane | 1 | Np(VI) | 0.002 | HNO3 | 6.5 | 6.5 | 23 | 0.167 | 1 | 0.2278718 | No |  | Hexavelent Actinide Extraction Using N,N-Dialkyl Amides | McCann, K.; Mincher, B.J.; Schmitt, N.C.; Braley, J.C. | 2017 | https://doi.org/10.1021/acs.iecr.7b01181
1 | CCCCC(CC)CN(CC(CC)CCCC)C(=O)CCC | D2EHBA | Yes | beta | No |  | 0.4 | 0 | n-dodecane | 1 | Np(VI) | 0.002 | HNO3 | 6.5 | 6.5 | 23 | 0.167 | 1 | 0.339786 | No |  | Hexavelent Actinide Extraction Using N,N-Dialkyl Amides | McCann, K.; Mincher, B.J.; Schmitt, N.C.; Braley, J.C. | 2017 | https://doi.org/10.1021/acs.iecr.7b01181
1 | CCCCC(CC)CN(CC(CC)CCCC)C(=O)CCC | D2EHBA | Yes | beta | No |  | 0.5 | 0 | n-dodecane | 1 | Np(VI) | 0.002 | HNO3 | 6.5 | 6.5 | 23 | 0.167 | 1 | 0.5284271 | No |  | Hexavelent Actinide Extraction Using N,N-Dialkyl Amides | McCann, K.; Mincher, B.J.; Schmitt, N.C.; Braley, J.C. | 2017 | https://doi.org/10.1021/acs.iecr.7b01181
1 | CCCCC(CC)CN(CC(CC)CCCC)C(=O)CCC | D2EHBA | Yes | beta | No |  | 0.1 | 0 | n-dodecane | 1 | Pu(VI) | 0.02 | HNO3 | 6.5 | 6.5 | 23 | 0.167 | 1 | 0.007450064 | No |  | Hexavelent Actinide Extraction Using N,N-Dialkyl Amides | McCann, K.; Mincher, B.J.; Schmitt, N.C.; Braley, J.C. | 2017 | https://doi.org/10.1021/acs.iecr.7b01181
1 | CCCCC(CC)CN(CC(CC)CCCC)C(=O)CCC | D2EHBA | Yes | beta | No |  | 0.2 | 0 | n-dodecane | 1 | Pu(VI) | 0.02 | HNO3 | 6.5 | 6.5 | 23 | 0.167 | 1 | 0.02207998 | No |  | Hexavelent Actinide Extraction Using N,N-Dialkyl Amides | McCann, K.; Mincher, B.J.; Schmitt, N.C.; Braley, J.C. | 2017 | https://doi.org/10.1021/acs.iecr.7b01181
1 | CCCCC(CC)CN(CC(CC)CCCC)C(=O)CCC | D2EHBA | Yes | beta | No |  | 0.3 | 0 | n-dodecane | 1 | Pu(VI) | 0.02 | HNO3 | 6.5 | 6.5 | 23 | 0.167 | 1 | 0.05340203 | No |  | Hexavelent Actinide Extraction Using N,N-Dialkyl Amides | McCann, K.; Mincher, B.J.; Schmitt, N.C.; Braley, J.C. | 2017 | https://doi.org/10.1021/acs.iecr.7b01181
1 | CCCCC(CC)CN(CC(CC)CCCC)C(=O)CCC | D2EHBA | Yes | beta | No |  | 0.4 | 0 | n-dodecane | 1 | Pu(VI) | 0.02 | HNO3 | 6.5 | 6.5 | 23 | 0.167 | 1 | 0.08783959 | No |  | Hexavelent Actinide Extraction Using N,N-Dialkyl Amides | McCann, K.; Mincher, B.J.; Schmitt, N.C.; Braley, J.C. | 2017 | https://doi.org/10.1021/acs.iecr.7b01181
1 | CCCCC(CC)CN(CC(CC)CCCC)C(=O)CCC | D2EHBA | Yes | beta | No |  | 0.5 | 0 | n-dodecane | 1 | Pu(VI) | 0.02 | HNO3 | 6.5 | 6.5 | 23 | 0.167 | 1 | 0.1506911 | No |  | Hexavelent Actinide Extraction Using N,N-Dialkyl Amides | McCann, K.; Mincher, B.J.; Schmitt, N.C.; Braley, J.C. | 2017 | https://doi.org/10.1021/acs.iecr.7b01181
1 | CCCCC(CC)CN(CC(CC)CCCC)C(=O)CCC | D2EHBA | Yes | beta | No |  | 0.1 | 0 | n-dodecane | 1 | Am(VI) | 0.01 | HNO3 | 6.5 | 6.5 | 23 | 0.167 | 1 | 0.005829291 | No |  | Hexavelent Actinide Extraction Using N,N-Dialkyl Amides | McCann, K.; Mincher, B.J.; Schmitt, N.C.; Braley, J.C. | 2017 | https://doi.org/10.1021/acs.iecr.7b01181
1 | CCCCC(CC)CN(CC(CC)CCCC)C(=O)CCC | D2EHBA | Yes | beta | No |  | 0.2 | 0 | n-dodecane | 1 | Am(VI) | 0.01 | HNO3 | 6.5 | 6.5 | 23 | 0.167 | 1 | 0.01703594 | No |  | Hexavelent Actinide Extraction Using N,N-Dialkyl Amides | McCann, K.; Mincher, B.J.; Schmitt, N.C.; Braley, J.C. | 2017 | https://doi.org/10.1021/acs.iecr.7b01181
1 | CCCCC(CC)CN(CC(CC)CCCC)C(=O)CCC | D2EHBA | Yes | beta | No |  | 0.3 | 0 | n-dodecane | 1 | Am(VI) | 0.01 | HNO3 | 6.5 | 6.5 | 23 | 0.167 | 1 | 0.04267229 | No |  | Hexavelent Actinide Extraction Using N,N-Dialkyl Amides | McCann, K.; Mincher, B.J.; Schmitt, N.C.; Braley, J.C. | 2017 | https://doi.org/10.1021/acs.iecr.7b01181
1 | CCCCC(CC)CN(CC(CC)CCCC)C(=O)CCC | D2EHBA | Yes | beta | No |  | 0.4 | 0 | n-dodecane | 1 | Am(VI) | 0.01 | HNO3 | 6.5 | 6.5 | 23 | 0.167 | 1 | 0.07528694 | No |  | Hexavelent Actinide Extraction Using N,N-Dialkyl Amides | McCann, K.; Mincher, B.J.; Schmitt, N.C.; Braley, J.C. | 2017 | https://doi.org/10.1021/acs.iecr.7b01181
1 | CCCCC(CC)CN(CC(CC)CCCC)C(=O)CCC | D2EHBA | Yes | beta | No |  | 0.5 | 0 | n-dodecane | 1 | Am(VI) | 0.01 | HNO3 | 6.5 | 6.5 | 23 | 0.167 | 1 | 0.1282546 | No |  | Hexavelent Actinide Extraction Using N,N-Dialkyl Amides | McCann, K.; Mincher, B.J.; Schmitt, N.C.; Braley, J.C. | 2017 | https://doi.org/10.1021/acs.iecr.7b01181
1 | CCCCC(CC)CN(CC(CC)CCCC)C(=O)CCC | D2EHBA | Yes | beta | No |  | 0.806 | 0 | FS-13 | 1 | U(VI) | 0.1 | HNO3 | 0.01 | 0.01 | 25 | 60 | 1 | 0.358141 | No |  | A comparison on the use of D2EHBA or TBP as extracting agent for tetra- and hexavalent actinides in the CHALMEX Process | Authen, T.L.; Tekikachew, B.E.; Foreman, M.R.S.J; Wilden, A.; Ekberg, C. | 2022 | https://doi.org/10.1007/s10967-022-08481-0
1 | CCCCC(CC)CN(CC(CC)CCCC)C(=O)CCC | D2EHBA | Yes | beta | No |  | 0.806 | 0 | FS-13 | 1 | U(VI) | 0.1 | HNO3 | 0.1 | 0.1 | 25 | 60 | 1 | 1.238202 | No |  | A comparison on the use of D2EHBA or TBP as extracting agent for tetra- and hexavalent actinides in the CHALMEX Process | Authen, T.L.; Tekikachew, B.E.; Foreman, M.R.S.J; Wilden, A.; Ekberg, C. | 2022 | https://doi.org/10.1007/s10967-022-08481-0
1 | CCCCC(CC)CN(CC(CC)CCCC)C(=O)CCC | D2EHBA | Yes | beta | No |  | 0.806 | 0 | FS-13 | 1 | U(VI) | 0.1 | HNO3 | 0.5 | 0.5 | 25 | 60 | 1 | 2.040032 | No |  | A comparison on the use of D2EHBA or TBP as extracting agent for tetra- and hexavalent actinides in the CHALMEX Process | Authen, T.L.; Tekikachew, B.E.; Foreman, M.R.S.J; Wilden, A.; Ekberg, C. | 2022 | https://doi.org/10.1007/s10967-022-08481-0
1 | CCCCC(CC)CN(CC(CC)CCCC)C(=O)CCC | D2EHBA | Yes | beta | No |  | 0.806 | 0 | FS-13 | 1 | U(VI) | 0.1 | HNO3 | 1 | 1 | 25 | 60 | 1 | 2.965319 | No |  | A comparison on the use of D2EHBA or TBP as extracting agent for tetra- and hexavalent actinides in the CHALMEX Process | Authen, T.L.; Tekikachew, B.E.; Foreman, M.R.S.J; Wilden, A.; Ekberg, C. | 2022 | https://doi.org/10.1007/s10967-022-08481-0
1 | CCCCC(CC)CN(CC(CC)CCCC)C(=O)CCC | D2EHBA | Yes | beta | No |  | 0.806 | 0 | FS-13 | 1 | U(VI) | 0.1 | HNO3 | 2 | 2 | 25 | 60 | 1 | 5.920301 | No |  | A comparison on the use of D2EHBA or TBP as extracting agent for tetra- and hexavalent actinides in the CHALMEX Process | Authen, T.L.; Tekikachew, B.E.; Foreman, M.R.S.J; Wilden, A.; Ekberg, C. | 2022 | https://doi.org/10.1007/s10967-022-08481-0
1 | CCCCC(CC)CN(CC(CC)CCCC)C(=O)CCC | D2EHBA | Yes | beta | No |  | 0.806 | 0 | FS-13 | 1 | U(VI) | 0.1 | HNO3 | 3 | 3 | 25 | 60 | 1 | 7.984225 | No |  | A comparison on the use of D2EHBA or TBP as extracting agent for tetra- and hexavalent actinides in the CHALMEX Process | Authen, T.L.; Tekikachew, B.E.; Foreman, M.R.S.J; Wilden, A.; Ekberg, C. | 2022 | https://doi.org/10.1007/s10967-022-08481-0
1 | CCCCC(CC)CN(CC(CC)CCCC)C(=O)CCC | D2EHBA | Yes | beta | No |  | 0.806 | 0 | FS-13 | 1 | U(VI) | 0.1 | HNO3 | 4 | 4 | 25 | 60 | 1 | 9.447502 | No |  | A comparison on the use of D2EHBA or TBP as extracting agent for tetra- and hexavalent actinides in the CHALMEX Process | Authen, T.L.; Tekikachew, B.E.; Foreman, M.R.S.J; Wilden, A.; Ekberg, C. | 2022 | https://doi.org/10.1007/s10967-022-08481-0
1 | CCCCC(CC)CN(CC(CC)CCCC)C(=O)CCC | D2EHBA | Yes | beta | No |  | 0.806 | 0 | FS-13 | 1 | Pu(IV) | 0.002 | HNO3 | 0.01 | 0.01 | 25 | 60 | 1 | 0.07417717 | No |  | A comparison on the use of D2EHBA or TBP as extracting agent for tetra- and hexavalent actinides in the CHALMEX Process | Authen, T.L.; Tekikachew, B.E.; Foreman, M.R.S.J; Wilden, A.; Ekberg, C. | 2022 | https://doi.org/10.1007/s10967-022-08481-0
1 | CCCCC(CC)CN(CC(CC)CCCC)C(=O)CCC | D2EHBA | Yes | beta | No |  | 0.806 | 0 | FS-13 | 1 | Pu(IV) | 0.002 | HNO3 | 0.1 | 0.1 | 25 | 60 | 1 | 0.06090927 | No |  | A comparison on the use of D2EHBA or TBP as extracting agent for tetra- and hexavalent actinides in the CHALMEX Process | Authen, T.L.; Tekikachew, B.E.; Foreman, M.R.S.J; Wilden, A.; Ekberg, C. | 2022 | https://doi.org/10.1007/s10967-022-08481-0
1 | CCCCC(CC)CN(CC(CC)CCCC)C(=O)CCC | D2EHBA | Yes | beta | No |  | 0.806 | 0 | FS-13 | 1 | Pu(IV) | 0.002 | HNO3 | 0.5 | 0.5 | 25 | 60 | 1 | 1.83524 | No |  | A comparison on the use of D2EHBA or TBP as extracting agent for tetra- and hexavalent actinides in the CHALMEX Process | Authen, T.L.; Tekikachew, B.E.; Foreman, M.R.S.J; Wilden, A.; Ekberg, C. | 2022 | https://doi.org/10.1007/s10967-022-08481-0
1 | CCCCC(CC)CN(CC(CC)CCCC)C(=O)CCC | D2EHBA | Yes | beta | No |  | 0.806 | 0 | FS-13 | 1 | Pu(IV) | 0.002 | HNO3 | 1 | 1 | 25 | 60 | 1 | 3.529776 | No |  | A comparison on the use of D2EHBA or TBP as extracting agent for tetra- and hexavalent actinides in the CHALMEX Process | Authen, T.L.; Tekikachew, B.E.; Foreman, M.R.S.J; Wilden, A.; Ekberg, C. | 2022 | https://doi.org/10.1007/s10967-022-08481-0
1 | CCCCC(CC)CN(CC(CC)CCCC)C(=O)CCC | D2EHBA | Yes | beta | No |  | 0.806 | 0 | FS-13 | 1 | Pu(IV) | 0.002 | HNO3 | 2 | 2 | 25 | 60 | 1 | 8.762219 | No |  | A comparison on the use of D2EHBA or TBP as extracting agent for tetra- and hexavalent actinides in the CHALMEX Process | Authen, T.L.; Tekikachew, B.E.; Foreman, M.R.S.J; Wilden, A.; Ekberg, C. | 2022 | https://doi.org/10.1007/s10967-022-08481-0
1 | CCCCC(CC)CN(CC(CC)CCCC)C(=O)CCC | D2EHBA | Yes | beta | No |  | 0.806 | 0 | FS-13 | 1 | Pu(IV) | 0.002 | HNO3 | 3 | 3 | 25 | 60 | 1 | 11.03502 | No |  | A comparison on the use of D2EHBA or TBP as extracting agent for tetra- and hexavalent actinides in the CHALMEX Process | Authen, T.L.; Tekikachew, B.E.; Foreman, M.R.S.J; Wilden, A.; Ekberg, C. | 2022 | https://doi.org/10.1007/s10967-022-08481-0
1 | CCCCC(CC)CN(CC(CC)CCCC)C(=O)CCC | D2EHBA | Yes | beta | No |  | 0.806 | 0 | FS-13 | 1 | Pu(IV) | 0.002 | HNO3 | 4 | 4 | 25 | 60 | 1 | 11.52931 | No |  | A comparison on the use of D2EHBA or TBP as extracting agent for tetra- and hexavalent actinides in the CHALMEX Process | Authen, T.L.; Tekikachew, B.E.; Foreman, M.R.S.J; Wilden, A.; Ekberg, C. | 2022 | https://doi.org/10.1007/s10967-022-08481-0
1 | CCCCC(CC)CN(CC(CC)CCCC)C(=O)CCC | D2EHBA | Yes | beta | No |  | 0.2686567 | 0 | FS-13 | 1 | U(VI) | 0.1 | HNO3 | 4 | 4 | 25 | 60 | 1 | 4.871596 | No | I don't know if I fully trust the reported values here for the changing ligand concentrations. The distribution coefficients for U(VI) at 0.806 M ligand better match what is reported in the table (Table 2) for Pu(IV) distribution coefficients. And vice versa here for the graphed Pu(IV) numbers... | A comparison on the use of D2EHBA or TBP as extracting agent for tetra- and hexavalent actinides in the CHALMEX Process | Authen, T.L.; Tekikachew, B.E.; Foreman, M.R.S.J; Wilden, A.; Ekberg, C. | 2022 | https://doi.org/10.1007/s10967-022-08481-0
1 | CCCCC(CC)CN(CC(CC)CCCC)C(=O)CCC | D2EHBA | Yes | beta | No |  | 0.5373134 | 0 | FS-13 | 1 | U(VI) | 0.1 | HNO3 | 4 | 4 | 25 | 60 | 1 | 10.34653 | No | I don't know if I fully trust the reported values here for the changing ligand concentrations. The distribution coefficients for U(VI) at 0.806 M ligand better match what is reported in the table (Table 2) for Pu(IV) distribution coefficients. And vice versa here for the graphed Pu(IV) numbers... | A comparison on the use of D2EHBA or TBP as extracting agent for tetra- and hexavalent actinides in the CHALMEX Process | Authen, T.L.; Tekikachew, B.E.; Foreman, M.R.S.J; Wilden, A.; Ekberg, C. | 2022 | https://doi.org/10.1007/s10967-022-08481-0
1 | CCCCC(CC)CN(CC(CC)CCCC)C(=O)CCC | D2EHBA | Yes | beta | No |  | 0.8059701 | 0 | FS-13 | 1 | U(VI) | 0.1 | HNO3 | 4 | 4 | 25 | 60 | 1 | 11.3734 | No | I don't know if I fully trust the reported values here for the changing ligand concentrations. The distribution coefficients for U(VI) at 0.806 M ligand better match what is reported in the table (Table 2) for Pu(IV) distribution coefficients. And vice versa here for the graphed Pu(IV) numbers... | A comparison on the use of D2EHBA or TBP as extracting agent for tetra- and hexavalent actinides in the CHALMEX Process | Authen, T.L.; Tekikachew, B.E.; Foreman, M.R.S.J; Wilden, A.; Ekberg, C. | 2022 | https://doi.org/10.1007/s10967-022-08481-0
1 | CCCCC(CC)CN(CC(CC)CCCC)C(=O)CCC | D2EHBA | Yes | beta | No |  | 1.0746268 | 0 | FS-13 | 1 | U(VI) | 0.1 | HNO3 | 4 | 4 | 25 | 60 | 1 | 17.05222 | No | I don't know if I fully trust the reported values here for the changing ligand concentrations. The distribution coefficients for U(VI) at 0.806 M ligand better match what is reported in the table (Table 2) for Pu(IV) distribution coefficients. And vice versa here for the graphed Pu(IV) numbers... | A comparison on the use of D2EHBA or TBP as extracting agent for tetra- and hexavalent actinides in the CHALMEX Process | Authen, T.L.; Tekikachew, B.E.; Foreman, M.R.S.J; Wilden, A.; Ekberg, C. | 2022 | https://doi.org/10.1007/s10967-022-08481-0
1 | CCCCC(CC)CN(CC(CC)CCCC)C(=O)CCC | D2EHBA | Yes | beta | No |  | 1.3432835 | 0 | FS-13 | 1 | U(VI) | 0.1 | HNO3 | 4 | 4 | 25 | 60 | 1 | 24.71023 | No | I don't know if I fully trust the reported values here for the changing ligand concentrations. The distribution coefficients for U(VI) at 0.806 M ligand better match what is reported in the table (Table 2) for Pu(IV) distribution coefficients. And vice versa here for the graphed Pu(IV) numbers... | A comparison on the use of D2EHBA or TBP as extracting agent for tetra- and hexavalent actinides in the CHALMEX Process | Authen, T.L.; Tekikachew, B.E.; Foreman, M.R.S.J; Wilden, A.; Ekberg, C. | 2022 | https://doi.org/10.1007/s10967-022-08481-0
1 | CCCCC(CC)CN(CC(CC)CCCC)C(=O)CCC | D2EHBA | Yes | beta | No |  | 1.6119402 | 0 | FS-13 | 1 | U(VI) | 0.1 | HNO3 | 4 | 4 | 25 | 60 | 1 | 27.57706 | No | I don't know if I fully trust the reported values here for the changing ligand concentrations. The distribution coefficients for U(VI) at 0.806 M ligand better match what is reported in the table (Table 2) for Pu(IV) distribution coefficients. And vice versa here for the graphed Pu(IV) numbers... | A comparison on the use of D2EHBA or TBP as extracting agent for tetra- and hexavalent actinides in the CHALMEX Process | Authen, T.L.; Tekikachew, B.E.; Foreman, M.R.S.J; Wilden, A.; Ekberg, C. | 2022 | https://doi.org/10.1007/s10967-022-08481-0
1 | CCCCC(CC)CN(CC(CC)CCCC)C(=O)CCC | D2EHBA | Yes | beta | No |  | 0.2686567 | 0 | FS-13 | 1 | Pu(IV) | 0.002 | HNO3 | 4 | 4 | 25 | 60 | 1 | 0.7396753 | No | I don't know if I fully trust the reported values here for the changing ligand concentrations. The distribution coefficients for U(VI) at 0.806 M ligand better match what is reported in the table (Table 2) for Pu(IV) distribution coefficients. And vice versa here for the graphed Pu(IV) numbers... | A comparison on the use of D2EHBA or TBP as extracting agent for tetra- and hexavalent actinides in the CHALMEX Process | Authen, T.L.; Tekikachew, B.E.; Foreman, M.R.S.J; Wilden, A.; Ekberg, C. | 2022 | https://doi.org/10.1007/s10967-022-08481-0
1 | CCCCC(CC)CN(CC(CC)CCCC)C(=O)CCC | D2EHBA | Yes | beta | No |  | 0.5373134 | 0 | FS-13 | 1 | Pu(IV) | 0.002 | HNO3 | 4 | 4 | 25 | 60 | 1 | 3.941091 | No | I don't know if I fully trust the reported values here for the changing ligand concentrations. The distribution coefficients for U(VI) at 0.806 M ligand better match what is reported in the table (Table 2) for Pu(IV) distribution coefficients. And vice versa here for the graphed Pu(IV) numbers... | A comparison on the use of D2EHBA or TBP as extracting agent for tetra- and hexavalent actinides in the CHALMEX Process | Authen, T.L.; Tekikachew, B.E.; Foreman, M.R.S.J; Wilden, A.; Ekberg, C. | 2022 | https://doi.org/10.1007/s10967-022-08481-0
1 | CCCCC(CC)CN(CC(CC)CCCC)C(=O)CCC | D2EHBA | Yes | beta | No |  | 0.8059701 | 0 | FS-13 | 1 | Pu(IV) | 0.002 | HNO3 | 4 | 4 | 25 | 60 | 1 | 9.412362 | No | I don't know if I fully trust the reported values here for the changing ligand concentrations. The distribution coefficients for U(VI) at 0.806 M ligand better match what is reported in the table (Table 2) for Pu(IV) distribution coefficients. And vice versa here for the graphed Pu(IV) numbers... | A comparison on the use of D2EHBA or TBP as extracting agent for tetra- and hexavalent actinides in the CHALMEX Process | Authen, T.L.; Tekikachew, B.E.; Foreman, M.R.S.J; Wilden, A.; Ekberg, C. | 2022 | https://doi.org/10.1007/s10967-022-08481-0
1 | CCCCC(CC)CN(CC(CC)CCCC)C(=O)CCC | D2EHBA | Yes | beta | No |  | 1.0746268 | 0 | FS-13 | 1 | Pu(IV) | 0.002 | HNO3 | 4 | 4 | 25 | 60 | 1 | 12.17529 | No | I don't know if I fully trust the reported values here for the changing ligand concentrations. The distribution coefficients for U(VI) at 0.806 M ligand better match what is reported in the table (Table 2) for Pu(IV) distribution coefficients. And vice versa here for the graphed Pu(IV) numbers... | A comparison on the use of D2EHBA or TBP as extracting agent for tetra- and hexavalent actinides in the CHALMEX Process | Authen, T.L.; Tekikachew, B.E.; Foreman, M.R.S.J; Wilden, A.; Ekberg, C. | 2022 | https://doi.org/10.1007/s10967-022-08481-0
1 | CCCCC(CC)CN(CC(CC)CCCC)C(=O)CCC | D2EHBA | Yes | beta | No |  | 1.3432835 | 0 | FS-13 | 1 | Pu(IV) | 0.002 | HNO3 | 4 | 4 | 25 | 60 | 1 | 20.605 | No | I don't know if I fully trust the reported values here for the changing ligand concentrations. The distribution coefficients for U(VI) at 0.806 M ligand better match what is reported in the table (Table 2) for Pu(IV) distribution coefficients. And vice versa here for the graphed Pu(IV) numbers... | A comparison on the use of D2EHBA or TBP as extracting agent for tetra- and hexavalent actinides in the CHALMEX Process | Authen, T.L.; Tekikachew, B.E.; Foreman, M.R.S.J; Wilden, A.; Ekberg, C. | 2022 | https://doi.org/10.1007/s10967-022-08481-0
1 | CCCCC(CC)CN(CC(CC)CCCC)C(=O)CCC | D2EHBA | Yes | beta | No |  | 1.6119402 | 0 | FS-13 | 1 | Pu(IV) | 0.002 | HNO3 | 4 | 4 | 25 | 60 | 1 | 23.52377 | No | I don't know if I fully trust the reported values here for the changing ligand concentrations. The distribution coefficients for U(VI) at 0.806 M ligand better match what is reported in the table (Table 2) for Pu(IV) distribution coefficients. And vice versa here for the graphed Pu(IV) numbers... | A comparison on the use of D2EHBA or TBP as extracting agent for tetra- and hexavalent actinides in the CHALMEX Process | Authen, T.L.; Tekikachew, B.E.; Foreman, M.R.S.J; Wilden, A.; Ekberg, C. | 2022 | https://doi.org/10.1007/s10967-022-08481-0
1 | CCCCC(CC)CN(CC(CC)CCCC)C(=O)CCC | D2EHBA | Yes | beta | No |  | 0.8059701 | 5 | FS-13 | 1 | Pu(IV) | 0.002 | HNO3 | 4 | 4 | 25 | 60 | 1 | 27.2 | No |  | A comparison on the use of D2EHBA or TBP as extracting agent for tetra- and hexavalent actinides in the CHALMEX Process | Authen, T.L.; Tekikachew, B.E.; Foreman, M.R.S.J; Wilden, A.; Ekberg, C. | 2022 | https://doi.org/10.1007/s10967-022-08481-0
1 | CCCCC(CC)CN(CC(CC)CCCC)C(=O)CCC | D2EHBA | Yes | beta | No |  | 0.8059701 | 20 | FS-13 | 1 | Pu(IV) | 0.002 | HNO3 | 4 | 4 | 25 | 60 | 1 | 21.6 | No |  | A comparison on the use of D2EHBA or TBP as extracting agent for tetra- and hexavalent actinides in the CHALMEX Process | Authen, T.L.; Tekikachew, B.E.; Foreman, M.R.S.J; Wilden, A.; Ekberg, C. | 2022 | https://doi.org/10.1007/s10967-022-08481-0
1 | CCCCC(CC)CN(CC(CC)CCCC)C(=O)CCC | D2EHBA | Yes | beta | No |  | 0.8059701 | 75 | FS-13 | 1 | Pu(IV) | 0.002 | HNO3 | 4 | 4 | 25 | 60 | 1 | 19.9 | No |  | A comparison on the use of D2EHBA or TBP as extracting agent for tetra- and hexavalent actinides in the CHALMEX Process | Authen, T.L.; Tekikachew, B.E.; Foreman, M.R.S.J; Wilden, A.; Ekberg, C. | 2022 | https://doi.org/10.1007/s10967-022-08481-0
1 | CCCCC(CC)CN(CC(CC)CCCC)C(=O)CCC | D2EHBA | Yes | beta | No |  | 0.8059701 | 100 | FS-13 | 1 | Pu(IV) | 0.002 | HNO3 | 4 | 4 | 25 | 60 | 1 | 17.5 | No |  | A comparison on the use of D2EHBA or TBP as extracting agent for tetra- and hexavalent actinides in the CHALMEX Process | Authen, T.L.; Tekikachew, B.E.; Foreman, M.R.S.J; Wilden, A.; Ekberg, C. | 2022 | https://doi.org/10.1007/s10967-022-08481-0
1 | CCCCC(CC)CN(CC(CC)CCCC)C(=O)CCC | D2EHBA | Yes | beta | No |  | 0.8059701 | 250 | FS-13 | 1 | Pu(IV) | 0.002 | HNO3 | 4 | 4 | 25 | 60 | 1 | 17.7 | No |  | A comparison on the use of D2EHBA or TBP as extracting agent for tetra- and hexavalent actinides in the CHALMEX Process | Authen, T.L.; Tekikachew, B.E.; Foreman, M.R.S.J; Wilden, A.; Ekberg, C. | 2022 | https://doi.org/10.1007/s10967-022-08481-0
1 | CCCCC(CC)CN(CC(CC)CCCC)C(=O)CCC | D2EHBA | Yes | beta | No |  | 0.8059701 | 5 | FS-13 | 1 | U(VI) | 0.1 | HNO3 | 4 | 4 | 25 | 60 | 1 | 13.8 | No |  | A comparison on the use of D2EHBA or TBP as extracting agent for tetra- and hexavalent actinides in the CHALMEX Process | Authen, T.L.; Tekikachew, B.E.; Foreman, M.R.S.J; Wilden, A.; Ekberg, C. | 2022 | https://doi.org/10.1007/s10967-022-08481-0
1 | CCCCC(CC)CN(CC(CC)CCCC)C(=O)CCC | D2EHBA | Yes | beta | No |  | 0.8059701 | 20 | FS-13 | 1 | U(VI) | 0.1 | HNO3 | 4 | 4 | 25 | 60 | 1 | 8.24 | No |  | A comparison on the use of D2EHBA or TBP as extracting agent for tetra- and hexavalent actinides in the CHALMEX Process | Authen, T.L.; Tekikachew, B.E.; Foreman, M.R.S.J; Wilden, A.; Ekberg, C. | 2022 | https://doi.org/10.1007/s10967-022-08481-0
1 | CCCCC(CC)CN(CC(CC)CCCC)C(=O)CCC | D2EHBA | Yes | beta | No |  | 0.8059701 | 75 | FS-13 | 1 | U(VI) | 0.1 | HNO3 | 4 | 4 | 25 | 60 | 1 | 8.12 | No |  | A comparison on the use of D2EHBA or TBP as extracting agent for tetra- and hexavalent actinides in the CHALMEX Process | Authen, T.L.; Tekikachew, B.E.; Foreman, M.R.S.J; Wilden, A.; Ekberg, C. | 2022 | https://doi.org/10.1007/s10967-022-08481-0
1 | CCCCC(CC)CN(CC(CC)CCCC)C(=O)CCC | D2EHBA | Yes | beta | No |  | 0.8059701 | 100 | FS-13 | 1 | U(VI) | 0.1 | HNO3 | 4 | 4 | 25 | 60 | 1 | 9.51 | No |  | A comparison on the use of D2EHBA or TBP as extracting agent for tetra- and hexavalent actinides in the CHALMEX Process | Authen, T.L.; Tekikachew, B.E.; Foreman, M.R.S.J; Wilden, A.; Ekberg, C. | 2022 | https://doi.org/10.1007/s10967-022-08481-0
1 | CCCCC(CC)CN(CC(CC)CCCC)C(=O)CCC | D2EHBA | Yes | beta | No |  | 0.8059701 | 250 | FS-13 | 1 | U(VI) | 0.1 | HNO3 | 4 | 4 | 25 | 60 | 1 | 6.41 | No |  | A comparison on the use of D2EHBA or TBP as extracting agent for tetra- and hexavalent actinides in the CHALMEX Process | Authen, T.L.; Tekikachew, B.E.; Foreman, M.R.S.J; Wilden, A.; Ekberg, C. | 2022 | https://doi.org/10.1007/s10967-022-08481-0
1 | CCCCC(CC)CN(CC(CC)CCCC)C(=O)CCC | D2EHBA | Yes | beta | No |  | 0.8059701 | 0 | FS-13 | 1 | U(VI) | 0.1 | HNO3 | 4 | 4 | 25 | 1 | 1 | 6.867604 | No |  | A comparison on the use of D2EHBA or TBP as extracting agent for tetra- and hexavalent actinides in the CHALMEX Process | Authen, T.L.; Tekikachew, B.E.; Foreman, M.R.S.J; Wilden, A.; Ekberg, C. | 2022 | https://doi.org/10.1007/s10967-022-08481-0
1 | CCCCC(CC)CN(CC(CC)CCCC)C(=O)CCC | D2EHBA | Yes | beta | No |  | 0.8059701 | 0 | FS-13 | 1 | U(VI) | 0.1 | HNO3 | 4 | 4 | 25 | 3 | 1 | 9.357559 | No |  | A comparison on the use of D2EHBA or TBP as extracting agent for tetra- and hexavalent actinides in the CHALMEX Process | Authen, T.L.; Tekikachew, B.E.; Foreman, M.R.S.J; Wilden, A.; Ekberg, C. | 2022 | https://doi.org/10.1007/s10967-022-08481-0
1 | CCCCC(CC)CN(CC(CC)CCCC)C(=O)CCC | D2EHBA | Yes | beta | No |  | 0.8059701 | 0 | FS-13 | 1 | U(VI) | 0.1 | HNO3 | 4 | 4 | 25 | 5 | 1 | 7.708458 | No |  | A comparison on the use of D2EHBA or TBP as extracting agent for tetra- and hexavalent actinides in the CHALMEX Process | Authen, T.L.; Tekikachew, B.E.; Foreman, M.R.S.J; Wilden, A.; Ekberg, C. | 2022 | https://doi.org/10.1007/s10967-022-08481-0
1 | CCCCC(CC)CN(CC(CC)CCCC)C(=O)CCC | D2EHBA | Yes | beta | No |  | 0.8059701 | 0 | FS-13 | 1 | U(VI) | 0.1 | HNO3 | 4 | 4 | 25 | 10 | 1 | 8.287982 | No |  | A comparison on the use of D2EHBA or TBP as extracting agent for tetra- and hexavalent actinides in the CHALMEX Process | Authen, T.L.; Tekikachew, B.E.; Foreman, M.R.S.J; Wilden, A.; Ekberg, C. | 2022 | https://doi.org/10.1007/s10967-022-08481-0
1 | CCCCC(CC)CN(CC(CC)CCCC)C(=O)CCC | D2EHBA | Yes | beta | No |  | 0.8059701 | 0 | FS-13 | 1 | U(VI) | 0.1 | HNO3 | 4 | 4 | 25 | 15 | 1 | 10.21538 | No |  | A comparison on the use of D2EHBA or TBP as extracting agent for tetra- and hexavalent actinides in the CHALMEX Process | Authen, T.L.; Tekikachew, B.E.; Foreman, M.R.S.J; Wilden, A.; Ekberg, C. | 2022 | https://doi.org/10.1007/s10967-022-08481-0
1 | CCCCC(CC)CN(CC(CC)CCCC)C(=O)CCC | D2EHBA | Yes | beta | No |  | 0.8059701 | 0 | FS-13 | 1 | U(VI) | 0.1 | HNO3 | 4 | 4 | 25 | 20 | 1 | 10.29523 | No |  | A comparison on the use of D2EHBA or TBP as extracting agent for tetra- and hexavalent actinides in the CHALMEX Process | Authen, T.L.; Tekikachew, B.E.; Foreman, M.R.S.J; Wilden, A.; Ekberg, C. | 2022 | https://doi.org/10.1007/s10967-022-08481-0
1 | CCCCC(CC)CN(CC(CC)CCCC)C(=O)CCC | D2EHBA | Yes | beta | No |  | 0.8059701 | 0 | FS-13 | 1 | U(VI) | 0.1 | HNO3 | 4 | 4 | 25 | 60 | 1 | 9.421721 | No |  | A comparison on the use of D2EHBA or TBP as extracting agent for tetra- and hexavalent actinides in the CHALMEX Process | Authen, T.L.; Tekikachew, B.E.; Foreman, M.R.S.J; Wilden, A.; Ekberg, C. | 2022 | https://doi.org/10.1007/s10967-022-08481-0
1 | CCCCC(CC)CN(CC(CC)CCCC)C(=O)CCC | D2EHBA | Yes | beta | No |  | 0.8059701 | 0 | FS-13 | 1 | Pu(IV) | 0.002 | HNO3 | 4 | 4 | 25 | 1 | 1 | 24.23575 | No |  | A comparison on the use of D2EHBA or TBP as extracting agent for tetra- and hexavalent actinides in the CHALMEX Process | Authen, T.L.; Tekikachew, B.E.; Foreman, M.R.S.J; Wilden, A.; Ekberg, C. | 2022 | https://doi.org/10.1007/s10967-022-08481-0
1 | CCCCC(CC)CN(CC(CC)CCCC)C(=O)CCC | D2EHBA | Yes | beta | No |  | 0.8059701 | 0 | FS-13 | 1 | Pu(IV) | 0.002 | HNO3 | 4 | 4 | 25 | 3 | 1 | 30.63366 | No |  | A comparison on the use of D2EHBA or TBP as extracting agent for tetra- and hexavalent actinides in the CHALMEX Process | Authen, T.L.; Tekikachew, B.E.; Foreman, M.R.S.J; Wilden, A.; Ekberg, C. | 2022 | https://doi.org/10.1007/s10967-022-08481-0
1 | CCCCC(CC)CN(CC(CC)CCCC)C(=O)CCC | D2EHBA | Yes | beta | No |  | 0.8059701 | 0 | FS-13 | 1 | Pu(IV) | 0.002 | HNO3 | 4 | 4 | 25 | 5 | 1 | 15.41463 | No |  | A comparison on the use of D2EHBA or TBP as extracting agent for tetra- and hexavalent actinides in the CHALMEX Process | Authen, T.L.; Tekikachew, B.E.; Foreman, M.R.S.J; Wilden, A.; Ekberg, C. | 2022 | https://doi.org/10.1007/s10967-022-08481-0
1 | CCCCC(CC)CN(CC(CC)CCCC)C(=O)CCC | D2EHBA | Yes | beta | No |  | 0.8059701 | 0 | FS-13 | 1 | Pu(IV) | 0.002 | HNO3 | 4 | 4 | 25 | 10 | 1 | 14.66731 | No |  | A comparison on the use of D2EHBA or TBP as extracting agent for tetra- and hexavalent actinides in the CHALMEX Process | Authen, T.L.; Tekikachew, B.E.; Foreman, M.R.S.J; Wilden, A.; Ekberg, C. | 2022 | https://doi.org/10.1007/s10967-022-08481-0
1 | CCCCC(CC)CN(CC(CC)CCCC)C(=O)CCC | D2EHBA | Yes | beta | No |  | 0.8059701 | 0 | FS-13 | 1 | Pu(IV) | 0.002 | HNO3 | 4 | 4 | 25 | 15 | 1 | 14.62541 | No |  | A comparison on the use of D2EHBA or TBP as extracting agent for tetra- and hexavalent actinides in the CHALMEX Process | Authen, T.L.; Tekikachew, B.E.; Foreman, M.R.S.J; Wilden, A.; Ekberg, C. | 2022 | https://doi.org/10.1007/s10967-022-08481-0
1 | CCCCC(CC)CN(CC(CC)CCCC)C(=O)CCC | D2EHBA | Yes | beta | No |  | 0.8059701 | 0 | FS-13 | 1 | Pu(IV) | 0.002 | HNO3 | 4 | 4 | 25 | 20 | 1 | 13.32115 | No |  | A comparison on the use of D2EHBA or TBP as extracting agent for tetra- and hexavalent actinides in the CHALMEX Process | Authen, T.L.; Tekikachew, B.E.; Foreman, M.R.S.J; Wilden, A.; Ekberg, C. | 2022 | https://doi.org/10.1007/s10967-022-08481-0
1 | CCCCC(CC)CN(CC(CC)CCCC)C(=O)CCC | D2EHBA | Yes | beta | No |  | 0.8059701 | 0 | FS-13 | 1 | Pu(IV) | 0.002 | HNO3 | 4 | 4 | 25 | 30 | 1 | 13.53779 | No |  | A comparison on the use of D2EHBA or TBP as extracting agent for tetra- and hexavalent actinides in the CHALMEX Process | Authen, T.L.; Tekikachew, B.E.; Foreman, M.R.S.J; Wilden, A.; Ekberg, C. | 2022 | https://doi.org/10.1007/s10967-022-08481-0
1 | CCCCC(CC)CN(CC(CC)CCCC)C(=O)CCC | D2EHBA | Yes | beta | No |  | 0.8059701 | 0 | FS-13 | 1 | Pu(IV) | 0.002 | HNO3 | 4 | 4 | 25 | 40 | 1 | 13.54484 | No |  | A comparison on the use of D2EHBA or TBP as extracting agent for tetra- and hexavalent actinides in the CHALMEX Process | Authen, T.L.; Tekikachew, B.E.; Foreman, M.R.S.J; Wilden, A.; Ekberg, C. | 2022 | https://doi.org/10.1007/s10967-022-08481-0
1 | CCCCC(CC)CN(CC(CC)CCCC)C(=O)CCC | D2EHBA | Yes | beta | No |  | 0.8059701 | 0 | FS-13 | 1 | Pu(IV) | 0.002 | HNO3 | 4 | 4 | 25 | 50 | 1 | 15.54756 | No |  | A comparison on the use of D2EHBA or TBP as extracting agent for tetra- and hexavalent actinides in the CHALMEX Process | Authen, T.L.; Tekikachew, B.E.; Foreman, M.R.S.J; Wilden, A.; Ekberg, C. | 2022 | https://doi.org/10.1007/s10967-022-08481-0
1 | CCCCC(CC)CN(CC(CC)CCCC)C(=O)CCC | D2EHBA | Yes | beta | No |  | 0.8059701 | 0 | FS-13 | 1 | Pu(IV) | 0.002 | HNO3 | 4 | 4 | 25 | 60 | 1 | 11.41954 | No |  | A comparison on the use of D2EHBA or TBP as extracting agent for tetra- and hexavalent actinides in the CHALMEX Process | Authen, T.L.; Tekikachew, B.E.; Foreman, M.R.S.J; Wilden, A.; Ekberg, C. | 2022 | https://doi.org/10.1007/s10967-022-08481-0
1 | CCCCC(CC)CN(CC(CC)CCCC)C(=O)C(C)C | D2EHiBA | Yes | beta | Yes | alpha | 1.5 | 0 | n-dodecane | 1 | U(VI) | 0.012 | HNO3 | 0.1 | 0.1 | 20 | 15 |  | 0.01 | No |  | INL Raw Dataset |  | 2023
1 | CCCCC(CC)CN(CC(CC)CCCC)C(=O)C(C)C | D2EHiBA | Yes | beta | Yes | alpha | 1.5 | 0 | n-dodecane | 1 | U(VI) | 0.012 | HNO3 | 0.2 | 0.2 | 20 | 15 |  | 0.04 | No |  | INL Raw Dataset |  | 2023
1 | CCCCC(CC)CN(CC(CC)CCCC)C(=O)C(C)C | D2EHiBA | Yes | beta | Yes | alpha | 1.5 | 0 | n-dodecane | 1 | U(VI) | 0.012 | HNO3 | 0.5 | 0.5 | 20 | 15 |  | 0.165 | No |  | INL Raw Dataset |  | 2023
1 | CCCCC(CC)CN(CC(CC)CCCC)C(=O)C(C)C | D2EHiBA | Yes | beta | Yes | alpha | 1.5 | 0 | n-dodecane | 1 | U(VI) | 0.012 | HNO3 | 1 | 1 | 20 | 15 |  | 0.63 | No |  | INL Raw Dataset |  | 2023
1 | CCCCC(CC)CN(CC(CC)CCCC)C(=O)C(C)C | D2EHiBA | Yes | beta | Yes | alpha | 1.5 | 0 | n-dodecane | 1 | U(VI) | 0.012 | HNO3 | 1.49 | 1.49 | 20 | 15 |  | 1.14 | No |  | INL Raw Dataset |  | 2023
1 | CCCCC(CC)CN(CC(CC)CCCC)C(=O)C(C)C | D2EHiBA | Yes | beta | Yes | alpha | 1.5 | 0 | n-dodecane | 1 | U(VI) | 0.012 | HNO3 | 1.98 | 1.98 | 20 | 15 |  | 2.2 | No |  | INL Raw Dataset |  | 2023
1 | CCCCC(CC)CN(CC(CC)CCCC)C(=O)C(C)C | D2EHiBA | Yes | beta | Yes | alpha | 1.5 | 0 | n-dodecane | 1 | U(VI) | 0.012 | HNO3 | 2.96 | 2.96 | 20 | 15 |  | 4.31 | No |  | INL Raw Dataset |  | 2023
1 | CCCCC(CC)CN(CC(CC)CCCC)C(=O)C(C)C | D2EHiBA | Yes | beta | Yes | alpha | 1.5 | 0 | n-dodecane | 1 | U(VI) | 0.012 | HNO3 | 3.96 | 3.96 | 20 | 15 |  | 6.29 | No |  | INL Raw Dataset |  | 2023
1 | CCCCC(CC)CN(CC(CC)CCCC)C(=O)C(C)C | D2EHiBA | Yes | beta | Yes | alpha | 1.5 | 0 | n-dodecane | 1 | Pu(IV) | 0.0004 | HNO3 | 1 | 1 | 20 | 15 |  | 0.02 | No | 0.01 M NaNO2 in aqueous phase also. Assuming to keep the oxidation state of Pu at tetravalent | INL Raw Dataset |  | 2023
1 | CCCCC(CC)CN(CC(CC)CCCC)C(=O)C(C)C | D2EHiBA | Yes | beta | Yes | alpha | 1.5 | 0 | n-dodecane | 1 | Pu(IV) | 0.0004 | HNO3 | 1.48 | 1.48 | 20 | 15 |  | 0.06 | No | 0.01 M NaNO2 in aqueous phase also. Assuming to keep the oxidation state of Pu at tetravalent | INL Raw Dataset |  | 2023
1 | CCCCC(CC)CN(CC(CC)CCCC)C(=O)C(C)C | D2EHiBA | Yes | beta | Yes | alpha | 1.5 | 0 | n-dodecane | 1 | Pu(IV) | 0.0004 | HNO3 | 1.96 | 1.96 | 20 | 15 |  | 0.12 | No | 0.01 M NaNO2 in aqueous phase also. Assuming to keep the oxidation state of Pu at tetravalent | INL Raw Dataset |  | 2023
1 | CCCCC(CC)CN(CC(CC)CCCC)C(=O)C(C)C | D2EHiBA | Yes | beta | Yes | alpha | 1.5 | 0 | n-dodecane | 1 | Pu(IV) | 0.0004 | HNO3 | 2.92 | 2.92 | 20 | 15 |  | 0.305 | No | 0.01 M NaNO2 in aqueous phase also. Assuming to keep the oxidation state of Pu at tetravalent | INL Raw Dataset |  | 2023
1 | CCCCC(CC)CN(CC(CC)CCCC)C(=O)C(C)C | D2EHiBA | Yes | beta | Yes | alpha | 1.5 | 0 | n-dodecane | 1 | Pu(IV) | 0.0004 | HNO3 | 3.94 | 3.94 | 20 | 15 |  | 0.58 | No | 0.01 M NaNO2 in aqueous phase also. Assuming to keep the oxidation state of Pu at tetravalent | INL Raw Dataset |  | 2023
1 | CCCCC(CC)CN(CC(CC)CCCC)C(=O)C(C)C | D2EHiBA | Yes | beta | Yes | alpha | 1.5 | 0 | n-dodecane | 1 | Pu(IV) | 0.0004 | HNO3 | 4.88 | 4.88 | 20 | 15 |  | 0.81 | No | 0.01 M NaNO2 in aqueous phase also. Assuming to keep the oxidation state of Pu at tetravalent | INL Raw Dataset |  | 2023
1 | CCCCCCCCN(CCC(C)CC(C)(C)C)C(=O)C(C)C | Ligand A |  |  | Yes | alpha | 1.5 | 0 | n-dodecane | 1 | U(VI) | 0.012 | HNO3 | 0.1 | 0.1 | 20 | 15 |  | 0.03 | No |  | INL Raw Dataset |  | 2023
1 | CCCCCCCCN(CCC(C)CC(C)(C)C)C(=O)C(C)C | Ligand A |  |  | Yes | alpha | 1.5 | 0 | n-dodecane | 1 | U(VI) | 0.012 | HNO3 | 0.5 | 0.5 | 20 | 15 |  | 0.37 | No |  | INL Raw Dataset |  | 2023
1 | CCCCCCCCN(CCC(C)CC(C)(C)C)C(=O)C(C)C | Ligand A |  |  | Yes | alpha | 1.5 | 0 | n-dodecane | 1 | U(VI) | 0.012 | HNO3 | 1 | 1 | 20 | 15 |  | 1.32 | No |  | INL Raw Dataset |  | 2023
1 | CCCCCCCCN(CCC(C)CC(C)(C)C)C(=O)C(C)C | Ligand A |  |  | Yes | alpha | 1.5 | 0 | n-dodecane | 1 | U(VI) | 0.012 | HNO3 | 1.98 | 1.98 | 20 | 15 |  | 3.86 | No |  | INL Raw Dataset |  | 2023
1 | CCCCCCCCN(CCC(C)CC(C)(C)C)C(=O)C(C)C | Ligand A |  |  | Yes | alpha | 1.5 | 0 | n-dodecane | 1 | U(VI) | 0.012 | HNO3 | 2.96 | 2.96 | 20 | 15 |  | 6.41 | No |  | INL Raw Dataset |  | 2023
1 | CCCCCCCCN(CCC(C)CC(C)(C)C)C(=O)C(C)C | Ligand A |  |  | Yes | alpha | 1.5 | 0 | n-dodecane | 1 | U(VI) | 0.012 | HNO3 | 3.96 | 3.96 | 20 | 15 |  | 9.42 | No |  | INL Raw Dataset |  | 2023
1 | CCCCCCCCN(CCC(C)CC(C)(C)C)C(=O)C(C)C | Ligand A |  |  | Yes | alpha | 1.5 | 0 | n-dodecane | 1 | Pu(IV) | 0.0004 | HNO3 | 1 | 1 | 20 | 15 |  | 0.05 | No | 0.01 M NaNO2 in aqueous phase also. Assuming to keep the oxidation state of Pu at tetravalent | INL Raw Dataset |  | 2023
1 | CCCCCCCCN(CCC(C)CC(C)(C)C)C(=O)C(C)C | Ligand A |  |  | Yes | alpha | 1.5 | 0 | n-dodecane | 1 | Pu(IV) | 0.0004 | HNO3 | 1.96 | 1.96 | 20 | 15 |  | 0.26 | No | 0.01 M NaNO2 in aqueous phase also. Assuming to keep the oxidation state of Pu at tetravalent | INL Raw Dataset |  | 2023
1 | CCCCCCCCN(CCC(C)CC(C)(C)C)C(=O)C(C)C | Ligand A |  |  | Yes | alpha | 1.5 | 0 | n-dodecane | 1 | Pu(IV) | 0.0004 | HNO3 | 2.92 | 2.92 | 20 | 15 |  | 0.86 | No | 0.01 M NaNO2 in aqueous phase also. Assuming to keep the oxidation state of Pu at tetravalent | INL Raw Dataset |  | 2023
1 | CCCCCCCCN(CCC(C)CC(C)(C)C)C(=O)C(C)C | Ligand A |  |  | Yes | alpha | 1.5 | 0 | n-dodecane | 1 | Pu(IV) | 0.0004 | HNO3 | 3.94 | 3.94 | 20 | 15 |  | 1.18 | No | 0.01 M NaNO2 in aqueous phase also. Assuming to keep the oxidation state of Pu at tetravalent | INL Raw Dataset |  | 2023
1 | CCCCCCCCN(CCC(C)CC(C)(C)C)C(=O)C(C)C | Ligand A |  |  | Yes | alpha | 1.5 | 0 | n-dodecane | 1 | Pu(IV) | 0.0004 | HNO3 | 4.88 | 4.88 | 20 | 15 |  | 2.82 | No | 0.01 M NaNO2 in aqueous phase also. Assuming to keep the oxidation state of Pu at tetravalent | INL Raw Dataset |  | 2023
1 | CCCCC(CC)CN(CCC(C)CC(C)(C)C)C(=O)C(C)C | Ligand B |  |  | Yes | alpha | 1.5 | 0 | n-dodecane | 1 | U(VI) | 0.012 | HNO3 | 0.1 | 0.1 | 20 | 15 |  | 0.02 | No |  | INL Raw Dataset |  | 2023
1 | CCCCC(CC)CN(CCC(C)CC(C)(C)C)C(=O)C(C)C | Ligand B |  |  | Yes | alpha | 1.5 | 0 | n-dodecane | 1 | U(VI) | 0.012 | HNO3 | 0.5 | 0.5 | 20 | 15 |  | 0.215 | No |  | INL Raw Dataset |  | 2023
1 | CCCCC(CC)CN(CCC(C)CC(C)(C)C)C(=O)C(C)C | Ligand B |  |  | Yes | alpha | 1.5 | 0 | n-dodecane | 1 | U(VI) | 0.012 | HNO3 | 1 | 1 | 20 | 15 |  | 0.78 | No |  | INL Raw Dataset |  | 2023
1 | CCCCC(CC)CN(CCC(C)CC(C)(C)C)C(=O)C(C)C | Ligand B |  |  | Yes | alpha | 1.5 | 0 | n-dodecane | 1 | U(VI) | 0.012 | HNO3 | 1.98 | 1.98 | 20 | 15 |  | 2.575 | No |  | INL Raw Dataset |  | 2023
1 | CCCCC(CC)CN(CCC(C)CC(C)(C)C)C(=O)C(C)C | Ligand B |  |  | Yes | alpha | 1.5 | 0 | n-dodecane | 1 | U(VI) | 0.012 | HNO3 | 2.96 | 2.96 | 20 | 15 |  | 4.73 | No |  | INL Raw Dataset |  | 2023
1 | CCCCC(CC)CN(CCC(C)CC(C)(C)C)C(=O)C(C)C | Ligand B |  |  | Yes | alpha | 1.5 | 0 | n-dodecane | 1 | U(VI) | 0.012 | HNO3 | 3.96 | 3.96 | 20 | 15 |  | 6.596 | No |  | INL Raw Dataset |  | 2023
1 | CCCCC(CC)CN(CCC(C)CC(C)(C)C)C(=O)C(C)C | Ligand B |  |  | Yes | alpha | 1.5 | 0 | n-dodecane | 1 | Pu(IV) | 0.0004 | HNO3 | 1 | 1 | 20 | 15 |  | 0.11 | No | 0.01 M NaNO2 in aqueous phase also. Assuming to keep the oxidation state of Pu at tetravalent | INL Raw Dataset |  | 2023
1 | CCCCC(CC)CN(CCC(C)CC(C)(C)C)C(=O)C(C)C | Ligand B |  |  | Yes | alpha | 1.5 | 0 | n-dodecane | 1 | Pu(IV) | 0.0004 | HNO3 | 1.48 | 1.48 | 20 | 15 |  | 0.225 | No | 0.01 M NaNO2 in aqueous phase also. Assuming to keep the oxidation state of Pu at tetravalent | INL Raw Dataset |  | 2023
1 | CCCCC(CC)CN(CCC(C)CC(C)(C)C)C(=O)C(C)C | Ligand B |  |  | Yes | alpha | 1.5 | 0 | n-dodecane | 1 | Pu(IV) | 0.0004 | HNO3 | 1.96 | 1.96 | 20 | 15 |  | 0.37 | No | 0.01 M NaNO2 in aqueous phase also. Assuming to keep the oxidation state of Pu at tetravalent | INL Raw Dataset |  | 2023
1 | CCCCC(CC)CN(CCC(C)CC(C)(C)C)C(=O)C(C)C | Ligand B |  |  | Yes | alpha | 1.5 | 0 | n-dodecane | 1 | Pu(IV) | 0.0004 | HNO3 | 2.92 | 2.92 | 20 | 15 |  | 0.79 | No | 0.01 M NaNO2 in aqueous phase also. Assuming to keep the oxidation state of Pu at tetravalent | INL Raw Dataset |  | 2023
1 | CCCCC(CC)CN(CCC(C)CC(C)(C)C)C(=O)C(C)C | Ligand B |  |  | Yes | alpha | 1.5 | 0 | n-dodecane | 1 | Pu(IV) | 0.0004 | HNO3 | 3.94 | 3.94 | 20 | 15 |  | 1.32 | No | 0.01 M NaNO2 in aqueous phase also. Assuming to keep the oxidation state of Pu at tetravalent | INL Raw Dataset |  | 2023
1 | CCCCC(CC)CN(CCC(C)CC(C)(C)C)C(=O)C(C)C | Ligand B |  |  | Yes | alpha | 1.5 | 0 | n-dodecane | 1 | Pu(IV) | 0.0004 | HNO3 | 4.88 | 4.88 | 20 | 15 |  | 1.945 | No | 0.01 M NaNO2 in aqueous phase also. Assuming to keep the oxidation state of Pu at tetravalent | INL Raw Dataset |  | 2023
1 | CC(C)CN(CCC(C)CC(C)(C)C)C(=O)C(C)C | Ligand C |  |  | Yes | alpha | 1.5 | 0 | n-dodecane | 1 | U(VI) | 0.012 | HNO3 | 0.1 | 0.1 | 20 | 15 |  | 0.02 | No |  | INL Raw Dataset |  | 2023
1 | CC(C)CN(CCC(C)CC(C)(C)C)C(=O)C(C)C | Ligand C |  |  | Yes | alpha | 1.5 | 0 | n-dodecane | 1 | U(VI) | 0.012 | HNO3 | 0.5 | 0.5 | 20 | 15 |  | 0.22 | No |  | INL Raw Dataset |  | 2023
1 | CC(C)CN(CCC(C)CC(C)(C)C)C(=O)C(C)C | Ligand C |  |  | Yes | alpha | 1.5 | 0 | n-dodecane | 1 | U(VI) | 0.012 | HNO3 | 1 | 1 | 20 | 15 |  | 0.845 | No |  | INL Raw Dataset |  | 2023
1 | CC(C)CN(CCC(C)CC(C)(C)C)C(=O)C(C)C | Ligand C |  |  | Yes | alpha | 1.5 | 0 | n-dodecane | 1 | U(VI) | 0.012 | HNO3 | 1.98 | 1.98 | 20 | 15 |  | 2.8 | No |  | INL Raw Dataset |  | 2023
1 | CC(C)CN(CCC(C)CC(C)(C)C)C(=O)C(C)C | Ligand C |  |  | Yes | alpha | 1.5 | 0 | n-dodecane | 1 | U(VI) | 0.012 | HNO3 | 2.96 | 2.96 | 20 | 15 |  | 5.01 | No |  | INL Raw Dataset |  | 2023
1 | CC(C)CN(CCC(C)CC(C)(C)C)C(=O)C(C)C | Ligand C |  |  | Yes | alpha | 1.5 | 0 | n-dodecane | 1 | U(VI) | 0.012 | HNO3 | 3.96 | 3.96 | 20 | 15 |  | 7.222 | No |  | INL Raw Dataset |  | 2023
1 | CC(C)CN(CCC(C)CC(C)(C)C)C(=O)C(C)C | Ligand C |  |  | Yes | alpha | 1.5 | 0 | n-dodecane | 1 | Pu(IV) | 0.0004 | HNO3 | 1 | 1 | 20 | 15 |  | 0.035 | No | 0.01 M NaNO2 in aqueous phase also. Assuming to keep the oxidation state of Pu at tetravalent | INL Raw Dataset |  | 2023
1 | CC(C)CN(CCC(C)CC(C)(C)C)C(=O)C(C)C | Ligand C |  |  | Yes | alpha | 1.5 | 0 | n-dodecane | 1 | Pu(IV) | 0.0004 | HNO3 | 1.48 | 1.48 | 20 | 15 |  | 0.08 | No | 0.01 M NaNO2 in aqueous phase also. Assuming to keep the oxidation state of Pu at tetravalent | INL Raw Dataset |  | 2023
1 | CC(C)CN(CCC(C)CC(C)(C)C)C(=O)C(C)C | Ligand C |  |  | Yes | alpha | 1.5 | 0 | n-dodecane | 1 | Pu(IV) | 0.0004 | HNO3 | 1.96 | 1.96 | 20 | 15 |  | 0.17 | No | 0.01 M NaNO2 in aqueous phase also. Assuming to keep the oxidation state of Pu at tetravalent | INL Raw Dataset |  | 2023
1 | CC(C)CN(CCC(C)CC(C)(C)C)C(=O)C(C)C | Ligand C |  |  | Yes | alpha | 1.5 | 0 | n-dodecane | 1 | Pu(IV) | 0.0004 | HNO3 | 2.92 | 2.92 | 20 | 15 |  | 0.505 | No | 0.01 M NaNO2 in aqueous phase also. Assuming to keep the oxidation state of Pu at tetravalent | INL Raw Dataset |  | 2023
1 | CC(C)CN(CCC(C)CC(C)(C)C)C(=O)C(C)C | Ligand C |  |  | Yes | alpha | 1.5 | 0 | n-dodecane | 1 | Pu(IV) | 0.0004 | HNO3 | 3.94 | 3.94 | 20 | 15 |  | 1.015 | No | 0.01 M NaNO2 in aqueous phase also. Assuming to keep the oxidation state of Pu at tetravalent | INL Raw Dataset |  | 2023
1 | CC(C)CN(CCC(C)CC(C)(C)C)C(=O)C(C)C | Ligand C |  |  | Yes | alpha | 1.5 | 0 | n-dodecane | 1 | Pu(IV) | 0.0004 | HNO3 | 4.88 | 4.88 | 20 | 15 |  | 1.59 | No | 0.01 M NaNO2 in aqueous phase also. Assuming to keep the oxidation state of Pu at tetravalent | INL Raw Dataset |  | 2023
1 | CCC(C)CN(CC(C)C)C(=O)C(C)C | Ligand D |  |  | Yes | alpha | 1.5 | 0 | n-dodecane | 1 | U(VI) | 0.012 | HNO3 | 0.1 | 0.1 | 20 | 15 |  | 0.02 | No |  | INL Raw Dataset |  | 2023
1 | CCC(C)CN(CC(C)C)C(=O)C(C)C | Ligand D |  |  | Yes | alpha | 1.5 | 0 | n-dodecane | 1 | U(VI) | 0.012 | HNO3 | 0.5 | 0.5 | 20 | 15 |  | 0.255 | No |  | INL Raw Dataset |  | 2023
1 | CCC(C)CN(CC(C)C)C(=O)C(C)C | Ligand D |  |  | Yes | alpha | 1.5 | 0 | n-dodecane | 1 | U(VI) | 0.012 | HNO3 | 1 | 1 | 20 | 15 |  | 1.015 | No |  | INL Raw Dataset |  | 2023
1 | CCC(C)CN(CC(C)C)C(=O)C(C)C | Ligand D |  |  | Yes | alpha | 1.5 | 0 | n-dodecane | 1 | U(VI) | 0.012 | HNO3 | 1.98 | 1.98 | 20 | 15 |  | 3.33 | No |  | INL Raw Dataset |  | 2023
1 | CCC(C)CN(CC(C)C)C(=O)C(C)C | Ligand D |  |  | Yes | alpha | 1.5 | 0 | n-dodecane | 1 | U(VI) | 0.012 | HNO3 | 2.96 | 2.96 | 20 | 15 |  | 6.22 | No |  | INL Raw Dataset |  | 2023
1 | CCC(C)CN(CC(C)C)C(=O)C(C)C | Ligand D |  |  | Yes | alpha | 1.5 | 0 | n-dodecane | 1 | U(VI) | 0.012 | HNO3 | 3.96 | 3.96 | 20 | 15 |  | 9.44 | No |  | INL Raw Dataset |  | 2023
1 | CCC(C)CN(CC(C)C)C(=O)C(C)C | Ligand D |  |  | Yes | alpha | 1.5 | 0 | n-dodecane | 1 | Pu(IV) | 0.0004 | HNO3 | 1 | 1 | 20 | 15 |  | 0.04 | No | 0.01 M NaNO2 in aqueous phase also. Assuming to keep the oxidation state of Pu at tetravalent | INL Raw Dataset |  | 2023
1 | CCC(C)CN(CC(C)C)C(=O)C(C)C | Ligand D |  |  | Yes | alpha | 1.5 | 0 | n-dodecane | 1 | Pu(IV) | 0.0004 | HNO3 | 1.48 | 1.48 | 20 | 15 |  | 0.13 | No | 0.01 M NaNO2 in aqueous phase also. Assuming to keep the oxidation state of Pu at tetravalent | INL Raw Dataset |  | 2023
1 | CCC(C)CN(CC(C)C)C(=O)C(C)C | Ligand D |  |  | Yes | alpha | 1.5 | 0 | n-dodecane | 1 | Pu(IV) | 0.0004 | HNO3 | 1.96 | 1.96 | 20 | 15 |  | 0.375 | No | 0.01 M NaNO2 in aqueous phase also. Assuming to keep the oxidation state of Pu at tetravalent | INL Raw Dataset |  | 2023
1 | CCC(C)CN(CC(C)C)C(=O)C(C)C | Ligand D |  |  | Yes | alpha | 1.5 | 0 | n-dodecane | 1 | Pu(IV) | 0.0004 | HNO3 | 2.92 | 2.92 | 20 | 15 |  | 1.51 | No | 0.01 M NaNO2 in aqueous phase also. Assuming to keep the oxidation state of Pu at tetravalent | INL Raw Dataset |  | 2023
1 | CCC(C)CN(CC(C)C)C(=O)C(C)C | Ligand D |  |  | Yes | alpha | 1.5 | 0 | n-dodecane | 1 | Pu(IV) | 0.0004 | HNO3 | 3.94 | 3.94 | 20 | 15 |  | 3.625 | No | 0.01 M NaNO2 in aqueous phase also. Assuming to keep the oxidation state of Pu at tetravalent | INL Raw Dataset |  | 2023
1 | CCC(C)CN(CC(C)C)C(=O)C(C)C | Ligand D |  |  | Yes | alpha | 1.5 | 0 | n-dodecane | 1 | Pu(IV) | 0.0004 | HNO3 | 4.88 | 4.88 | 20 | 15 |  | 6.099 | No | 0.01 M NaNO2 in aqueous phase also. Assuming to keep the oxidation state of Pu at tetravalent | INL Raw Dataset |  | 2023
1 | CCCCCC(C)N(CC(CC)CCCC)C(=O)C(C)C | Ligand E |  |  | Yes | alpha | 1.5 | 0 | n-dodecane | 1 | U(VI) | 0.012 | HNO3 | 0.1 | 0.1 | 20 | 15 |  | 0.005 | No |  | INL Raw Dataset |  | 2023
1 | CCCCCC(C)N(CC(CC)CCCC)C(=O)C(C)C | Ligand E |  |  | Yes | alpha | 1.5 | 0 | n-dodecane | 1 | U(VI) | 0.012 | HNO3 | 0.5 | 0.5 | 20 | 15 |  | 0.071 | No |  | INL Raw Dataset |  | 2023
1 | CCCCCC(C)N(CC(CC)CCCC)C(=O)C(C)C | Ligand E |  |  | Yes | alpha | 1.5 | 0 | n-dodecane | 1 | U(VI) | 0.012 | HNO3 | 1 | 1 | 20 | 15 |  | 0.265 | No |  | INL Raw Dataset |  | 2023
1 | CCCCCC(C)N(CC(CC)CCCC)C(=O)C(C)C | Ligand E |  |  | Yes | alpha | 1.5 | 0 | n-dodecane | 1 | U(VI) | 0.012 | HNO3 | 1.98 | 1.98 | 20 | 15 |  | 1.184 | No |  | INL Raw Dataset |  | 2023
1 | CCCCCC(C)N(CC(CC)CCCC)C(=O)C(C)C | Ligand E |  |  | Yes | alpha | 1.5 | 0 | n-dodecane | 1 | U(VI) | 0.012 | HNO3 | 2.96 | 2.96 | 20 | 15 |  | 2.688 | No |  | INL Raw Dataset |  | 2023
1 | CCCCCC(C)N(CC(CC)CCCC)C(=O)C(C)C | Ligand E |  |  | Yes | alpha | 1.5 | 0 | n-dodecane | 1 | U(VI) | 0.012 | HNO3 | 3.96 | 3.96 | 20 | 15 |  | 4.348 | No |  | INL Raw Dataset |  | 2023
1 | CCCCCC(C)N(CC(CC)CCCC)C(=O)C(C)C | Ligand E |  |  | Yes | alpha | 1.5 | 0 | n-dodecane | 1 | Pu(IV) | 0.0004 | HNO3 | 1 | 1 | 20 | 15 |  | 0.006 | No | 0.01 M NaNO2 in aqueous phase also. Assuming to keep the oxidation state of Pu at tetravalent | INL Raw Dataset |  | 2023
1 | CCCCCC(C)N(CC(CC)CCCC)C(=O)C(C)C | Ligand E |  |  | Yes | alpha | 1.5 | 0 | n-dodecane | 1 | Pu(IV) | 0.0004 | HNO3 | 1.48 | 1.48 | 20 | 15 |  | 0.022 | No | 0.01 M NaNO2 in aqueous phase also. Assuming to keep the oxidation state of Pu at tetravalent | INL Raw Dataset |  | 2023
1 | CCCCCC(C)N(CC(CC)CCCC)C(=O)C(C)C | Ligand E |  |  | Yes | alpha | 1.5 | 0 | n-dodecane | 1 | Pu(IV) | 0.0004 | HNO3 | 1.96 | 1.96 | 20 | 15 |  | 0.066 | No | 0.01 M NaNO2 in aqueous phase also. Assuming to keep the oxidation state of Pu at tetravalent | INL Raw Dataset |  | 2023
1 | CCCCCC(C)N(CC(CC)CCCC)C(=O)C(C)C | Ligand E |  |  | Yes | alpha | 1.5 | 0 | n-dodecane | 1 | Pu(IV) | 0.0004 | HNO3 | 2.92 | 2.92 | 20 | 15 |  | 0.296 | No | 0.01 M NaNO2 in aqueous phase also. Assuming to keep the oxidation state of Pu at tetravalent | INL Raw Dataset |  | 2023
1 | CCCCCC(C)N(CC(CC)CCCC)C(=O)C(C)C | Ligand E |  |  | Yes | alpha | 1.5 | 0 | n-dodecane | 1 | Pu(IV) | 0.0004 | HNO3 | 3.94 | 3.94 | 20 | 15 |  | 0.758 | No | 0.01 M NaNO2 in aqueous phase also. Assuming to keep the oxidation state of Pu at tetravalent | INL Raw Dataset |  | 2023
1 | CCCCCC(C)N(CC(CC)CCCC)C(=O)C(C)C | Ligand E |  |  | Yes | alpha | 1.5 | 0 | n-dodecane | 1 | Pu(IV) | 0.0004 | HNO3 | 4.88 | 4.88 | 20 | 15 |  | 1.238 | No | 0.01 M NaNO2 in aqueous phase also. Assuming to keep the oxidation state of Pu at tetravalent | INL Raw Dataset |  | 2023
1 | CCCCC(CC)CN(CC(CC)CC)C(=O)C(C)C | Ligand F |  |  | Yes | alpha | 1.5 | 0 | n-dodecane | 1 | U(VI) | 0.012 | HNO3 | 0.1 | 0.1 | 20 | 15 |  | 0.013 | No |  | INL Raw Dataset |  | 2023
1 | CCCCC(CC)CN(CC(CC)CC)C(=O)C(C)C | Ligand F |  |  | Yes | alpha | 1.5 | 0 | n-dodecane | 1 | U(VI) | 0.012 | HNO3 | 0.5 | 0.5 | 20 | 15 |  | 0.158 | No |  | INL Raw Dataset |  | 2023
1 | CCCCC(CC)CN(CC(CC)CC)C(=O)C(C)C | Ligand F |  |  | Yes | alpha | 1.5 | 0 | n-dodecane | 1 | U(VI) | 0.012 | HNO3 | 1 | 1 | 20 | 15 |  | 0.578 | No |  | INL Raw Dataset |  | 2023
1 | CCCCC(CC)CN(CC(CC)CC)C(=O)C(C)C | Ligand F |  |  | Yes | alpha | 1.5 | 0 | n-dodecane | 1 | U(VI) | 0.012 | HNO3 | 1.98 | 1.98 | 20 | 15 |  | 2.133 | No |  | INL Raw Dataset |  | 2023
1 | CCCCC(CC)CN(CC(CC)CC)C(=O)C(C)C | Ligand F |  |  | Yes | alpha | 1.5 | 0 | n-dodecane | 1 | U(VI) | 0.012 | HNO3 | 2.96 | 2.96 | 20 | 15 |  | 4.179 | No |  | INL Raw Dataset |  | 2023
1 | CCCCC(CC)CN(CC(CC)CC)C(=O)C(C)C | Ligand F |  |  | Yes | alpha | 1.5 | 0 | n-dodecane | 1 | U(VI) | 0.012 | HNO3 | 3.96 | 3.96 | 20 | 15 |  | 6.148 | No |  | INL Raw Dataset |  | 2023
1 | CCCCC(CC)CN(CC(CC)CC)C(=O)C(C)C | Ligand F |  |  | Yes | alpha | 1.5 | 0 | n-dodecane | 1 | Pu(IV) | 0.0004 | HNO3 | 1 | 1 | 20 | 15 |  | 0.074 | No | 0.01 M NaNO2 in aqueous phase also. Assuming to keep the oxidation state of Pu at tetravalent | INL Raw Dataset |  | 2023
1 | CCCCC(CC)CN(CC(CC)CC)C(=O)C(C)C | Ligand F |  |  | Yes | alpha | 1.5 | 0 | n-dodecane | 1 | Pu(IV) | 0.0004 | HNO3 | 1.48 | 1.48 | 20 | 15 |  | 0.108 | No | 0.01 M NaNO2 in aqueous phase also. Assuming to keep the oxidation state of Pu at tetravalent | INL Raw Dataset |  | 2023
1 | CCCCC(CC)CN(CC(CC)CC)C(=O)C(C)C | Ligand F |  |  | Yes | alpha | 1.5 | 0 | n-dodecane | 1 | Pu(IV) | 0.0004 | HNO3 | 1.96 | 1.96 | 20 | 15 |  | 0.136 | No | 0.01 M NaNO2 in aqueous phase also. Assuming to keep the oxidation state of Pu at tetravalent | INL Raw Dataset |  | 2023
1 | CCCCC(CC)CN(CC(CC)CC)C(=O)C(C)C | Ligand F |  |  | Yes | alpha | 1.5 | 0 | n-dodecane | 1 | Pu(IV) | 0.0004 | HNO3 | 2.92 | 2.92 | 20 | 15 |  | 0.253 | No | 0.01 M NaNO2 in aqueous phase also. Assuming to keep the oxidation state of Pu at tetravalent | INL Raw Dataset |  | 2023
1 | CCCCC(CC)CN(CC(CC)CC)C(=O)C(C)C | Ligand F |  |  | Yes | alpha | 1.5 | 0 | n-dodecane | 1 | Pu(IV) | 0.0004 | HNO3 | 3.94 | 3.94 | 20 | 15 |  | 0.454 | No | 0.01 M NaNO2 in aqueous phase also. Assuming to keep the oxidation state of Pu at tetravalent | INL Raw Dataset |  | 2023
1 | CCCCC(CC)CN(CC(CC)CC)C(=O)C(C)C | Ligand F |  |  | Yes | alpha | 1.5 | 0 | n-dodecane | 1 | Pu(IV) | 0.0004 | HNO3 | 4.88 | 4.88 | 20 | 15 |  | 0.646 | No | 0.01 M NaNO2 in aqueous phase also. Assuming to keep the oxidation state of Pu at tetravalent | INL Raw Dataset |  | 2023
1 | CCCCC(CC)CN(C(=O)C(C)C)C(C)CCC | Ligand G |  |  | Yes | alpha | 1.5 | 0 | n-dodecane | 1 | U(VI) | 0.012 | HNO3 | 0.1 | 0.1 | 20 | 15 |  | 0.018 | No |  | INL Raw Dataset |  | 2023
1 | CCCCC(CC)CN(C(=O)C(C)C)C(C)CCC | Ligand G |  |  | Yes | alpha | 1.5 | 0 | n-dodecane | 1 | U(VI) | 0.012 | HNO3 | 0.5 | 0.5 | 20 | 15 |  | 0.118 | No |  | INL Raw Dataset |  | 2023
1 | CCCCC(CC)CN(C(=O)C(C)C)C(C)CCC | Ligand G |  |  | Yes | alpha | 1.5 | 0 | n-dodecane | 1 | U(VI) | 0.012 | HNO3 | 1 | 1 | 20 | 15 |  | 0.322 | No |  | INL Raw Dataset |  | 2023
1 | CCCCC(CC)CN(C(=O)C(C)C)C(C)CCC | Ligand G |  |  | Yes | alpha | 1.5 | 0 | n-dodecane | 1 | U(VI) | 0.012 | HNO3 | 1.98 | 1.98 | 20 | 15 |  | 1.602 | No |  | INL Raw Dataset |  | 2023
1 | CCCCC(CC)CN(C(=O)C(C)C)C(C)CCC | Ligand G |  |  | Yes | alpha | 1.5 | 0 | n-dodecane | 1 | U(VI) | 0.012 | HNO3 | 2.96 | 2.96 | 20 | 15 |  | 2.655 | No |  | INL Raw Dataset |  | 2023
1 | CCCCC(CC)CN(C(=O)C(C)C)C(C)CCC | Ligand G |  |  | Yes | alpha | 1.5 | 0 | n-dodecane | 1 | U(VI) | 0.012 | HNO3 | 3.96 | 3.96 | 20 | 15 |  | 4.906 | No |  | INL Raw Dataset |  | 2023
1 | CCCCC(CC)CN(C(=O)C(C)C)C(C)CCC | Ligand G |  |  | Yes | alpha | 1.5 | 0 | n-dodecane | 1 | Pu(IV) | 0.0004 | HNO3 | 1 | 1 | 20 | 15 |  | 0.281 | No | 0.01 M NaNO2 in aqueous phase also. Assuming to keep the oxidation state of Pu at tetravalent | INL Raw Dataset |  | 2023
1 | CCCCC(CC)CN(C(=O)C(C)C)C(C)CCC | Ligand G |  |  | Yes | alpha | 1.5 | 0 | n-dodecane | 1 | Pu(IV) | 0.0004 | HNO3 | 1.48 | 1.48 | 20 | 15 |  | 0.369 | No | 0.01 M NaNO2 in aqueous phase also. Assuming to keep the oxidation state of Pu at tetravalent | INL Raw Dataset |  | 2023
1 | CCCCC(CC)CN(C(=O)C(C)C)C(C)CCC | Ligand G |  |  | Yes | alpha | 1.5 | 0 | n-dodecane | 1 | Pu(IV) | 0.0004 | HNO3 | 1.96 | 1.96 | 20 | 15 |  | 0.637 | No | 0.01 M NaNO2 in aqueous phase also. Assuming to keep the oxidation state of Pu at tetravalent | INL Raw Dataset |  | 2023
1 | CCCCC(CC)CN(C(=O)C(C)C)C(C)CCC | Ligand G |  |  | Yes | alpha | 1.5 | 0 | n-dodecane | 1 | Pu(IV) | 0.0004 | HNO3 | 2.92 | 2.92 | 20 | 15 |  | 1.302 | No | 0.01 M NaNO2 in aqueous phase also. Assuming to keep the oxidation state of Pu at tetravalent | INL Raw Dataset |  | 2023
1 | CCCCC(CC)CN(C(=O)C(C)C)C(C)CCC | Ligand G |  |  | Yes | alpha | 1.5 | 0 | n-dodecane | 1 | Pu(IV) | 0.0004 | HNO3 | 3.94 | 3.94 | 20 | 15 |  | 2.066 | No | 0.01 M NaNO2 in aqueous phase also. Assuming to keep the oxidation state of Pu at tetravalent | INL Raw Dataset |  | 2023
1 | CCCCC(CC)CN(C(=O)C(C)C)C(C)CCC | Ligand G |  |  | Yes | alpha | 1.5 | 0 | n-dodecane | 1 | Pu(IV) | 0.0004 | HNO3 | 4.88 | 4.88 | 20 | 15 |  | 3.583 | No | 0.01 M NaNO2 in aqueous phase also. Assuming to keep the oxidation state of Pu at tetravalent | INL Raw Dataset |  | 2023
1 | CCCCCCCC(=O)N(CCCCCC)CCCCCC | DHOA | No |  | No |  | 1 | 0 | n-dodecane | 1 | U(VI) | 0.1 | HNO3 | 1 | 1 | 25 | 12.5 | 1 | 2.008656 | No |  | Distribution Behavior of U(VI), Pu(IV), Am(III), and Zr(IV) with N,N-Dihexyl Octanamide Under Uranium-Loading Conditions | Manchanda, V.K.; Ruikar, P.B.; Sriram, S.; Nagar, M.S.; Pathak, P.N. | 2001 | https://doi.org/10.13182/NT01-A3198 | *** THERE EXISTS EXTRACTION CYCLE DATA IN THIS WORK ***
1 | CCCCCCCC(=O)N(CCCCCC)CCCCCC | DHOA | No |  | No |  | 1 | 0 | n-dodecane | 1 | U(VI) | 0.1 | HNO3 | 2 | 2 | 25 | 12.5 | 1 | 5.145979 | No |  | Distribution Behavior of U(VI), Pu(IV), Am(III), and Zr(IV) with N,N-Dihexyl Octanamide Under Uranium-Loading Conditions | Manchanda, V.K.; Ruikar, P.B.; Sriram, S.; Nagar, M.S.; Pathak, P.N. | 2001 | https://doi.org/10.13182/NT01-A3198
1 | CCCCCCCC(=O)N(CCCCCC)CCCCCC | DHOA | No |  | No |  | 1 | 0 | n-dodecane | 1 | U(VI) | 0.1 | HNO3 | 3 | 3 | 25 | 12.5 | 1 | 9.842842 | No |  | Distribution Behavior of U(VI), Pu(IV), Am(III), and Zr(IV) with N,N-Dihexyl Octanamide Under Uranium-Loading Conditions | Manchanda, V.K.; Ruikar, P.B.; Sriram, S.; Nagar, M.S.; Pathak, P.N. | 2001 | https://doi.org/10.13182/NT01-A3198
1 | CCCCCCCC(=O)N(CCCCCC)CCCCCC | DHOA | No |  | No |  | 1 | 0 | n-dodecane | 1 | U(VI) | 0.1 | HNO3 | 4 | 4 | 25 | 12.5 | 1 | 12.42632 | No |  | Distribution Behavior of U(VI), Pu(IV), Am(III), and Zr(IV) with N,N-Dihexyl Octanamide Under Uranium-Loading Conditions | Manchanda, V.K.; Ruikar, P.B.; Sriram, S.; Nagar, M.S.; Pathak, P.N. | 2001 | https://doi.org/10.13182/NT01-A3198
1 | CCCCCCCC(=O)N(CCCCCC)CCCCCC | DHOA | No |  | No |  | 1 | 0 | n-dodecane | 1 | U(VI) | 0.1 | HNO3 | 5 | 5 | 25 | 12.5 | 1 | 12.61141 | No |  | Distribution Behavior of U(VI), Pu(IV), Am(III), and Zr(IV) with N,N-Dihexyl Octanamide Under Uranium-Loading Conditions | Manchanda, V.K.; Ruikar, P.B.; Sriram, S.; Nagar, M.S.; Pathak, P.N. | 2001 | https://doi.org/10.13182/NT01-A3198
1 | CCCCCCCC(=O)N(CCCCCC)CCCCCC | DHOA | No |  | No |  | 1 | 0 | n-dodecane | 1 | U(VI) | 0.1 | HNO3 | 6 | 6 | 25 | 12.5 | 1 | 14.02624 | No |  | Distribution Behavior of U(VI), Pu(IV), Am(III), and Zr(IV) with N,N-Dihexyl Octanamide Under Uranium-Loading Conditions | Manchanda, V.K.; Ruikar, P.B.; Sriram, S.; Nagar, M.S.; Pathak, P.N. | 2001 | https://doi.org/10.13182/NT01-A3198
1 | CCCCCCCC(=O)N(CCCCCC)CCCCCC | DHOA | No |  | No |  | 1 | 0 | n-dodecane | 1 | Pu(IV) | 0.01 | HNO3 | 1 | 1 | 25 | 12.5 | 1 | 2.328765 | No |  | Distribution Behavior of U(VI), Pu(IV), Am(III), and Zr(IV) with N,N-Dihexyl Octanamide Under Uranium-Loading Conditions | Manchanda, V.K.; Ruikar, P.B.; Sriram, S.; Nagar, M.S.; Pathak, P.N. | 2001 | https://doi.org/10.13182/NT01-A3198
1 | CCCCCCCC(=O)N(CCCCCC)CCCCCC | DHOA | No |  | No |  | 1 | 0 | n-dodecane | 1 | Pu(IV) | 0.01 | HNO3 | 2 | 2 | 25 | 12.5 | 1 | 9.038935 | No |  | Distribution Behavior of U(VI), Pu(IV), Am(III), and Zr(IV) with N,N-Dihexyl Octanamide Under Uranium-Loading Conditions | Manchanda, V.K.; Ruikar, P.B.; Sriram, S.; Nagar, M.S.; Pathak, P.N. | 2001 | https://doi.org/10.13182/NT01-A3198
1 | CCCCCCCC(=O)N(CCCCCC)CCCCCC | DHOA | No |  | No |  | 1 | 0 | n-dodecane | 1 | Pu(IV) | 0.01 | HNO3 | 3 | 3 | 25 | 12.5 | 1 | 22.75278 | No |  | Distribution Behavior of U(VI), Pu(IV), Am(III), and Zr(IV) with N,N-Dihexyl Octanamide Under Uranium-Loading Conditions | Manchanda, V.K.; Ruikar, P.B.; Sriram, S.; Nagar, M.S.; Pathak, P.N. | 2001 | https://doi.org/10.13182/NT01-A3198
1 | CCCCCCCC(=O)N(CCCCCC)CCCCCC | DHOA | No |  | No |  | 1 | 0 | n-dodecane | 1 | Pu(IV) | 0.01 | HNO3 | 4 | 4 | 25 | 12.5 | 1 | 37.01248 | No |  | Distribution Behavior of U(VI), Pu(IV), Am(III), and Zr(IV) with N,N-Dihexyl Octanamide Under Uranium-Loading Conditions | Manchanda, V.K.; Ruikar, P.B.; Sriram, S.; Nagar, M.S.; Pathak, P.N. | 2001 | https://doi.org/10.13182/NT01-A3198
1 | CCCCCCCC(=O)N(CCCCCC)CCCCCC | DHOA | No |  | No |  | 1 | 0 | n-dodecane | 1 | Pu(IV) | 0.01 | HNO3 | 5 | 5 | 25 | 12.5 | 1 | 41.60175 | No |  | Distribution Behavior of U(VI), Pu(IV), Am(III), and Zr(IV) with N,N-Dihexyl Octanamide Under Uranium-Loading Conditions | Manchanda, V.K.; Ruikar, P.B.; Sriram, S.; Nagar, M.S.; Pathak, P.N. | 2001 | https://doi.org/10.13182/NT01-A3198
1 | CCCCCCCC(=O)N(CCCCCC)CCCCCC | DHOA | No |  | No |  | 1 | 0 | n-dodecane | 1 | Pu(IV) | 0.01 | HNO3 | 6 | 6 | 25 | 12.5 | 1 | 53.07893 | No |  | Distribution Behavior of U(VI), Pu(IV), Am(III), and Zr(IV) with N,N-Dihexyl Octanamide Under Uranium-Loading Conditions | Manchanda, V.K.; Ruikar, P.B.; Sriram, S.; Nagar, M.S.; Pathak, P.N. | 2001 | https://doi.org/10.13182/NT01-A3198
1 | CCCCCCCC(=O)N(CCCCCC)CCCCCC | DHOA | No |  | No |  | 1 | 0 | n-dodecane | 2 | U(VI), U(VI) | 0.100, 0.418 | HNO3 | 0.01 | 0.01 | 25 | 12.5 | 1 | 0.9170549 | No | Extraction of different actinides in the presence of 97 g/L of U(VI) in the aqueous phase | Distribution Behavior of U(VI), Pu(IV), Am(III), and Zr(IV) with N,N-Dihexyl Octanamide Under Uranium-Loading Conditions | Manchanda, V.K.; Ruikar, P.B.; Sriram, S.; Nagar, M.S.; Pathak, P.N. | 2001 | https://doi.org/10.13182/NT01-A3198
1 | CCCCCCCC(=O)N(CCCCCC)CCCCCC | DHOA | No |  | No |  | 1 | 0 | n-dodecane | 2 | U(VI), U(VI) | 0.100, 0.418 | HNO3 | 0.1 | 0.1 | 25 | 12.5 | 1 | 0.9084459 | No | Extraction of different actinides in the presence of 97 g/L of U(VI) in the aqueous phase | Distribution Behavior of U(VI), Pu(IV), Am(III), and Zr(IV) with N,N-Dihexyl Octanamide Under Uranium-Loading Conditions | Manchanda, V.K.; Ruikar, P.B.; Sriram, S.; Nagar, M.S.; Pathak, P.N. | 2001 | https://doi.org/10.13182/NT01-A3198
1 | CCCCCCCC(=O)N(CCCCCC)CCCCCC | DHOA | No |  | No |  | 1 | 0 | n-dodecane | 2 | U(VI), U(VI) | 0.100, 0.418 | HNO3 | 1 | 1 | 25 | 12.5 | 1 | 2.228537 | No | Extraction of different actinides in the presence of 97 g/L of U(VI) in the aqueous phase | Distribution Behavior of U(VI), Pu(IV), Am(III), and Zr(IV) with N,N-Dihexyl Octanamide Under Uranium-Loading Conditions | Manchanda, V.K.; Ruikar, P.B.; Sriram, S.; Nagar, M.S.; Pathak, P.N. | 2001 | https://doi.org/10.13182/NT01-A3198
1 | CCCCCCCC(=O)N(CCCCCC)CCCCCC | DHOA | No |  | No |  | 1 | 0 | n-dodecane | 2 | U(VI), U(VI) | 0.100, 0.418 | HNO3 | 2 | 2 | 25 | 12.5 | 1 | 2.60554 | No | Extraction of different actinides in the presence of 97 g/L of U(VI) in the aqueous phase | Distribution Behavior of U(VI), Pu(IV), Am(III), and Zr(IV) with N,N-Dihexyl Octanamide Under Uranium-Loading Conditions | Manchanda, V.K.; Ruikar, P.B.; Sriram, S.; Nagar, M.S.; Pathak, P.N. | 2001 | https://doi.org/10.13182/NT01-A3198
1 | CCCCCCCC(=O)N(CCCCCC)CCCCCC | DHOA | No |  | No |  | 1 | 0 | n-dodecane | 2 | U(VI), U(VI) | 0.100, 0.418 | HNO3 | 3 | 3 | 25 | 12.5 | 1 | 3.995637 | No | Extraction of different actinides in the presence of 97 g/L of U(VI) in the aqueous phase | Distribution Behavior of U(VI), Pu(IV), Am(III), and Zr(IV) with N,N-Dihexyl Octanamide Under Uranium-Loading Conditions | Manchanda, V.K.; Ruikar, P.B.; Sriram, S.; Nagar, M.S.; Pathak, P.N. | 2001 | https://doi.org/10.13182/NT01-A3198
1 | CCCCCCCC(=O)N(CCCCCC)CCCCCC | DHOA | No |  | No |  | 1 | 0 | n-dodecane | 2 | U(VI), U(VI) | 0.100, 0.418 | HNO3 | 4 | 4 | 25 | 12.5 | 1 | 4.128086 | No | Extraction of different actinides in the presence of 97 g/L of U(VI) in the aqueous phase | Distribution Behavior of U(VI), Pu(IV), Am(III), and Zr(IV) with N,N-Dihexyl Octanamide Under Uranium-Loading Conditions | Manchanda, V.K.; Ruikar, P.B.; Sriram, S.; Nagar, M.S.; Pathak, P.N. | 2001 | https://doi.org/10.13182/NT01-A3198
1 | CCCCCCCC(=O)N(CCCCCC)CCCCCC | DHOA | No |  | No |  | 1 | 0 | n-dodecane | 2 | U(VI), U(VI) | 0.100, 0.418 | HNO3 | 5 | 5 | 25 | 12.5 | 1 | 4.522569 | No | Extraction of different actinides in the presence of 97 g/L of U(VI) in the aqueous phase | Distribution Behavior of U(VI), Pu(IV), Am(III), and Zr(IV) with N,N-Dihexyl Octanamide Under Uranium-Loading Conditions | Manchanda, V.K.; Ruikar, P.B.; Sriram, S.; Nagar, M.S.; Pathak, P.N. | 2001 | https://doi.org/10.13182/NT01-A3198
1 | CCCCCCCC(=O)N(CCCCCC)CCCCCC | DHOA | No |  | No |  | 1 | 0 | n-dodecane | 2 | U(VI), U(VI) | 0.100, 0.418 | HNO3 | 6 | 6 | 25 | 12.5 | 1 | 5.039304 | No | Extraction of different actinides in the presence of 97 g/L of U(VI) in the aqueous phase | Distribution Behavior of U(VI), Pu(IV), Am(III), and Zr(IV) with N,N-Dihexyl Octanamide Under Uranium-Loading Conditions | Manchanda, V.K.; Ruikar, P.B.; Sriram, S.; Nagar, M.S.; Pathak, P.N. | 2001 | https://doi.org/10.13182/NT01-A3198
1 | CCCCCCCC(=O)N(CCCCCC)CCCCCC | DHOA | No |  | No |  | 1 | 0 | n-dodecane | 2 | Pu(IV), U(VI) | 0.01, 0.418 | HNO3 | 1 | 1 | 25 | 12.5 | 1 | 1.468712 | No | Extraction of different actinides in the presence of 97 g/L of U(VI) in the aqueous phase | Distribution Behavior of U(VI), Pu(IV), Am(III), and Zr(IV) with N,N-Dihexyl Octanamide Under Uranium-Loading Conditions | Manchanda, V.K.; Ruikar, P.B.; Sriram, S.; Nagar, M.S.; Pathak, P.N. | 2001 | https://doi.org/10.13182/NT01-A3198
1 | CCCCCCCC(=O)N(CCCCCC)CCCCCC | DHOA | No |  | No |  | 1 | 0 | n-dodecane | 2 | Pu(IV), U(VI) | 0.01, 0.418 | HNO3 | 2 | 2 | 25 | 12.5 | 1 | 2.535671 | No | Extraction of different actinides in the presence of 97 g/L of U(VI) in the aqueous phase | Distribution Behavior of U(VI), Pu(IV), Am(III), and Zr(IV) with N,N-Dihexyl Octanamide Under Uranium-Loading Conditions | Manchanda, V.K.; Ruikar, P.B.; Sriram, S.; Nagar, M.S.; Pathak, P.N. | 2001 | https://doi.org/10.13182/NT01-A3198
1 | CCCCCCCC(=O)N(CCCCCC)CCCCCC | DHOA | No |  | No |  | 1 | 0 | n-dodecane | 2 | Pu(IV), U(VI) | 0.01, 0.418 | HNO3 | 3 | 3 | 25 | 12.5 | 1 | 4.51092 | No | Extraction of different actinides in the presence of 97 g/L of U(VI) in the aqueous phase | Distribution Behavior of U(VI), Pu(IV), Am(III), and Zr(IV) with N,N-Dihexyl Octanamide Under Uranium-Loading Conditions | Manchanda, V.K.; Ruikar, P.B.; Sriram, S.; Nagar, M.S.; Pathak, P.N. | 2001 | https://doi.org/10.13182/NT01-A3198
1 | CCCCCCCC(=O)N(CCCCCC)CCCCCC | DHOA | No |  | No |  | 1 | 0 | n-dodecane | 2 | Pu(IV), U(VI) | 0.01, 0.418 | HNO3 | 4 | 4 | 25 | 12.5 | 1 | 6.556039 | No | Extraction of different actinides in the presence of 97 g/L of U(VI) in the aqueous phase | Distribution Behavior of U(VI), Pu(IV), Am(III), and Zr(IV) with N,N-Dihexyl Octanamide Under Uranium-Loading Conditions | Manchanda, V.K.; Ruikar, P.B.; Sriram, S.; Nagar, M.S.; Pathak, P.N. | 2001 | https://doi.org/10.13182/NT01-A3198
1 | CCCCCCCC(=O)N(CCCCCC)CCCCCC | DHOA | No |  | No |  | 1 | 0 | n-dodecane | 2 | Pu(IV), U(VI) | 0.01, 0.418 | HNO3 | 5 | 5 | 25 | 12.5 | 1 | 9.029111 | No | Extraction of different actinides in the presence of 97 g/L of U(VI) in the aqueous phase | Distribution Behavior of U(VI), Pu(IV), Am(III), and Zr(IV) with N,N-Dihexyl Octanamide Under Uranium-Loading Conditions | Manchanda, V.K.; Ruikar, P.B.; Sriram, S.; Nagar, M.S.; Pathak, P.N. | 2001 | https://doi.org/10.13182/NT01-A3198
1 | CCCCCCCC(=O)N(CCCCCC)CCCCCC | DHOA | No |  | No |  | 1 | 0 | n-dodecane | 2 | Pu(IV), U(VI) | 0.01, 0.418 | HNO3 | 6 | 6 | 25 | 12.5 | 1 | 10.40175 | No | Extraction of different actinides in the presence of 97 g/L of U(VI) in the aqueous phase | Distribution Behavior of U(VI), Pu(IV), Am(III), and Zr(IV) with N,N-Dihexyl Octanamide Under Uranium-Loading Conditions | Manchanda, V.K.; Ruikar, P.B.; Sriram, S.; Nagar, M.S.; Pathak, P.N. | 2001 | https://doi.org/10.13182/NT01-A3198
1 | CCCCCCCC(=O)N(CCCCCC)CCCCCC | DHOA | No |  | No |  | 1 | 0 | n-dodecane | 2 | Am(III), U(VI) | 0.0001, 0.418 | HNO3 | 1 | 1 | 25 | 12.5 | 1 | 0.9446948 | No | Extraction of different actinides in the presence of 97 g/L of U(VI) in the aqueous phase | Distribution Behavior of U(VI), Pu(IV), Am(III), and Zr(IV) with N,N-Dihexyl Octanamide Under Uranium-Loading Conditions | Manchanda, V.K.; Ruikar, P.B.; Sriram, S.; Nagar, M.S.; Pathak, P.N. | 2001 | https://doi.org/10.13182/NT01-A3198
1 | CCCCCCCC(=O)N(CCCCCC)CCCCCC | DHOA | No |  | No |  | 1 | 0 | n-dodecane | 2 | Am(III), U(VI) | 0.0001, 0.418 | HNO3 | 2 | 2 | 25 | 12.5 | 1 | 0.9636197 | No | Extraction of different actinides in the presence of 97 g/L of U(VI) in the aqueous phase | Distribution Behavior of U(VI), Pu(IV), Am(III), and Zr(IV) with N,N-Dihexyl Octanamide Under Uranium-Loading Conditions | Manchanda, V.K.; Ruikar, P.B.; Sriram, S.; Nagar, M.S.; Pathak, P.N. | 2001 | https://doi.org/10.13182/NT01-A3198
1 | CCCCCCCC(=O)N(CCCCCC)CCCCCC | DHOA | No |  | No |  | 1 | 0 | n-dodecane | 2 | Am(III), U(VI) | 0.0001, 0.418 | HNO3 | 3 | 3 | 25 | 12.5 | 1 | 0.9650774 | No | Extraction of different actinides in the presence of 97 g/L of U(VI) in the aqueous phase | Distribution Behavior of U(VI), Pu(IV), Am(III), and Zr(IV) with N,N-Dihexyl Octanamide Under Uranium-Loading Conditions | Manchanda, V.K.; Ruikar, P.B.; Sriram, S.; Nagar, M.S.; Pathak, P.N. | 2001 | https://doi.org/10.13182/NT01-A3198
1 | CCCCCCCC(=O)N(CCCCCC)CCCCCC | DHOA | No |  | No |  | 1 | 0 | n-dodecane | 2 | Am(III), U(VI) | 0.0001, 0.418 | HNO3 | 4 | 4 | 25 | 12.5 | 1 | 0.9577952 | No | Extraction of different actinides in the presence of 97 g/L of U(VI) in the aqueous phase | Distribution Behavior of U(VI), Pu(IV), Am(III), and Zr(IV) with N,N-Dihexyl Octanamide Under Uranium-Loading Conditions | Manchanda, V.K.; Ruikar, P.B.; Sriram, S.; Nagar, M.S.; Pathak, P.N. | 2001 | https://doi.org/10.13182/NT01-A3198
1 | CCCCCCCC(=O)N(CCCCCC)CCCCCC | DHOA | No |  | No |  | 1 | 0 | n-dodecane | 2 | Am(III), U(VI) | 0.0001, 0.418 | HNO3 | 5 | 5 | 25 | 12.5 | 1 | 0.9767201 | No | Extraction of different actinides in the presence of 97 g/L of U(VI) in the aqueous phase | Distribution Behavior of U(VI), Pu(IV), Am(III), and Zr(IV) with N,N-Dihexyl Octanamide Under Uranium-Loading Conditions | Manchanda, V.K.; Ruikar, P.B.; Sriram, S.; Nagar, M.S.; Pathak, P.N. | 2001 | https://doi.org/10.13182/NT01-A3198
1 | CCCCCCCC(=O)N(CCCCCC)CCCCCC | DHOA | No |  | No |  | 1 | 0 | n-dodecane | 2 | Am(III), U(VI) | 0.0001, 0.418 | HNO3 | 6 | 6 | 25 | 12.5 | 1 | 0.9869052 | No | Extraction of different actinides in the presence of 97 g/L of U(VI) in the aqueous phase | Distribution Behavior of U(VI), Pu(IV), Am(III), and Zr(IV) with N,N-Dihexyl Octanamide Under Uranium-Loading Conditions | Manchanda, V.K.; Ruikar, P.B.; Sriram, S.; Nagar, M.S.; Pathak, P.N. | 2001 | https://doi.org/10.13182/NT01-A3198
1 | CCCCCCCC(=O)N(CCCCCC)CCCCCC | DHOA | No |  | No |  | 1 | 0 | n-dodecane | 1 | U(VI) | 43.15405 | HNO3 | 3 | 3 | 25 | 12.5 | 1 | 7.758841 | No | Extraction isotherms of U(VI) with DOHA | Distribution Behavior of U(VI), Pu(IV), Am(III), and Zr(IV) with N,N-Dihexyl Octanamide Under Uranium-Loading Conditions | Manchanda, V.K.; Ruikar, P.B.; Sriram, S.; Nagar, M.S.; Pathak, P.N. | 2001 | https://doi.org/10.13182/NT01-A3198
1 | CCCCCCCC(=O)N(CCCCCC)CCCCCC | DHOA | No |  | No |  | 1 | 0 | n-dodecane | 1 | U(VI) | 80.81289 | HNO3 | 3 | 3 | 25 | 12.5 | 1 | 8.63999 | No | Extraction isotherms of U(VI) with DOHA | Distribution Behavior of U(VI), Pu(IV), Am(III), and Zr(IV) with N,N-Dihexyl Octanamide Under Uranium-Loading Conditions | Manchanda, V.K.; Ruikar, P.B.; Sriram, S.; Nagar, M.S.; Pathak, P.N. | 2001 | https://doi.org/10.13182/NT01-A3198
1 | CCCCCCCC(=O)N(CCCCCC)CCCCCC | DHOA | No |  | No |  | 1 | 0 | n-dodecane | 1 | U(VI) | 164.0169 | HNO3 | 3 | 3 | 25 | 12.5 | 1 | 6.748876 | No | Extraction isotherms of U(VI) with DOHA | Distribution Behavior of U(VI), Pu(IV), Am(III), and Zr(IV) with N,N-Dihexyl Octanamide Under Uranium-Loading Conditions | Manchanda, V.K.; Ruikar, P.B.; Sriram, S.; Nagar, M.S.; Pathak, P.N. | 2001 | https://doi.org/10.13182/NT01-A3198
1 | CCCCCCCC(=O)N(CCCCCC)CCCCCC | DHOA | No |  | No |  | 1 | 0 | n-dodecane | 1 | U(VI) | 238.7681 | HNO3 | 3 | 3 | 25 | 12.5 | 1 | 4.854618 | No | Extraction isotherms of U(VI) with DOHA | Distribution Behavior of U(VI), Pu(IV), Am(III), and Zr(IV) with N,N-Dihexyl Octanamide Under Uranium-Loading Conditions | Manchanda, V.K.; Ruikar, P.B.; Sriram, S.; Nagar, M.S.; Pathak, P.N. | 2001 | https://doi.org/10.13182/NT01-A3198
1 | CCCCCCCC(=O)N(CCCCCC)CCCCCC | DHOA | No |  | No |  | 1 | 0 | n-dodecane | 1 | U(VI) | 337.4031 | HNO3 | 3 | 3 | 25 | 12.5 | 1 | 3.806684 | No | Extraction isotherms of U(VI) with DOHA | Distribution Behavior of U(VI), Pu(IV), Am(III), and Zr(IV) with N,N-Dihexyl Octanamide Under Uranium-Loading Conditions | Manchanda, V.K.; Ruikar, P.B.; Sriram, S.; Nagar, M.S.; Pathak, P.N. | 2001 | https://doi.org/10.13182/NT01-A3198
1 | CCCCCCCC(=O)N(CCCCCC)CCCCCC | DHOA | No |  | No |  | 1 | 0 | n-dodecane | 1 | U(VI) | 403.4111 | HNO3 | 3 | 3 | 25 | 12.5 | 1 | 3.350177 | No | Extraction isotherms of U(VI) with DOHA | Distribution Behavior of U(VI), Pu(IV), Am(III), and Zr(IV) with N,N-Dihexyl Octanamide Under Uranium-Loading Conditions | Manchanda, V.K.; Ruikar, P.B.; Sriram, S.; Nagar, M.S.; Pathak, P.N. | 2001 | https://doi.org/10.13182/NT01-A3198
1 | CCCCCCCC(=O)N(CCCCCC)CCCCCC | DHOA | No |  | No |  | 1 | 0 | n-dodecane | 1 | U(VI) | 442.4705 | HNO3 | 3 | 3 | 25 | 12.5 | 1 | 2.553045 | No | Extraction isotherms of U(VI) with DOHA | Distribution Behavior of U(VI), Pu(IV), Am(III), and Zr(IV) with N,N-Dihexyl Octanamide Under Uranium-Loading Conditions | Manchanda, V.K.; Ruikar, P.B.; Sriram, S.; Nagar, M.S.; Pathak, P.N. | 2001 | https://doi.org/10.13182/NT01-A3198
1 | CCCCCCCC(=O)N(CCCCCC)CCCCCC | DHOA | No |  | No |  | 1 | 0 | n-dodecane | 1 | U(VI) | 590.9057 | HNO3 | 3 | 3 | 25 | 12.5 | 1 | 1.941283 | No | Extraction isotherms of U(VI) with DOHA | Distribution Behavior of U(VI), Pu(IV), Am(III), and Zr(IV) with N,N-Dihexyl Octanamide Under Uranium-Loading Conditions | Manchanda, V.K.; Ruikar, P.B.; Sriram, S.; Nagar, M.S.; Pathak, P.N. | 2001 | https://doi.org/10.13182/NT01-A3198
1 | CCCCCCCC(=O)N(CCCCCC)CCCCCC | DHOA | No |  | No |  | 1 | 0 | n-dodecane | 1 | U(VI) | 673.1596 | HNO3 | 3 | 3 | 25 | 12.5 | 1 | 1.652832 | No | Extraction isotherms of U(VI) with DOHA | Distribution Behavior of U(VI), Pu(IV), Am(III), and Zr(IV) with N,N-Dihexyl Octanamide Under Uranium-Loading Conditions | Manchanda, V.K.; Ruikar, P.B.; Sriram, S.; Nagar, M.S.; Pathak, P.N. | 2001 | https://doi.org/10.13182/NT01-A3198
1 | CCCCCCCC(=O)N(CCCCCC)CCCCCC | DHOA | No |  | No |  | 1 | 0 | n-dodecane | 1 | U(VI) | 771.5281 | HNO3 | 3 | 3 | 25 | 12.5 | 1 | 1.461343 | No | Extraction isotherms of U(VI) with DOHA | Distribution Behavior of U(VI), Pu(IV), Am(III), and Zr(IV) with N,N-Dihexyl Octanamide Under Uranium-Loading Conditions | Manchanda, V.K.; Ruikar, P.B.; Sriram, S.; Nagar, M.S.; Pathak, P.N. | 2001 | https://doi.org/10.13182/NT01-A3198
1 | CCCCCCCC(=O)N(CCCCCC)CCCCCC | DHOA | No |  | No |  | 1 | 0 | n-dodecane | 1 | U(VI) | 840.9904 | HNO3 | 3 | 3 | 25 | 12.5 | 1 | 1.210416 | No | Extraction isotherms of U(VI) with DOHA | Distribution Behavior of U(VI), Pu(IV), Am(III), and Zr(IV) with N,N-Dihexyl Octanamide Under Uranium-Loading Conditions | Manchanda, V.K.; Ruikar, P.B.; Sriram, S.; Nagar, M.S.; Pathak, P.N. | 2001 | https://doi.org/10.13182/NT01-A3198
1 | CCCCCCCC(=O)N(CCCCCC)CCCCCC | DHOA | No |  | No |  | 1 | 0 | n-dodecane | 1 | U(VI) | 929.396 | HNO3 | 3 | 3 | 25 | 12.5 | 1 | 0.9858184 | No | Extraction isotherms of U(VI) with DOHA | Distribution Behavior of U(VI), Pu(IV), Am(III), and Zr(IV) with N,N-Dihexyl Octanamide Under Uranium-Loading Conditions | Manchanda, V.K.; Ruikar, P.B.; Sriram, S.; Nagar, M.S.; Pathak, P.N. | 2001 | https://doi.org/10.13182/NT01-A3198
1 | CCCCCCCC(=O)N(CCCCCC)CCCCCC | DHOA | No |  | No |  | 1 | 0 | n-dodecane | 1 | U(VI) | 1016.308 | HNO3 | 3 | 3 | 25 | 12.5 | 1 | 0.8197206 | No | Extraction isotherms of U(VI) with DOHA | Distribution Behavior of U(VI), Pu(IV), Am(III), and Zr(IV) with N,N-Dihexyl Octanamide Under Uranium-Loading Conditions | Manchanda, V.K.; Ruikar, P.B.; Sriram, S.; Nagar, M.S.; Pathak, P.N. | 2001 | https://doi.org/10.13182/NT01-A3198
1 | CCCCCCCC(=O)N(CCCCCC)CCCCCC | DHOA | No |  | No |  | 1 | 0 | n-dodecane | 1 | U(VI) | 1089.278 | HNO3 | 3 | 3 | 25 | 12.5 | 1 | 0.7496271 | No | Extraction isotherms of U(VI) with DOHA | Distribution Behavior of U(VI), Pu(IV), Am(III), and Zr(IV) with N,N-Dihexyl Octanamide Under Uranium-Loading Conditions | Manchanda, V.K.; Ruikar, P.B.; Sriram, S.; Nagar, M.S.; Pathak, P.N. | 2001 | https://doi.org/10.13182/NT01-A3198
1 | CCCCCCCC(=O)N(CCCCCC)CCCCCC | DHOA | No |  | No |  | 1 | 0 | n-dodecane | 1 | U(VI) | 42.12061 | HNO3 | 3 | 3 | 45 | 12.5 | 1 | 4.353093 | No | Extraction isotherms of U(VI) with DOHA | Distribution Behavior of U(VI), Pu(IV), Am(III), and Zr(IV) with N,N-Dihexyl Octanamide Under Uranium-Loading Conditions | Manchanda, V.K.; Ruikar, P.B.; Sriram, S.; Nagar, M.S.; Pathak, P.N. | 2001 | https://doi.org/10.13182/NT01-A3198
1 | CCCCCCCC(=O)N(CCCCCC)CCCCCC | DHOA | No |  | No |  | 1 | 0 | n-dodecane | 1 | U(VI) | 88.08485 | HNO3 | 3 | 3 | 45 | 12.5 | 1 | 4.02992 | No | Extraction isotherms of U(VI) with DOHA | Distribution Behavior of U(VI), Pu(IV), Am(III), and Zr(IV) with N,N-Dihexyl Octanamide Under Uranium-Loading Conditions | Manchanda, V.K.; Ruikar, P.B.; Sriram, S.; Nagar, M.S.; Pathak, P.N. | 2001 | https://doi.org/10.13182/NT01-A3198
1 | CCCCCCCC(=O)N(CCCCCC)CCCCCC | DHOA | No |  | No |  | 1 | 0 | n-dodecane | 1 | U(VI) | 237.3313 | HNO3 | 3 | 3 | 45 | 12.5 | 1 | 3.361269 | No | Extraction isotherms of U(VI) with DOHA | Distribution Behavior of U(VI), Pu(IV), Am(III), and Zr(IV) with N,N-Dihexyl Octanamide Under Uranium-Loading Conditions | Manchanda, V.K.; Ruikar, P.B.; Sriram, S.; Nagar, M.S.; Pathak, P.N. | 2001 | https://doi.org/10.13182/NT01-A3198
1 | CCCCCCCC(=O)N(CCCCCC)CCCCCC | DHOA | No |  | No |  | 1 | 0 | n-dodecane | 1 | U(VI) | 336.9868 | HNO3 | 3 | 3 | 45 | 12.5 | 1 | 3.172613 | No | Extraction isotherms of U(VI) with DOHA | Distribution Behavior of U(VI), Pu(IV), Am(III), and Zr(IV) with N,N-Dihexyl Octanamide Under Uranium-Loading Conditions | Manchanda, V.K.; Ruikar, P.B.; Sriram, S.; Nagar, M.S.; Pathak, P.N. | 2001 | https://doi.org/10.13182/NT01-A3198
1 | CCCCCCCC(=O)N(CCCCCC)CCCCCC | DHOA | No |  | No |  | 1 | 0 | n-dodecane | 1 | U(VI) | 507.5674 | HNO3 | 3 | 3 | 45 | 12.5 | 1 | 1.798997 | No | Extraction isotherms of U(VI) with DOHA | Distribution Behavior of U(VI), Pu(IV), Am(III), and Zr(IV) with N,N-Dihexyl Octanamide Under Uranium-Loading Conditions | Manchanda, V.K.; Ruikar, P.B.; Sriram, S.; Nagar, M.S.; Pathak, P.N. | 2001 | https://doi.org/10.13182/NT01-A3198
1 | CCCCCCCC(=O)N(CCCCCC)CCCCCC | DHOA | No |  | No |  | 1 | 0 | n-dodecane | 1 | U(VI) | 564.5859 | HNO3 | 3 | 3 | 45 | 12.5 | 1 | 1.30803 | No | Extraction isotherms of U(VI) with DOHA | Distribution Behavior of U(VI), Pu(IV), Am(III), and Zr(IV) with N,N-Dihexyl Octanamide Under Uranium-Loading Conditions | Manchanda, V.K.; Ruikar, P.B.; Sriram, S.; Nagar, M.S.; Pathak, P.N. | 2001 | https://doi.org/10.13182/NT01-A3198
1 | CCCCCCCC(=O)N(CCCCCC)CCCCCC | DHOA | No |  | No |  | 1 | 0 | n-dodecane | 1 | U(VI) | 631.6743 | HNO3 | 3 | 3 | 45 | 12.5 | 1 | 1.149151 | No | Extraction isotherms of U(VI) with DOHA | Distribution Behavior of U(VI), Pu(IV), Am(III), and Zr(IV) with N,N-Dihexyl Octanamide Under Uranium-Loading Conditions | Manchanda, V.K.; Ruikar, P.B.; Sriram, S.; Nagar, M.S.; Pathak, P.N. | 2001 | https://doi.org/10.13182/NT01-A3198
1 | CCCCCCCC(=O)N(CCCCCC)CCCCCC | DHOA | No |  | No |  | 1 | 0 | n-dodecane | 1 | U(VI) | 736.3708 | HNO3 | 3 | 3 | 45 | 12.5 | 1 | 1.047268 | No | Extraction isotherms of U(VI) with DOHA | Distribution Behavior of U(VI), Pu(IV), Am(III), and Zr(IV) with N,N-Dihexyl Octanamide Under Uranium-Loading Conditions | Manchanda, V.K.; Ruikar, P.B.; Sriram, S.; Nagar, M.S.; Pathak, P.N. | 2001 | https://doi.org/10.13182/NT01-A3198
1 | CCCCCCCC(=O)N(CCCCCC)CCCCCC | DHOA | No |  | No |  | 1 | 0 | n-dodecane | 1 | U(VI) | 796.4626 | HNO3 | 3 | 3 | 45 | 12.5 | 1 | 0.9317832 | No | Extraction isotherms of U(VI) with DOHA | Distribution Behavior of U(VI), Pu(IV), Am(III), and Zr(IV) with N,N-Dihexyl Octanamide Under Uranium-Loading Conditions | Manchanda, V.K.; Ruikar, P.B.; Sriram, S.; Nagar, M.S.; Pathak, P.N. | 2001 | https://doi.org/10.13182/NT01-A3198
1 | CCCCCCCC(=O)N(CCCCCC)CCCCCC | DHOA | No |  | No |  | 1 | 0 | n-dodecane | 1 | U(VI) | 905.162 | HNO3 | 3 | 3 | 45 | 12.5 | 1 | 0.8371518 | No | Extraction isotherms of U(VI) with DOHA | Distribution Behavior of U(VI), Pu(IV), Am(III), and Zr(IV) with N,N-Dihexyl Octanamide Under Uranium-Loading Conditions | Manchanda, V.K.; Ruikar, P.B.; Sriram, S.; Nagar, M.S.; Pathak, P.N. | 2001 | https://doi.org/10.13182/NT01-A3198
1 | CCCCCCCC(=O)N(CCCCCC)CCCCCC | DHOA | No |  | No |  | 1 | 0 | n-dodecane | 1 | U(VI) | 945.3092 | HNO3 | 3 | 3 | 45 | 12.5 | 1 | 0.6968794 | No | Extraction isotherms of U(VI) with DOHA | Distribution Behavior of U(VI), Pu(IV), Am(III), and Zr(IV) with N,N-Dihexyl Octanamide Under Uranium-Loading Conditions | Manchanda, V.K.; Ruikar, P.B.; Sriram, S.; Nagar, M.S.; Pathak, P.N. | 2001 | https://doi.org/10.13182/NT01-A3198
1 | CCCCCCCC(=O)N(CCCCCC)CCCCCC | DHOA | No |  | No |  | 1 | 0 | n-dodecane | 1 | U(VI) | 997.9197 | HNO3 | 3 | 3 | 45 | 12.5 | 1 | 0.6664098 | No | Extraction isotherms of U(VI) with DOHA | Distribution Behavior of U(VI), Pu(IV), Am(III), and Zr(IV) with N,N-Dihexyl Octanamide Under Uranium-Loading Conditions | Manchanda, V.K.; Ruikar, P.B.; Sriram, S.; Nagar, M.S.; Pathak, P.N. | 2001 | https://doi.org/10.13182/NT01-A3198
1 | CCCCCCCC(=O)N(CCCCCC)CCCCCC | DHOA | No |  | No |  | 1 | 0 | n-dodecane | 1 | U(VI) | 42.12766 | HNO3 | 3 | 3 | 35 | 12.5 | 1 | 5.2 | No | Extraction isotherms of U(VI) with DOHA | Distribution Behavior of U(VI), Pu(IV), Am(III), and Zr(IV) with N,N-Dihexyl Octanamide Under Uranium-Loading Conditions | Manchanda, V.K.; Ruikar, P.B.; Sriram, S.; Nagar, M.S.; Pathak, P.N. | 2001 | https://doi.org/10.13182/NT01-A3198
1 | CCCCCCCC(=O)N(CCCCCC)CCCCCC | DHOA | No |  | No |  | 1 | 0 | n-dodecane | 1 | U(VI) | 83.82979 | HNO3 | 3 | 3 | 35 | 12.5 | 1 | 4.9 | No | Extraction isotherms of U(VI) with DOHA | Distribution Behavior of U(VI), Pu(IV), Am(III), and Zr(IV) with N,N-Dihexyl Octanamide Under Uranium-Loading Conditions | Manchanda, V.K.; Ruikar, P.B.; Sriram, S.; Nagar, M.S.; Pathak, P.N. | 2001 | https://doi.org/10.13182/NT01-A3198
1 | CCCCCCCC(=O)N(CCCCCC)CCCCCC | DHOA | No |  | No |  | 1 | 0 | n-dodecane | 1 | U(VI) | 167.6596 | HNO3 | 3 | 3 | 35 | 12.5 | 1 | 4.5 | No | Extraction isotherms of U(VI) with DOHA | Distribution Behavior of U(VI), Pu(IV), Am(III), and Zr(IV) with N,N-Dihexyl Octanamide Under Uranium-Loading Conditions | Manchanda, V.K.; Ruikar, P.B.; Sriram, S.; Nagar, M.S.; Pathak, P.N. | 2001 | https://doi.org/10.13182/NT01-A3198
1 | CCCCCCCC(=O)N(CCCCCC)CCCCCC | DHOA | No |  | No |  | 1 | 0 | n-dodecane | 1 | U(VI) | 251.4894 | HNO3 | 3 | 3 | 35 | 12.5 | 1 | 3.9 | No | Extraction isotherms of U(VI) with DOHA | Distribution Behavior of U(VI), Pu(IV), Am(III), and Zr(IV) with N,N-Dihexyl Octanamide Under Uranium-Loading Conditions | Manchanda, V.K.; Ruikar, P.B.; Sriram, S.; Nagar, M.S.; Pathak, P.N. | 2001 | https://doi.org/10.13182/NT01-A3198
1 | CCCCCCCC(=O)N(CCCCCC)CCCCCC | DHOA | No |  | No |  | 1 | 0 | n-dodecane | 1 | U(VI) | 335.3191 | HNO3 | 3 | 3 | 35 | 12.5 | 1 | 3.3 | No | Extraction isotherms of U(VI) with DOHA | Distribution Behavior of U(VI), Pu(IV), Am(III), and Zr(IV) with N,N-Dihexyl Octanamide Under Uranium-Loading Conditions | Manchanda, V.K.; Ruikar, P.B.; Sriram, S.; Nagar, M.S.; Pathak, P.N. | 2001 | https://doi.org/10.13182/NT01-A3198
1 | CCCCCCCC(=O)N(CCCCCC)CCCCCC | DHOA | No |  | No |  | 1 | 0 | n-dodecane | 1 | U(VI) | 419.1489 | HNO3 | 3 | 3 | 35 | 12.5 | 1 | 3.1 | No | Extraction isotherms of U(VI) with DOHA | Distribution Behavior of U(VI), Pu(IV), Am(III), and Zr(IV) with N,N-Dihexyl Octanamide Under Uranium-Loading Conditions | Manchanda, V.K.; Ruikar, P.B.; Sriram, S.; Nagar, M.S.; Pathak, P.N. | 2001 | https://doi.org/10.13182/NT01-A3198
1 | CCCCCCCC(=O)N(CCCCCC)CCCCCC | DHOA | No |  | No |  | 1 | 0 | n-dodecane | 1 | U(VI) | 502.9787 | HNO3 | 3 | 3 | 35 | 12.5 | 1 | 2.3 | No | Extraction isotherms of U(VI) with DOHA | Distribution Behavior of U(VI), Pu(IV), Am(III), and Zr(IV) with N,N-Dihexyl Octanamide Under Uranium-Loading Conditions | Manchanda, V.K.; Ruikar, P.B.; Sriram, S.; Nagar, M.S.; Pathak, P.N. | 2001 | https://doi.org/10.13182/NT01-A3198
1 | CCCCCCCC(=O)N(CCCCCC)CCCCCC | DHOA | No |  | No |  | 1 | 0 | n-dodecane | 1 | U(VI) | 587.234 | HNO3 | 3 | 3 | 35 | 12.5 | 1 | 1.7 | No | Extraction isotherms of U(VI) with DOHA | Distribution Behavior of U(VI), Pu(IV), Am(III), and Zr(IV) with N,N-Dihexyl Octanamide Under Uranium-Loading Conditions | Manchanda, V.K.; Ruikar, P.B.; Sriram, S.; Nagar, M.S.; Pathak, P.N. | 2001 | https://doi.org/10.13182/NT01-A3198
1 | CCCCCCCC(=O)N(CCCCCC)CCCCCC | DHOA | No |  | No |  | 1 | 0 | n-dodecane | 1 | U(VI) | 671.0638 | HNO3 | 3 | 3 | 35 | 12.5 | 1 | 1.2 | No | Extraction isotherms of U(VI) with DOHA | Distribution Behavior of U(VI), Pu(IV), Am(III), and Zr(IV) with N,N-Dihexyl Octanamide Under Uranium-Loading Conditions | Manchanda, V.K.; Ruikar, P.B.; Sriram, S.; Nagar, M.S.; Pathak, P.N. | 2001 | https://doi.org/10.13182/NT01-A3198
1 | CCCCN(CCCC)C(=O)CCC | DBBA | No |  | No |  | 0.5 | 0 | toluene | 1 | U(VI) | 50 | HNO3 | 3.5 | 3.5 | 25 | 10 | 1 | 2.23 | No |  | Extraction of Actinides and Selected Fission Products from Nitric Acid Medium Using Long Chain Monoamides | Mowafy, E.A; Aly, H.F. | 2001 | https://doi.org/10.1081/SEI-100103812 | *** THERE IS STRIPPING PHASE DATA IN THE WORK TOO ***
1 | CCCCCC(=O)N(CCCC)CCCC | DBHA | No |  | No |  | 0.5 | 0 | toluene | 1 | U(VI) | 50 | HNO3 | 3.5 | 3.5 | 25 | 10 | 1 | 2.43 | No |  | Extraction of Actinides and Selected Fission Products from Nitric Acid Medium Using Long Chain Monoamides | Mowafy, E.A; Aly, H.F. | 2001 | https://doi.org/10.1081/SEI-100103812
1 | CCCCCCN(CCCCCC)C(=O)CCCCC | DHHA | No |  | No |  | 0.5 | 0 | toluene | 1 | U(VI) | 50 | HNO3 | 3.5 | 3.5 | 25 | 10 | 1 | 2.65 | No |  | Extraction of Actinides and Selected Fission Products from Nitric Acid Medium Using Long Chain Monoamides | Mowafy, E.A; Aly, H.F. | 2001 | https://doi.org/10.1081/SEI-100103812
1 | CCCCC(CC)C(=O)N(CCCC)CCCC | DB2EHA | No |  | Yes | alpha | 0.5 | 0 | toluene | 1 | U(VI) | 50 | HNO3 | 3.5 | 3.5 | 25 | 10 | 1 | 1.75 | No |  | Extraction of Actinides and Selected Fission Products from Nitric Acid Medium Using Long Chain Monoamides | Mowafy, E.A; Aly, H.F. | 2001 | https://doi.org/10.1081/SEI-100103812
1 | CCCCCC(=O)N(CC(CC)CCCC)CC(CC)CCCC | D2EHHA | Yes | beta | No |  | 0.5 | 0 | toluene | 1 | U(VI) | 50 | HNO3 | 3.5 | 3.5 | 25 | 10 | 1 | 2.7 | No |  | Extraction of Actinides and Selected Fission Products from Nitric Acid Medium Using Long Chain Monoamides | Mowafy, E.A; Aly, H.F. | 2001 | https://doi.org/10.1081/SEI-100103812
1 | CCCCCCN(CCCCCC)C(=O)C(CC)CCCC | DH2EHA | No |  | Yes | alpha | 0.5 | 0 | toluene | 1 | U(VI) | 50 | HNO3 | 3.5 | 3.5 | 25 | 10 | 1 | 2.6 | No |  | Extraction of Actinides and Selected Fission Products from Nitric Acid Medium Using Long Chain Monoamides | Mowafy, E.A; Aly, H.F. | 2001 | https://doi.org/10.1081/SEI-100103812
1 | CCCCCCCC(=O)N(CCCCCC)CCCCCC | DHOA | No |  | No |  | 0.5 | 0 | toluene | 1 | U(VI) | 50 | HNO3 | 3.5 | 3.5 | 25 | 10 | 1 | 2.92 | No |  | Extraction of Actinides and Selected Fission Products from Nitric Acid Medium Using Long Chain Monoamides | Mowafy, E.A; Aly, H.F. | 2001 | https://doi.org/10.1081/SEI-100103812
1 | CCCCCCCCN(CCCCCCCC)C(=O)CCCCCCC | DOOA | No |  | No |  | 0.5 | 0 | toluene | 1 | U(VI) | 50 | HNO3 | 3.5 | 3.5 | 25 | 10 | 1 | 2.55 | No |  | Extraction of Actinides and Selected Fission Products from Nitric Acid Medium Using Long Chain Monoamides | Mowafy, E.A; Aly, H.F. | 2001 | https://doi.org/10.1081/SEI-100103812
1 | CCCCN(CCCC)C(=O)CCC | DBBA | No |  | No |  | 0.5 | 0 | toluene | 1 | Th(IV) | 50 | HNO3 | 3.5 | 3.5 | 25 | 10 | 1 | 0.16 | No |  | Extraction of Actinides and Selected Fission Products from Nitric Acid Medium Using Long Chain Monoamides | Mowafy, E.A; Aly, H.F. | 2001 | https://doi.org/10.1081/SEI-100103812
1 | CCCCCC(=O)N(CCCC)CCCC | DBHA | No |  | No |  | 0.5 | 0 | toluene | 1 | Th(IV) | 50 | HNO3 | 3.5 | 3.5 | 25 | 10 | 1 | 0.15 | No |  | Extraction of Actinides and Selected Fission Products from Nitric Acid Medium Using Long Chain Monoamides | Mowafy, E.A; Aly, H.F. | 2001 | https://doi.org/10.1081/SEI-100103812
1 | CCCCCCN(CCCCCC)C(=O)CCCCC | DHHA | No |  | No |  | 0.5 | 0 | toluene | 1 | Th(IV) | 50 | HNO3 | 3.5 | 3.5 | 25 | 10 | 1 | 0.13 | No |  | Extraction of Actinides and Selected Fission Products from Nitric Acid Medium Using Long Chain Monoamides | Mowafy, E.A; Aly, H.F. | 2001 | https://doi.org/10.1081/SEI-100103812
1 | CCCCC(CC)C(=O)N(CCCC)CCCC | DB2EHA | No |  | Yes | alpha | 0.5 | 0 | toluene | 1 | Th(IV) | 50 | HNO3 | 3.5 | 3.5 | 25 | 10 | 1 | 0.13 | No |  | Extraction of Actinides and Selected Fission Products from Nitric Acid Medium Using Long Chain Monoamides | Mowafy, E.A; Aly, H.F. | 2001 | https://doi.org/10.1081/SEI-100103812
1 | CCCCCC(=O)N(CC(CC)CCCC)CC(CC)CCCC | D2EHHA | Yes | beta | No |  | 0.5 | 0 | toluene | 1 | Th(IV) | 50 | HNO3 | 3.5 | 3.5 | 25 | 10 | 1 | 0.1 | No |  | Extraction of Actinides and Selected Fission Products from Nitric Acid Medium Using Long Chain Monoamides | Mowafy, E.A; Aly, H.F. | 2001 | https://doi.org/10.1081/SEI-100103812
1 | CCCCCCN(CCCCCC)C(=O)C(CC)CCCC | DH2EHA | No |  | Yes | alpha | 0.5 | 0 | toluene | 1 | Th(IV) | 50 | HNO3 | 3.5 | 3.5 | 25 | 10 | 1 | 0.06 | No |  | Extraction of Actinides and Selected Fission Products from Nitric Acid Medium Using Long Chain Monoamides | Mowafy, E.A; Aly, H.F. | 2001 | https://doi.org/10.1081/SEI-100103812
1 | CCCCCCCC(=O)N(CCCCCC)CCCCCC | DHOA | No |  | No |  | 0.5 | 0 | toluene | 1 | Th(IV) | 50 | HNO3 | 3.5 | 3.5 | 25 | 10 | 1 | 0.09 | No |  | Extraction of Actinides and Selected Fission Products from Nitric Acid Medium Using Long Chain Monoamides | Mowafy, E.A; Aly, H.F. | 2001 | https://doi.org/10.1081/SEI-100103812
1 | CCCCCCCCN(CCCCCCCC)C(=O)CCCCCCC | DOOA | No |  | No |  | 0.5 | 0 | toluene | 1 | Th(IV) | 50 | HNO3 | 3.5 | 3.5 | 25 | 10 | 1 | 0.08 | No |  | Extraction of Actinides and Selected Fission Products from Nitric Acid Medium Using Long Chain Monoamides | Mowafy, E.A; Aly, H.F. | 2001 | https://doi.org/10.1081/SEI-100103812
1 | CCCCCCCC(=O)N(CCCCCC)CCCCCC | DHOA | No |  | No |  | 0.5 | 0 | toluene | 1 | U(VI) | 50 | HNO3 | 1 | 1 | 25 | 10 | 1 | 0.6599497 | No |  | Extraction of Actinides and Selected Fission Products from Nitric Acid Medium Using Long Chain Monoamides | Mowafy, E.A; Aly, H.F. | 2001 | https://doi.org/10.1081/SEI-100103812
1 | CCCCCCCC(=O)N(CCCCCC)CCCCCC | DHOA | No |  | No |  | 0.5 | 0 | toluene | 1 | U(VI) | 50 | HNO3 | 3 | 3 | 25 | 10 | 1 | 2.92127 | No |  | Extraction of Actinides and Selected Fission Products from Nitric Acid Medium Using Long Chain Monoamides | Mowafy, E.A; Aly, H.F. | 2001 | https://doi.org/10.1081/SEI-100103812
1 | CCCCCCCC(=O)N(CCCCCC)CCCCCC | DHOA | No |  | No |  | 0.5 | 0 | toluene | 1 | U(VI) | 50 | HNO3 | 5 | 5 | 25 | 10 | 1 | 4.31966 | No |  | Extraction of Actinides and Selected Fission Products from Nitric Acid Medium Using Long Chain Monoamides | Mowafy, E.A; Aly, H.F. | 2001 | https://doi.org/10.1081/SEI-100103812
1 | CCCCCCCC(=O)N(CCCCCC)CCCCCC | DHOA | No |  | No |  | 0.5 | 0 | toluene | 1 | U(VI) | 50 | HNO3 | 6 | 6 | 25 | 10 | 1 | 3.880265 | No |  | Extraction of Actinides and Selected Fission Products from Nitric Acid Medium Using Long Chain Monoamides | Mowafy, E.A; Aly, H.F. | 2001 | https://doi.org/10.1081/SEI-100103812
1 | CCCCCCCC(=O)N(CCCCCC)CCCCCC | DHOA | No |  | No |  | 0.5 | 0 | toluene | 1 | U(VI) | 50 | HNO3 | 7 | 7 | 25 | 10 | 1 | 3.162435 | No |  | Extraction of Actinides and Selected Fission Products from Nitric Acid Medium Using Long Chain Monoamides | Mowafy, E.A; Aly, H.F. | 2001 | https://doi.org/10.1081/SEI-100103812
1 | CCCCCCN(CCCCCC)C(=O)C(CC)CCCC | DH2EHA | No |  | Yes | alpha | 0.5 | 0 | toluene | 1 | U(VI) | 50 | HNO3 | 1.5 | 1.5 | 25 | 10 | 1 | 0.7835164 | No |  | Extraction of Actinides and Selected Fission Products from Nitric Acid Medium Using Long Chain Monoamides | Mowafy, E.A; Aly, H.F. | 2001 | https://doi.org/10.1081/SEI-100103812
1 | CCCCCCN(CCCCCC)C(=O)C(CC)CCCC | DH2EHA | No |  | Yes | alpha | 0.5 | 0 | toluene | 1 | U(VI) | 50 | HNO3 | 3 | 3 | 25 | 10 | 1 | 2.269406 | No |  | Extraction of Actinides and Selected Fission Products from Nitric Acid Medium Using Long Chain Monoamides | Mowafy, E.A; Aly, H.F. | 2001 | https://doi.org/10.1081/SEI-100103812
1 | CCCCCCN(CCCCCC)C(=O)C(CC)CCCC | DH2EHA | No |  | Yes | alpha | 0.5 | 0 | toluene | 1 | U(VI) | 50 | HNO3 | 5 | 5 | 25 | 10 | 1 | 3.454431 | No |  | Extraction of Actinides and Selected Fission Products from Nitric Acid Medium Using Long Chain Monoamides | Mowafy, E.A; Aly, H.F. | 2001 | https://doi.org/10.1081/SEI-100103812
1 | CCCCCCN(CCCCCC)C(=O)C(CC)CCCC | DH2EHA | No |  | Yes | alpha | 0.5 | 0 | toluene | 1 | U(VI) | 50 | HNO3 | 6 | 6 | 25 | 10 | 1 | 3.003727 | No |  | Extraction of Actinides and Selected Fission Products from Nitric Acid Medium Using Long Chain Monoamides | Mowafy, E.A; Aly, H.F. | 2001 | https://doi.org/10.1081/SEI-100103812
1 | CCCCCCN(CCCCCC)C(=O)C(CC)CCCC | DH2EHA | No |  | Yes | alpha | 0.5 | 0 | toluene | 1 | U(VI) | 50 | HNO3 | 7 | 7 | 25 | 10 | 1 | 2.510634 | No |  | Extraction of Actinides and Selected Fission Products from Nitric Acid Medium Using Long Chain Monoamides | Mowafy, E.A; Aly, H.F. | 2001 | https://doi.org/10.1081/SEI-100103812
1 | CCCCCCCC(=O)N(CCCCCC)CCCCCC | DHOA | No |  | No |  | 0.5 | 0 | toluene | 1 | U(VI) | 50 | HNO3 | 0.5 | 1.934894 | 25 | 10 | 1 | 0.9630344 | No | Total HNO3 concentration in solution is 0.5 M. But here I report total nitrate concentration (LiNO3) is also in solution | Extraction of Actinides and Selected Fission Products from Nitric Acid Medium Using Long Chain Monoamides | Mowafy, E.A; Aly, H.F. | 2001 | https://doi.org/10.1081/SEI-100103812
1 | CCCCCCCC(=O)N(CCCCCC)CCCCCC | DHOA | No |  | No |  | 0.5 | 0 | toluene | 1 | U(VI) | 50 | HNO3 | 0.5 | 2.921848 | 25 | 10 | 1 | 1.953411 | No | Total HNO3 concentration in solution is 0.5 M. But here I report total nitrate concentration (LiNO3) is also in solution | Extraction of Actinides and Selected Fission Products from Nitric Acid Medium Using Long Chain Monoamides | Mowafy, E.A; Aly, H.F. | 2001 | https://doi.org/10.1081/SEI-100103812
1 | CCCCCCCC(=O)N(CCCCCC)CCCCCC | DHOA | No |  | No |  | 0.5 | 0 | toluene | 1 | U(VI) | 50 | HNO3 | 0.5 | 3.846633 | 25 | 10 | 1 | 3.580472 | No | Total HNO3 concentration in solution is 0.5 M. But here I report total nitrate concentration (LiNO3) is also in solution | Extraction of Actinides and Selected Fission Products from Nitric Acid Medium Using Long Chain Monoamides | Mowafy, E.A; Aly, H.F. | 2001 | https://doi.org/10.1081/SEI-100103812
1 | CCCCCCCC(=O)N(CCCCCC)CCCCCC | DHOA | No |  | No |  | 0.5 | 0 | toluene | 1 | U(VI) | 50 | HNO3 | 0.5 | 5.699826 | 25 | 10 | 1 | 6.721497 | No | Total HNO3 concentration in solution is 0.5 M. But here I report total nitrate concentration (LiNO3) is also in solution | Extraction of Actinides and Selected Fission Products from Nitric Acid Medium Using Long Chain Monoamides | Mowafy, E.A; Aly, H.F. | 2001 | https://doi.org/10.1081/SEI-100103812
1 | CCCCCCN(CCCCCC)C(=O)C(CC)CCCC | DH2EHA | No |  | Yes | alpha | 0.5 | 0 | toluene | 1 | U(VI) | 50 | HNO3 | 0.5 | 1.965639 | 25 | 10 | 1 | 0.7633561 | No | Total HNO3 concentration in solution is 0.5 M. But here I report total nitrate concentration (LiNO3) is also in solution | Extraction of Actinides and Selected Fission Products from Nitric Acid Medium Using Long Chain Monoamides | Mowafy, E.A; Aly, H.F. | 2001 | https://doi.org/10.1081/SEI-100103812
1 | CCCCCCN(CCCCCC)C(=O)C(CC)CCCC | DH2EHA | No |  | Yes | alpha | 0.5 | 0 | toluene | 1 | U(VI) | 50 | HNO3 | 0.5 | 2.944807 | 25 | 10 | 1 | 1.677561 | No | Total HNO3 concentration in solution is 0.5 M. But here I report total nitrate concentration (LiNO3) is also in solution | Extraction of Actinides and Selected Fission Products from Nitric Acid Medium Using Long Chain Monoamides | Mowafy, E.A; Aly, H.F. | 2001 | https://doi.org/10.1081/SEI-100103812
1 | CCCCCCN(CCCCCC)C(=O)C(CC)CCCC | DH2EHA | No |  | Yes | alpha | 0.5 | 0 | toluene | 1 | U(VI) | 50 | HNO3 | 0.5 | 3.87651 | 25 | 10 | 1 | 2.899402 | No | Total HNO3 concentration in solution is 0.5 M. But here I report total nitrate concentration (LiNO3) is also in solution | Extraction of Actinides and Selected Fission Products from Nitric Acid Medium Using Long Chain Monoamides | Mowafy, E.A; Aly, H.F. | 2001 | https://doi.org/10.1081/SEI-100103812
1 | CCCCCCN(CCCCCC)C(=O)C(CC)CCCC | DH2EHA | No |  | Yes | alpha | 0.5 | 0 | toluene | 1 | U(VI) | 50 | HNO3 | 0.5 | 5.791319 | 25 | 10 | 1 | 5.912693 | No | Total HNO3 concentration in solution is 0.5 M. But here I report total nitrate concentration (LiNO3) is also in solution | Extraction of Actinides and Selected Fission Products from Nitric Acid Medium Using Long Chain Monoamides | Mowafy, E.A; Aly, H.F. | 2001 | https://doi.org/10.1081/SEI-100103812
1 | CCCCCCCC(=O)N(CCCCCC)CCCCCC | DHOA | No |  | No |  | 0.1935091 | 0 | toluene | 1 | U(VI) | 100 | HNO3 | 3 | 3 | 25 | 10 | 1 | 0.5663465 | No |  | Extraction of Actinides and Selected Fission Products from Nitric Acid Medium Using Long Chain Monoamides | Mowafy, E.A; Aly, H.F. | 2001 | https://doi.org/10.1081/SEI-100103812
1 | CCCCCCCC(=O)N(CCCCCC)CCCCCC | DHOA | No |  | No |  | 0.289806 | 0 | toluene | 1 | U(VI) | 100 | HNO3 | 3 | 3 | 25 | 10 | 1 | 1.48099 | No |  | Extraction of Actinides and Selected Fission Products from Nitric Acid Medium Using Long Chain Monoamides | Mowafy, E.A; Aly, H.F. | 2001 | https://doi.org/10.1081/SEI-100103812
1 | CCCCCCCC(=O)N(CCCCCC)CCCCCC | DHOA | No |  | No |  | 0.4948443 | 0 | toluene | 1 | U(VI) | 100 | HNO3 | 3 | 3 | 25 | 10 | 1 | 3.619284 | No |  | Extraction of Actinides and Selected Fission Products from Nitric Acid Medium Using Long Chain Monoamides | Mowafy, E.A; Aly, H.F. | 2001 | https://doi.org/10.1081/SEI-100103812
1 | CCCCCCCC(=O)N(CCCCCC)CCCCCC | DHOA | No |  | No |  | 0.5959962 | 0 | toluene | 1 | U(VI) | 100 | HNO3 | 3 | 3 | 25 | 10 | 1 | 4.991449 | No |  | Extraction of Actinides and Selected Fission Products from Nitric Acid Medium Using Long Chain Monoamides | Mowafy, E.A; Aly, H.F. | 2001 | https://doi.org/10.1081/SEI-100103812
1 | CCCCCCN(CCCCCC)C(=O)C(CC)CCCC | DH2EHA | No |  | Yes | alpha | 0.1956862 | 0 | toluene | 1 | U(VI) | 100 | HNO3 | 3 | 3 | 25 | 10 | 1 | 0.4929925 | No |  | Extraction of Actinides and Selected Fission Products from Nitric Acid Medium Using Long Chain Monoamides | Mowafy, E.A; Aly, H.F. | 2001 | https://doi.org/10.1081/SEI-100103812
1 | CCCCCCN(CCCCCC)C(=O)C(CC)CCCC | DH2EHA | No |  | Yes | alpha | 0.2946159 | 0 | toluene | 1 | U(VI) | 100 | HNO3 | 3 | 3 | 25 | 10 | 1 | 0.9874939 | No |  | Extraction of Actinides and Selected Fission Products from Nitric Acid Medium Using Long Chain Monoamides | Mowafy, E.A; Aly, H.F. | 2001 | https://doi.org/10.1081/SEI-100103812
1 | CCCCCCN(CCCCCC)C(=O)C(CC)CCCC | DH2EHA | No |  | Yes | alpha | 0.3968243 | 0 | toluene | 1 | U(VI) | 100 | HNO3 | 3 | 3 | 25 | 10 | 1 | 1.908771 | No |  | Extraction of Actinides and Selected Fission Products from Nitric Acid Medium Using Long Chain Monoamides | Mowafy, E.A; Aly, H.F. | 2001 | https://doi.org/10.1081/SEI-100103812
1 | CCCCCCN(CCCCCC)C(=O)C(CC)CCCC | DH2EHA | No |  | Yes | alpha | 0.6025787 | 0 | toluene | 1 | U(VI) | 100 | HNO3 | 3 | 3 | 25 | 10 | 1 | 3.833877 | No |  | Extraction of Actinides and Selected Fission Products from Nitric Acid Medium Using Long Chain Monoamides | Mowafy, E.A; Aly, H.F. | 2001 | https://doi.org/10.1081/SEI-100103812
1 | CCCCCCCC(=O)N(CCCCCC)CCCCCC | DHOA | No |  | No |  | 0.5 | 0 | toluene | 1 | Th(IV) | 50 | HNO3 | 0.1 | 0.1 | 25 | 10 | 1 | 0.001 | No |  | Extraction of Actinides and Selected Fission Products from Nitric Acid Medium Using Long Chain Monoamides | Mowafy, E.A; Aly, H.F. | 2001 | https://doi.org/10.1081/SEI-100103812
1 | CCCCCCCC(=O)N(CCCCCC)CCCCCC | DHOA | No |  | No |  | 0.5 | 0 | toluene | 1 | Th(IV) | 50 | HNO3 | 0.5 | 0.5 | 25 | 10 | 1 | 0.001 | No |  | Extraction of Actinides and Selected Fission Products from Nitric Acid Medium Using Long Chain Monoamides | Mowafy, E.A; Aly, H.F. | 2001 | https://doi.org/10.1081/SEI-100103812
1 | CCCCCCCC(=O)N(CCCCCC)CCCCCC | DHOA | No |  | No |  | 0.5 | 0 | toluene | 1 | Th(IV) | 50 | HNO3 | 1 | 1 | 25 | 10 | 1 | 0.005 | No |  | Extraction of Actinides and Selected Fission Products from Nitric Acid Medium Using Long Chain Monoamides | Mowafy, E.A; Aly, H.F. | 2001 | https://doi.org/10.1081/SEI-100103812
1 | CCCCCCCC(=O)N(CCCCCC)CCCCCC | DHOA | No |  | No |  | 0.5 | 0 | toluene | 1 | Th(IV) | 50 | HNO3 | 3 | 3 | 25 | 10 | 1 | 0.08 | No |  | Extraction of Actinides and Selected Fission Products from Nitric Acid Medium Using Long Chain Monoamides | Mowafy, E.A; Aly, H.F. | 2001 | https://doi.org/10.1081/SEI-100103812
1 | CCCCCCCC(=O)N(CCCCCC)CCCCCC | DHOA | No |  | No |  | 0.5 | 0 | toluene | 1 | Th(IV) | 50 | HNO3 | 5 | 5 | 25 | 10 | 1 | 0.13 | No |  | Extraction of Actinides and Selected Fission Products from Nitric Acid Medium Using Long Chain Monoamides | Mowafy, E.A; Aly, H.F. | 2001 | https://doi.org/10.1081/SEI-100103812
1 | CCCCCCCC(=O)N(CCCCCC)CCCCCC | DHOA | No |  | No |  | 0.5 | 0 | toluene | 1 | Th(IV) | 50 | HNO3 | 7 | 7 | 25 | 10 | 1 | 0.28 | No |  | Extraction of Actinides and Selected Fission Products from Nitric Acid Medium Using Long Chain Monoamides | Mowafy, E.A; Aly, H.F. | 2001 | https://doi.org/10.1081/SEI-100103812
1 | CCCCCCCC(=O)N(CCCCCC)CCCCCC | DHOA | No |  | No |  | 0.5 | 0 | toluene | 1 | Am(III) | 50 | HNO3 | 0.1 | 0.1 | 25 | 10 | 1 | 0.01 | No |  | Extraction of Actinides and Selected Fission Products from Nitric Acid Medium Using Long Chain Monoamides | Mowafy, E.A; Aly, H.F. | 2001 | https://doi.org/10.1081/SEI-100103812
1 | CCCCCCCC(=O)N(CCCCCC)CCCCCC | DHOA | No |  | No |  | 0.5 | 0 | toluene | 1 | Am(III) | 50 | HNO3 | 0.5 | 0.5 | 25 | 10 | 1 | 0.04 | No |  | Extraction of Actinides and Selected Fission Products from Nitric Acid Medium Using Long Chain Monoamides | Mowafy, E.A; Aly, H.F. | 2001 | https://doi.org/10.1081/SEI-100103812
1 | CCCCCCCC(=O)N(CCCCCC)CCCCCC | DHOA | No |  | No |  | 0.5 | 0 | toluene | 1 | Am(III) | 50 | HNO3 | 1 | 1 | 25 | 10 | 1 | 0.06 | No |  | Extraction of Actinides and Selected Fission Products from Nitric Acid Medium Using Long Chain Monoamides | Mowafy, E.A; Aly, H.F. | 2001 | https://doi.org/10.1081/SEI-100103812
1 | CCCCCCCC(=O)N(CCCCCC)CCCCCC | DHOA | No |  | No |  | 0.5 | 0 | toluene | 1 | Am(III) | 50 | HNO3 | 3 | 3 | 25 | 10 | 1 | 0.08 | No |  | Extraction of Actinides and Selected Fission Products from Nitric Acid Medium Using Long Chain Monoamides | Mowafy, E.A; Aly, H.F. | 2001 | https://doi.org/10.1081/SEI-100103812
1 | CCCCCCCC(=O)N(CCCCCC)CCCCCC | DHOA | No |  | No |  | 0.5 | 0 | toluene | 1 | Am(III) | 50 | HNO3 | 5 | 5 | 25 | 10 | 1 | 0.08 | No |  | Extraction of Actinides and Selected Fission Products from Nitric Acid Medium Using Long Chain Monoamides | Mowafy, E.A; Aly, H.F. | 2001 | https://doi.org/10.1081/SEI-100103812
1 | CCCCCCCC(=O)N(CCCCCC)CCCCCC | DHOA | No |  | No |  | 0.5 | 0 | toluene | 1 | Am(III) | 50 | HNO3 | 7 | 7 | 25 | 10 | 1 | 0.07 | No |  | Extraction of Actinides and Selected Fission Products from Nitric Acid Medium Using Long Chain Monoamides | Mowafy, E.A; Aly, H.F. | 2001 | https://doi.org/10.1081/SEI-100103812
1 | CCCCCCN(CCCCCC)C(=O)C(CC)CCCC | DH2EHA | No |  | Yes | alpha | 0.5 | 0 | toluene | 1 | Th(IV) | 50 | HNO3 | 0.1 | 0.1 | 25 | 10 | 1 | 0.001 | No |  | Extraction of Actinides and Selected Fission Products from Nitric Acid Medium Using Long Chain Monoamides | Mowafy, E.A; Aly, H.F. | 2001 | https://doi.org/10.1081/SEI-100103812
1 | CCCCCCN(CCCCCC)C(=O)C(CC)CCCC | DH2EHA | No |  | Yes | alpha | 0.5 | 0 | toluene | 1 | Th(IV) | 50 | HNO3 | 0.5 | 0.5 | 25 | 10 | 1 | 0.001 | No |  | Extraction of Actinides and Selected Fission Products from Nitric Acid Medium Using Long Chain Monoamides | Mowafy, E.A; Aly, H.F. | 2001 | https://doi.org/10.1081/SEI-100103812
1 | CCCCCCN(CCCCCC)C(=O)C(CC)CCCC | DH2EHA | No |  | Yes | alpha | 0.5 | 0 | toluene | 1 | Th(IV) | 50 | HNO3 | 1 | 1 | 25 | 10 | 1 | 0.001 | No |  | Extraction of Actinides and Selected Fission Products from Nitric Acid Medium Using Long Chain Monoamides | Mowafy, E.A; Aly, H.F. | 2001 | https://doi.org/10.1081/SEI-100103812
1 | CCCCCCN(CCCCCC)C(=O)C(CC)CCCC | DH2EHA | No |  | Yes | alpha | 0.5 | 0 | toluene | 1 | Th(IV) | 50 | HNO3 | 3 | 3 | 25 | 10 | 1 | 0.06 | No |  | Extraction of Actinides and Selected Fission Products from Nitric Acid Medium Using Long Chain Monoamides | Mowafy, E.A; Aly, H.F. | 2001 | https://doi.org/10.1081/SEI-100103812
1 | CCCCCCN(CCCCCC)C(=O)C(CC)CCCC | DH2EHA | No |  | Yes | alpha | 0.5 | 0 | toluene | 1 | Th(IV) | 50 | HNO3 | 5 | 5 | 25 | 10 | 1 | 0.09 | No |  | Extraction of Actinides and Selected Fission Products from Nitric Acid Medium Using Long Chain Monoamides | Mowafy, E.A; Aly, H.F. | 2001 | https://doi.org/10.1081/SEI-100103812
1 | CCCCCCN(CCCCCC)C(=O)C(CC)CCCC | DH2EHA | No |  | Yes | alpha | 0.5 | 0 | toluene | 1 | Th(IV) | 50 | HNO3 | 7 | 7 | 25 | 10 | 1 | 0.085 | No |  | Extraction of Actinides and Selected Fission Products from Nitric Acid Medium Using Long Chain Monoamides | Mowafy, E.A; Aly, H.F. | 2001 | https://doi.org/10.1081/SEI-100103812
1 | CCCCCCN(CCCCCC)C(=O)C(CC)CCCC | DH2EHA | No |  | Yes | alpha | 0.5 | 0 | toluene | 1 | Am(III) | 50 | HNO3 | 0.1 | 0.1 | 25 | 10 | 1 | 0.01 | No |  | Extraction of Actinides and Selected Fission Products from Nitric Acid Medium Using Long Chain Monoamides | Mowafy, E.A; Aly, H.F. | 2001 | https://doi.org/10.1081/SEI-100103812
1 | CCCCCCN(CCCCCC)C(=O)C(CC)CCCC | DH2EHA | No |  | Yes | alpha | 0.5 | 0 | toluene | 1 | Am(III) | 50 | HNO3 | 0.5 | 0.5 | 25 | 10 | 1 | 0.03 | No |  | Extraction of Actinides and Selected Fission Products from Nitric Acid Medium Using Long Chain Monoamides | Mowafy, E.A; Aly, H.F. | 2001 | https://doi.org/10.1081/SEI-100103812
1 | CCCCCCN(CCCCCC)C(=O)C(CC)CCCC | DH2EHA | No |  | Yes | alpha | 0.5 | 0 | toluene | 1 | Am(III) | 50 | HNO3 | 1 | 1 | 25 | 10 | 1 | 0.03 | No |  | Extraction of Actinides and Selected Fission Products from Nitric Acid Medium Using Long Chain Monoamides | Mowafy, E.A; Aly, H.F. | 2001 | https://doi.org/10.1081/SEI-100103812
1 | CCCCCCN(CCCCCC)C(=O)C(CC)CCCC | DH2EHA | No |  | Yes | alpha | 0.5 | 0 | toluene | 1 | Am(III) | 50 | HNO3 | 3 | 3 | 25 | 10 | 1 | 0.06 | No |  | Extraction of Actinides and Selected Fission Products from Nitric Acid Medium Using Long Chain Monoamides | Mowafy, E.A; Aly, H.F. | 2001 | https://doi.org/10.1081/SEI-100103812
1 | CCCCCCN(CCCCCC)C(=O)C(CC)CCCC | DH2EHA | No |  | Yes | alpha | 0.5 | 0 | toluene | 1 | Am(III) | 50 | HNO3 | 5 | 5 | 25 | 10 | 1 | 0.06 | No |  | Extraction of Actinides and Selected Fission Products from Nitric Acid Medium Using Long Chain Monoamides | Mowafy, E.A; Aly, H.F. | 2001 | https://doi.org/10.1081/SEI-100103812
1 | CCCCCCN(CCCCCC)C(=O)C(CC)CCCC | DH2EHA | No |  | Yes | alpha | 0.5 | 0 | toluene | 1 | Am(III) | 50 | HNO3 | 7 | 7 | 25 | 10 | 1 | 0.06 | No |  | Extraction of Actinides and Selected Fission Products from Nitric Acid Medium Using Long Chain Monoamides | Mowafy, E.A; Aly, H.F. | 2001 | https://doi.org/10.1081/SEI-100103812
1 | CCCCCCCC(=O)N(CCCCCC)CCCCCC | DHOA | No |  | No |  | 0.5 | 0 | n-dodecane | 1 | U(VI) |  | HNO3 | 1.086835 | 1.086835 | 25 | 12.5 |  | 0.4712712 | No | In this work, they primarily state 'tracer' concentrations of U(VI) and Pu(IV) used. This is between 10^-5 and 10^-4 M based on the literature in this work. Primarily U(VI) = 10^-4 and Pu(IV) = 10^-5 | Solvent Extraction Studies on U(VI), Pu(IV), and Fission Products using N,N-Dihexyloctananmide | Gupta, K.K; Manchanda, V.K.; Subramaniam, M.S.; Singh, R.K. | 2000 | https://doi.org/10.1080/07366290008934681
1 | CCCCCCCC(=O)N(CCCCCC)CCCCCC | DHOA | No |  | No |  | 0.5 | 0 | n-dodecane | 1 | U(VI) |  | HNO3 | 1.973122 | 1.973122 | 25 | 12.5 |  | 1.924171 | No | In this work, they primarily state 'tracer' concentrations of U(VI) and Pu(IV) used. This is between 10^-5 and 10^-4 M based on the literature in this work. Primarily U(VI) = 10^-4 and Pu(IV) = 10^-5 | Solvent Extraction Studies on U(VI), Pu(IV), and Fission Products using N,N-Dihexyloctananmide | Gupta, K.K; Manchanda, V.K.; Subramaniam, M.S.; Singh, R.K. | 2000 | https://doi.org/10.1080/07366290008934681
1 | CCCCCCCC(=O)N(CCCCCC)CCCCCC | DHOA | No |  | No |  | 0.5 | 0 | n-dodecane | 1 | U(VI) |  | HNO3 | 2.990228 | 2.990228 | 25 | 12.5 |  | 3.42938 | No | In this work, they primarily state 'tracer' concentrations of U(VI) and Pu(IV) used. This is between 10^-5 and 10^-4 M based on the literature in this work. Primarily U(VI) = 10^-4 and Pu(IV) = 10^-5 | Solvent Extraction Studies on U(VI), Pu(IV), and Fission Products using N,N-Dihexyloctananmide | Gupta, K.K; Manchanda, V.K.; Subramaniam, M.S.; Singh, R.K. | 2000 | https://doi.org/10.1080/07366290008934681
1 | CCCCCCCC(=O)N(CCCCCC)CCCCCC | DHOA | No |  | No |  | 0.5 | 0 | n-dodecane | 1 | U(VI) |  | HNO3 | 3.534054 | 3.534054 | 25 | 12.5 |  | 4.274554 | No | In this work, they primarily state 'tracer' concentrations of U(VI) and Pu(IV) used. This is between 10^-5 and 10^-4 M based on the literature in this work. Primarily U(VI) = 10^-4 and Pu(IV) = 10^-5 | Solvent Extraction Studies on U(VI), Pu(IV), and Fission Products using N,N-Dihexyloctananmide | Gupta, K.K; Manchanda, V.K.; Subramaniam, M.S.; Singh, R.K. | 2000 | https://doi.org/10.1080/07366290008934681
1 | CCCCCCCC(=O)N(CCCCCC)CCCCCC | DHOA | No |  | No |  | 0.5 | 0 | n-dodecane | 1 | U(VI) |  | HNO3 | 4.963634 | 4.963634 | 25 | 12.5 |  | 5.777578 | No | In this work, they primarily state 'tracer' concentrations of U(VI) and Pu(IV) used. This is between 10^-5 and 10^-4 M based on the literature in this work. Primarily U(VI) = 10^-4 and Pu(IV) = 10^-5 | Solvent Extraction Studies on U(VI), Pu(IV), and Fission Products using N,N-Dihexyloctananmide | Gupta, K.K; Manchanda, V.K.; Subramaniam, M.S.; Singh, R.K. | 2000 | https://doi.org/10.1080/07366290008934681
1 | CCCCCCCC(=O)N(CCCCCC)CCCCCC | DHOA | No |  | No |  | 0.5 | 0 | n-dodecane | 1 | U(VI) |  | HNO3 | 5.959926 | 5.959926 | 25 | 12.5 |  | 6.249329 | No | In this work, they primarily state 'tracer' concentrations of U(VI) and Pu(IV) used. This is between 10^-5 and 10^-4 M based on the literature in this work. Primarily U(VI) = 10^-4 and Pu(IV) = 10^-5 | Solvent Extraction Studies on U(VI), Pu(IV), and Fission Products using N,N-Dihexyloctananmide | Gupta, K.K; Manchanda, V.K.; Subramaniam, M.S.; Singh, R.K. | 2000 | https://doi.org/10.1080/07366290008934681
1 | CCCCCCCC(=O)N(CCCCCC)CCCCCC | DHOA | No |  | No |  | 0.5 | 0 | n-dodecane | 1 | U(VI) |  | HNO3 | 6.945145 | 6.945145 | 25 | 12.5 |  | 5.210538 | No | In this work, they primarily state 'tracer' concentrations of U(VI) and Pu(IV) used. This is between 10^-5 and 10^-4 M based on the literature in this work. Primarily U(VI) = 10^-4 and Pu(IV) = 10^-5 | Solvent Extraction Studies on U(VI), Pu(IV), and Fission Products using N,N-Dihexyloctananmide | Gupta, K.K; Manchanda, V.K.; Subramaniam, M.S.; Singh, R.K. | 2000 | https://doi.org/10.1080/07366290008934681
1 | CCCCCCCC(=O)N(CCCCCC)CCCCCC | DHOA | No |  | No |  | 0.5 | 0 | n-dodecane | 1 | U(VI) |  | HNO3 | 7.94053 | 7.94053 | 25 | 12.5 |  | 4.330704 | No | In this work, they primarily state 'tracer' concentrations of U(VI) and Pu(IV) used. This is between 10^-5 and 10^-4 M based on the literature in this work. Primarily U(VI) = 10^-4 and Pu(IV) = 10^-5 | Solvent Extraction Studies on U(VI), Pu(IV), and Fission Products using N,N-Dihexyloctananmide | Gupta, K.K; Manchanda, V.K.; Subramaniam, M.S.; Singh, R.K. | 2000 | https://doi.org/10.1080/07366290008934681
1 | CCCCCCCC(=O)N(CCCCCC)CCCCCC | DHOA | No |  | No |  | 0.5 | 0 | n-dodecane | 1 | U(VI) |  | HNO3 | 8.433095 | 8.433095 | 25 | 12.5 |  | 3.745054 | No | In this work, they primarily state 'tracer' concentrations of U(VI) and Pu(IV) used. This is between 10^-5 and 10^-4 M based on the literature in this work. Primarily U(VI) = 10^-4 and Pu(IV) = 10^-5 | Solvent Extraction Studies on U(VI), Pu(IV), and Fission Products using N,N-Dihexyloctananmide | Gupta, K.K; Manchanda, V.K.; Subramaniam, M.S.; Singh, R.K. | 2000 | https://doi.org/10.1080/07366290008934681
1 | CCCCCCCC(=O)N(CCCCCC)CCCCCC | DHOA | No |  | No |  | 0.5 | 0 | n-dodecane | 1 | Pu(IV) |  | HNO3 | 0.9966655 | 0.9966655 | 25 | 12.5 |  | 1.028286 | No | In this work, they primarily state 'tracer' concentrations of U(VI) and Pu(IV) used. This is between 10^-5 and 10^-4 M based on the literature in this work. Primarily U(VI) = 10^-4 and Pu(IV) = 10^-5 | Solvent Extraction Studies on U(VI), Pu(IV), and Fission Products using N,N-Dihexyloctananmide | Gupta, K.K; Manchanda, V.K.; Subramaniam, M.S.; Singh, R.K. | 2000 | https://doi.org/10.1080/07366290008934681
1 | CCCCCCCC(=O)N(CCCCCC)CCCCCC | DHOA | No |  | No |  | 0.5 | 0 | n-dodecane | 1 | Pu(IV) |  | HNO3 | 1.893154 | 1.893154 | 25 | 12.5 |  | 2.693146 | No | In this work, they primarily state 'tracer' concentrations of U(VI) and Pu(IV) used. This is between 10^-5 and 10^-4 M based on the literature in this work. Primarily U(VI) = 10^-4 and Pu(IV) = 10^-5 | Solvent Extraction Studies on U(VI), Pu(IV), and Fission Products using N,N-Dihexyloctananmide | Gupta, K.K; Manchanda, V.K.; Subramaniam, M.S.; Singh, R.K. | 2000 | https://doi.org/10.1080/07366290008934681
1 | CCCCCCCC(=O)N(CCCCCC)CCCCCC | DHOA | No |  | No |  | 0.5 | 0 | n-dodecane | 1 | Pu(IV) |  | HNO3 | 3.08141 | 3.08141 | 25 | 12.5 |  | 4.382961 | No | In this work, they primarily state 'tracer' concentrations of U(VI) and Pu(IV) used. This is between 10^-5 and 10^-4 M based on the literature in this work. Primarily U(VI) = 10^-4 and Pu(IV) = 10^-5 | Solvent Extraction Studies on U(VI), Pu(IV), and Fission Products using N,N-Dihexyloctananmide | Gupta, K.K; Manchanda, V.K.; Subramaniam, M.S.; Singh, R.K. | 2000 | https://doi.org/10.1080/07366290008934681
1 | CCCCCCCC(=O)N(CCCCCC)CCCCCC | DHOA | No |  | No |  | 0.5 | 0 | n-dodecane | 1 | Pu(IV) |  | HNO3 | 3.354052 | 3.354052 | 25 | 12.5 |  | 5.892116 | No | In this work, they primarily state 'tracer' concentrations of U(VI) and Pu(IV) used. This is between 10^-5 and 10^-4 M based on the literature in this work. Primarily U(VI) = 10^-4 and Pu(IV) = 10^-5 | Solvent Extraction Studies on U(VI), Pu(IV), and Fission Products using N,N-Dihexyloctananmide | Gupta, K.K; Manchanda, V.K.; Subramaniam, M.S.; Singh, R.K. | 2000 | https://doi.org/10.1080/07366290008934681
1 | CCCCCCCC(=O)N(CCCCCC)CCCCCC | DHOA | No |  | No |  | 0.5 | 0 | n-dodecane | 1 | Pu(IV) |  | HNO3 | 4.02925 | 4.02925 | 25 | 12.5 |  | 7.611152 | No | In this work, they primarily state 'tracer' concentrations of U(VI) and Pu(IV) used. This is between 10^-5 and 10^-4 M based on the literature in this work. Primarily U(VI) = 10^-4 and Pu(IV) = 10^-5 | Solvent Extraction Studies on U(VI), Pu(IV), and Fission Products using N,N-Dihexyloctananmide | Gupta, K.K; Manchanda, V.K.; Subramaniam, M.S.; Singh, R.K. | 2000 | https://doi.org/10.1080/07366290008934681
1 | CCCCCCCC(=O)N(CCCCCC)CCCCCC | DHOA | No |  | No |  | 0.5 | 0 | n-dodecane | 1 | Pu(IV) |  | HNO3 | 5.040775 | 5.040775 | 25 | 12.5 |  | 15.79484 | No | In this work, they primarily state 'tracer' concentrations of U(VI) and Pu(IV) used. This is between 10^-5 and 10^-4 M based on the literature in this work. Primarily U(VI) = 10^-4 and Pu(IV) = 10^-5 | Solvent Extraction Studies on U(VI), Pu(IV), and Fission Products using N,N-Dihexyloctananmide | Gupta, K.K; Manchanda, V.K.; Subramaniam, M.S.; Singh, R.K. | 2000 | https://doi.org/10.1080/07366290008934681
1 | CCCCCCCC(=O)N(CCCCCC)CCCCCC | DHOA | No |  | No |  | 0.5 | 0 | n-dodecane | 1 | Pu(IV) |  | HNO3 | 5.323477 | 5.323477 | 25 | 12.5 |  | 17.30394 | No | In this work, they primarily state 'tracer' concentrations of U(VI) and Pu(IV) used. This is between 10^-5 and 10^-4 M based on the literature in this work. Primarily U(VI) = 10^-4 and Pu(IV) = 10^-5 | Solvent Extraction Studies on U(VI), Pu(IV), and Fission Products using N,N-Dihexyloctananmide | Gupta, K.K; Manchanda, V.K.; Subramaniam, M.S.; Singh, R.K. | 2000 | https://doi.org/10.1080/07366290008934681
1 | CCCCCCCC(=O)N(CCCCCC)CCCCCC | DHOA | No |  | No |  | 0.5 | 0 | n-dodecane | 1 | Pu(IV) |  | HNO3 | 5.918565 | 5.918565 | 25 | 12.5 |  | 19.57994 | No | In this work, they primarily state 'tracer' concentrations of U(VI) and Pu(IV) used. This is between 10^-5 and 10^-4 M based on the literature in this work. Primarily U(VI) = 10^-4 and Pu(IV) = 10^-5 | Solvent Extraction Studies on U(VI), Pu(IV), and Fission Products using N,N-Dihexyloctananmide | Gupta, K.K; Manchanda, V.K.; Subramaniam, M.S.; Singh, R.K. | 2000 | https://doi.org/10.1080/07366290008934681
1 | CCCCCCCC(=O)N(CCCCCC)CCCCCC | DHOA | No |  | No |  | 0.5 | 0 | n-dodecane | 1 | Pu(IV) |  | HNO3 | 7.006982 | 7.006982 | 25 | 12.5 |  | 22.40986 | No | In this work, they primarily state 'tracer' concentrations of U(VI) and Pu(IV) used. This is between 10^-5 and 10^-4 M based on the literature in this work. Primarily U(VI) = 10^-4 and Pu(IV) = 10^-5 | Solvent Extraction Studies on U(VI), Pu(IV), and Fission Products using N,N-Dihexyloctananmide | Gupta, K.K; Manchanda, V.K.; Subramaniam, M.S.; Singh, R.K. | 2000 | https://doi.org/10.1080/07366290008934681
1 | CCCCCCCC(=O)N(CCCCCC)CCCCCC | DHOA | No |  | No |  | 0.5 | 0 | n-dodecane | 1 | Pu(IV) |  | HNO3 | 7.88255 | 7.88255 | 25 | 12.5 |  | 22.88225 | No | In this work, they primarily state 'tracer' concentrations of U(VI) and Pu(IV) used. This is between 10^-5 and 10^-4 M based on the literature in this work. Primarily U(VI) = 10^-4 and Pu(IV) = 10^-5 | Solvent Extraction Studies on U(VI), Pu(IV), and Fission Products using N,N-Dihexyloctananmide | Gupta, K.K; Manchanda, V.K.; Subramaniam, M.S.; Singh, R.K. | 2000 | https://doi.org/10.1080/07366290008934681
1 | CCCCCCCC(=O)N(CCCCCC)CCCCCC | DHOA | No |  | No |  | 0.5 | 0 | n-dodecane | 1 | Pu(IV) |  | HNO3 | 8.365766 | 8.365766 | 25 | 12.5 |  | 23.35672 | No | In this work, they primarily state 'tracer' concentrations of U(VI) and Pu(IV) used. This is between 10^-5 and 10^-4 M based on the literature in this work. Primarily U(VI) = 10^-4 and Pu(IV) = 10^-5 | Solvent Extraction Studies on U(VI), Pu(IV), and Fission Products using N,N-Dihexyloctananmide | Gupta, K.K; Manchanda, V.K.; Subramaniam, M.S.; Singh, R.K. | 2000 | https://doi.org/10.1080/07366290008934681
1 | CCCCCCCC(=O)N(CCCCCC)CCCCCC | DHOA | No |  | No |  | 0.106586 | 0 | n-dodecane | 1 | U(VI) |  | HNO3 | 8.5 | 8.5 | 25 | 12.5 |  | 0.3420962 | No | In this work, they primarily state 'tracer' concentrations of U(VI) and Pu(IV) used. This is between 10^-5 and 10^-4 M based on the literature in this work. Primarily U(VI) = 10^-4 and Pu(IV) = 10^-5 | Solvent Extraction Studies on U(VI), Pu(IV), and Fission Products using N,N-Dihexyloctananmide | Gupta, K.K; Manchanda, V.K.; Subramaniam, M.S.; Singh, R.K. | 2000 | https://doi.org/10.1080/07366290008934681
1 | CCCCCCCC(=O)N(CCCCCC)CCCCCC | DHOA | No |  | No |  | 0.2169256 | 0 | n-dodecane | 1 | U(VI) |  | HNO3 | 8.5 | 8.5 | 25 | 12.5 |  | 1.0491 | No | In this work, they primarily state 'tracer' concentrations of U(VI) and Pu(IV) used. This is between 10^-5 and 10^-4 M based on the literature in this work. Primarily U(VI) = 10^-4 and Pu(IV) = 10^-5 | Solvent Extraction Studies on U(VI), Pu(IV), and Fission Products using N,N-Dihexyloctananmide | Gupta, K.K; Manchanda, V.K.; Subramaniam, M.S.; Singh, R.K. | 2000 | https://doi.org/10.1080/07366290008934681
1 | CCCCCCCC(=O)N(CCCCCC)CCCCCC | DHOA | No |  | No |  | 0.3434464 | 0 | n-dodecane | 1 | U(VI) |  | HNO3 | 8.5 | 8.5 | 25 | 12.5 |  | 2.223577 | No | In this work, they primarily state 'tracer' concentrations of U(VI) and Pu(IV) used. This is between 10^-5 and 10^-4 M based on the literature in this work. Primarily U(VI) = 10^-4 and Pu(IV) = 10^-5 | Solvent Extraction Studies on U(VI), Pu(IV), and Fission Products using N,N-Dihexyloctananmide | Gupta, K.K; Manchanda, V.K.; Subramaniam, M.S.; Singh, R.K. | 2000 | https://doi.org/10.1080/07366290008934681
1 | CCCCCCCC(=O)N(CCCCCC)CCCCCC | DHOA | No |  | No |  | 0.4268899 | 0 | n-dodecane | 1 | U(VI) |  | HNO3 | 8.5 | 8.5 | 25 | 12.5 |  | 3.196143 | No | In this work, they primarily state 'tracer' concentrations of U(VI) and Pu(IV) used. This is between 10^-5 and 10^-4 M based on the literature in this work. Primarily U(VI) = 10^-4 and Pu(IV) = 10^-5 | Solvent Extraction Studies on U(VI), Pu(IV), and Fission Products using N,N-Dihexyloctananmide | Gupta, K.K; Manchanda, V.K.; Subramaniam, M.S.; Singh, R.K. | 2000 | https://doi.org/10.1080/07366290008934681
1 | CCCCCCCC(=O)N(CCCCCC)CCCCCC | DHOA | No |  | No |  | 0.5193484 | 0 | n-dodecane | 1 | U(VI) |  | HNO3 | 8.5 | 8.5 | 25 | 12.5 |  | 4.421993 | No | In this work, they primarily state 'tracer' concentrations of U(VI) and Pu(IV) used. This is between 10^-5 and 10^-4 M based on the literature in this work. Primarily U(VI) = 10^-4 and Pu(IV) = 10^-5 | Solvent Extraction Studies on U(VI), Pu(IV), and Fission Products using N,N-Dihexyloctananmide | Gupta, K.K; Manchanda, V.K.; Subramaniam, M.S.; Singh, R.K. | 2000 | https://doi.org/10.1080/07366290008934681
1 | CCCCCCCC(=O)N(CCCCCC)CCCCCC | DHOA | No |  | No |  | 0.1074928 | 0 | n-dodecane | 1 | U(VI) |  | HNO3 | 3.5 | 3.5 | 25 | 12.5 |  | 0.2021785 | No | In this work, they primarily state 'tracer' concentrations of U(VI) and Pu(IV) used. This is between 10^-5 and 10^-4 M based on the literature in this work. Primarily U(VI) = 10^-4 and Pu(IV) = 10^-5 | Solvent Extraction Studies on U(VI), Pu(IV), and Fission Products using N,N-Dihexyloctananmide | Gupta, K.K; Manchanda, V.K.; Subramaniam, M.S.; Singh, R.K. | 2000 | https://doi.org/10.1080/07366290008934681
1 | CCCCCCCC(=O)N(CCCCCC)CCCCCC | DHOA | No |  | No |  | 0.2174908 | 0 | n-dodecane | 1 | U(VI) |  | HNO3 | 3.5 | 3.5 | 25 | 12.5 |  | 0.7450774 | No | In this work, they primarily state 'tracer' concentrations of U(VI) and Pu(IV) used. This is between 10^-5 and 10^-4 M based on the literature in this work. Primarily U(VI) = 10^-4 and Pu(IV) = 10^-5 | Solvent Extraction Studies on U(VI), Pu(IV), and Fission Products using N,N-Dihexyloctananmide | Gupta, K.K; Manchanda, V.K.; Subramaniam, M.S.; Singh, R.K. | 2000 | https://doi.org/10.1080/07366290008934681
1 | CCCCCCCC(=O)N(CCCCCC)CCCCCC | DHOA | No |  | No |  | 0.3412441 | 0 | n-dodecane | 1 | U(VI) |  | HNO3 | 3.5 | 3.5 | 25 | 12.5 |  | 1.74761 | No | In this work, they primarily state 'tracer' concentrations of U(VI) and Pu(IV) used. This is between 10^-5 and 10^-4 M based on the literature in this work. Primarily U(VI) = 10^-4 and Pu(IV) = 10^-5 | Solvent Extraction Studies on U(VI), Pu(IV), and Fission Products using N,N-Dihexyloctananmide | Gupta, K.K; Manchanda, V.K.; Subramaniam, M.S.; Singh, R.K. | 2000 | https://doi.org/10.1080/07366290008934681
1 | CCCCCCCC(=O)N(CCCCCC)CCCCCC | DHOA | No |  | No |  | 0.4267858 | 0 | n-dodecane | 1 | U(VI) |  | HNO3 | 3.5 | 3.5 | 25 | 12.5 |  | 2.659554 | No | In this work, they primarily state 'tracer' concentrations of U(VI) and Pu(IV) used. This is between 10^-5 and 10^-4 M based on the literature in this work. Primarily U(VI) = 10^-4 and Pu(IV) = 10^-5 | Solvent Extraction Studies on U(VI), Pu(IV), and Fission Products using N,N-Dihexyloctananmide | Gupta, K.K; Manchanda, V.K.; Subramaniam, M.S.; Singh, R.K. | 2000 | https://doi.org/10.1080/07366290008934681
1 | CCCCCCCC(=O)N(CCCCCC)CCCCCC | DHOA | No |  | No |  | 0.5272843 | 0 | n-dodecane | 1 | U(VI) |  | HNO3 | 3.5 | 3.5 | 25 | 12.5 |  | 4.04701 | No | In this work, they primarily state 'tracer' concentrations of U(VI) and Pu(IV) used. This is between 10^-5 and 10^-4 M based on the literature in this work. Primarily U(VI) = 10^-4 and Pu(IV) = 10^-5 | Solvent Extraction Studies on U(VI), Pu(IV), and Fission Products using N,N-Dihexyloctananmide | Gupta, K.K; Manchanda, V.K.; Subramaniam, M.S.; Singh, R.K. | 2000 | https://doi.org/10.1080/07366290008934681
1 | CCCCCCCC(=O)N(CCCCCC)CCCCCC | DHOA | No |  | No |  | 0.1084815 | 0 | n-dodecane | 1 | U(VI) |  | HNO3 |  | 6 | 25 | 12.5 |  | 2.811626 | No | Only gives 6M NaNO3 in solution. I'm guessing there is some amount of pH in solution (says 'near neutral') in the paper | Solvent Extraction Studies on U(VI), Pu(IV), and Fission Products using N,N-Dihexyloctananmide | Gupta, K.K; Manchanda, V.K.; Subramaniam, M.S.; Singh, R.K. | 2000 | https://doi.org/10.1080/07366290008934681
1 | CCCCCCCC(=O)N(CCCCCC)CCCCCC | DHOA | No |  | No |  | 0.2187045 | 0 | n-dodecane | 1 | U(VI) |  | HNO3 |  | 6 | 25 | 12.5 |  | 10.87309 | No | Only gives 6M NaNO3 in solution. I'm guessing there is some amount of pH in solution (says 'near neutral') in the paper | Solvent Extraction Studies on U(VI), Pu(IV), and Fission Products using N,N-Dihexyloctananmide | Gupta, K.K; Manchanda, V.K.; Subramaniam, M.S.; Singh, R.K. | 2000 | https://doi.org/10.1080/07366290008934681
1 | CCCCCCCC(=O)N(CCCCCC)CCCCCC | DHOA | No |  | No |  | 0.3472302 | 0 | n-dodecane | 1 | U(VI) |  | HNO3 |  | 6 | 25 | 12.5 |  | 24.82943 | No | Only gives 6M NaNO3 in solution. I'm guessing there is some amount of pH in solution (says 'near neutral') in the paper | Solvent Extraction Studies on U(VI), Pu(IV), and Fission Products using N,N-Dihexyloctananmide | Gupta, K.K; Manchanda, V.K.; Subramaniam, M.S.; Singh, R.K. | 2000 | https://doi.org/10.1080/07366290008934681
1 | CCCCCCCC(=O)N(CCCCCC)CCCCCC | DHOA | No |  | No |  | 0.4237719 | 0 | n-dodecane | 1 | U(VI) |  | HNO3 |  | 6 | 25 | 12.5 |  | 45.35128 | No | Only gives 6M NaNO3 in solution. I'm guessing there is some amount of pH in solution (says 'near neutral') in the paper | Solvent Extraction Studies on U(VI), Pu(IV), and Fission Products using N,N-Dihexyloctananmide | Gupta, K.K; Manchanda, V.K.; Subramaniam, M.S.; Singh, R.K. | 2000 | https://doi.org/10.1080/07366290008934681
1 | CCCCCCCC(=O)N(CCCCCC)CCCCCC | DHOA | No |  | No |  | 0.541329 | 0 | n-dodecane | 1 | U(VI) |  | HNO3 |  | 6 | 25 | 12.5 |  | 64.33798 | No | Only gives 6M NaNO3 in solution. I'm guessing there is some amount of pH in solution (says 'near neutral') in the paper | Solvent Extraction Studies on U(VI), Pu(IV), and Fission Products using N,N-Dihexyloctananmide | Gupta, K.K; Manchanda, V.K.; Subramaniam, M.S.; Singh, R.K. | 2000 | https://doi.org/10.1080/07366290008934681
1 | CCCCCCCC(=O)N(CCCCCC)CCCCCC | DHOA | No |  | No |  | 0.1083378 | 0 | n-dodecane | 1 | Pu(IV) |  | HNO3 | 7.5 | 7.5 | 25 | 12.5 |  | 0.4761698 | No | In this work, they primarily state 'tracer' concentrations of U(VI) and Pu(IV) used. This is between 10^-5 and 10^-4 M based on the literature in this work. Primarily U(VI) = 10^-4 and Pu(IV) = 10^-5 | Solvent Extraction Studies on U(VI), Pu(IV), and Fission Products using N,N-Dihexyloctananmide | Gupta, K.K; Manchanda, V.K.; Subramaniam, M.S.; Singh, R.K. | 2000 | https://doi.org/10.1080/07366290008934681
1 | CCCCCCCC(=O)N(CCCCCC)CCCCCC | DHOA | No |  | No |  | 0.213886 | 0 | n-dodecane | 1 | Pu(IV) |  | HNO3 | 7.5 | 7.5 | 25 | 12.5 |  | 2.366459 | No | In this work, they primarily state 'tracer' concentrations of U(VI) and Pu(IV) used. This is between 10^-5 and 10^-4 M based on the literature in this work. Primarily U(VI) = 10^-4 and Pu(IV) = 10^-5 | Solvent Extraction Studies on U(VI), Pu(IV), and Fission Products using N,N-Dihexyloctananmide | Gupta, K.K; Manchanda, V.K.; Subramaniam, M.S.; Singh, R.K. | 2000 | https://doi.org/10.1080/07366290008934681
1 | CCCCCCCC(=O)N(CCCCCC)CCCCCC | DHOA | No |  | No |  | 0.3590239 | 0 | n-dodecane | 1 | Pu(IV) |  | HNO3 | 7.5 | 7.5 | 25 | 12.5 |  | 8.264742 | No | In this work, they primarily state 'tracer' concentrations of U(VI) and Pu(IV) used. This is between 10^-5 and 10^-4 M based on the literature in this work. Primarily U(VI) = 10^-4 and Pu(IV) = 10^-5 | Solvent Extraction Studies on U(VI), Pu(IV), and Fission Products using N,N-Dihexyloctananmide | Gupta, K.K; Manchanda, V.K.; Subramaniam, M.S.; Singh, R.K. | 2000 | https://doi.org/10.1080/07366290008934681
1 | CCCCCCCC(=O)N(CCCCCC)CCCCCC | DHOA | No |  | No |  | 0.4562643 | 0 | n-dodecane | 1 | Pu(IV) |  | HNO3 | 7.5 | 7.5 | 25 | 12.5 |  | 14.9576 | No | In this work, they primarily state 'tracer' concentrations of U(VI) and Pu(IV) used. This is between 10^-5 and 10^-4 M based on the literature in this work. Primarily U(VI) = 10^-4 and Pu(IV) = 10^-5 | Solvent Extraction Studies on U(VI), Pu(IV), and Fission Products using N,N-Dihexyloctananmide | Gupta, K.K; Manchanda, V.K.; Subramaniam, M.S.; Singh, R.K. | 2000 | https://doi.org/10.1080/07366290008934681
1 | CCCCCCCC(=O)N(CCCCCC)CCCCCC | DHOA | No |  | No |  | 0.5408704 | 0 | n-dodecane | 1 | Pu(IV) |  | HNO3 | 7.5 | 7.5 | 25 | 12.5 |  | 22.87605 | No | In this work, they primarily state 'tracer' concentrations of U(VI) and Pu(IV) used. This is between 10^-5 and 10^-4 M based on the literature in this work. Primarily U(VI) = 10^-4 and Pu(IV) = 10^-5 | Solvent Extraction Studies on U(VI), Pu(IV), and Fission Products using N,N-Dihexyloctananmide | Gupta, K.K; Manchanda, V.K.; Subramaniam, M.S.; Singh, R.K. | 2000 | https://doi.org/10.1080/07366290008934681
1 | CCCCCCCC(=O)N(CCCCCC)CCCCCC | DHOA | No |  | No |  | 0.1092515 | 0 | n-dodecane | 1 | Pu(IV) |  | HNO3 | 3.5 | 3.5 | 25 | 12.5 |  | 0.1365091 | No | In this work, they primarily state 'tracer' concentrations of U(VI) and Pu(IV) used. This is between 10^-5 and 10^-4 M based on the literature in this work. Primarily U(VI) = 10^-4 and Pu(IV) = 10^-5 | Solvent Extraction Studies on U(VI), Pu(IV), and Fission Products using N,N-Dihexyloctananmide | Gupta, K.K; Manchanda, V.K.; Subramaniam, M.S.; Singh, R.K. | 2000 | https://doi.org/10.1080/07366290008934681
1 | CCCCCCCC(=O)N(CCCCCC)CCCCCC | DHOA | No |  | No |  | 0.211548 | 0 | n-dodecane | 1 | Pu(IV) |  | HNO3 | 3.5 | 3.5 | 25 | 12.5 |  | 0.6312115 | No | In this work, they primarily state 'tracer' concentrations of U(VI) and Pu(IV) used. This is between 10^-5 and 10^-4 M based on the literature in this work. Primarily U(VI) = 10^-4 and Pu(IV) = 10^-5 | Solvent Extraction Studies on U(VI), Pu(IV), and Fission Products using N,N-Dihexyloctananmide | Gupta, K.K; Manchanda, V.K.; Subramaniam, M.S.; Singh, R.K. | 2000 | https://doi.org/10.1080/07366290008934681
1 | CCCCCCCC(=O)N(CCCCCC)CCCCCC | DHOA | No |  | No |  | 0.3363289 | 0 | n-dodecane | 1 | Pu(IV) |  | HNO3 | 3.5 | 3.5 | 25 | 12.5 |  | 1.789846 | No | In this work, they primarily state 'tracer' concentrations of U(VI) and Pu(IV) used. This is between 10^-5 and 10^-4 M based on the literature in this work. Primarily U(VI) = 10^-4 and Pu(IV) = 10^-5 | Solvent Extraction Studies on U(VI), Pu(IV), and Fission Products using N,N-Dihexyloctananmide | Gupta, K.K; Manchanda, V.K.; Subramaniam, M.S.; Singh, R.K. | 2000 | https://doi.org/10.1080/07366290008934681
1 | CCCCCCCC(=O)N(CCCCCC)CCCCCC | DHOA | No |  | No |  | 0.4325246 | 0 | n-dodecane | 1 | Pu(IV) |  | HNO3 | 3.5 | 3.5 | 25 | 12.5 |  | 3.711853 | No | In this work, they primarily state 'tracer' concentrations of U(VI) and Pu(IV) used. This is between 10^-5 and 10^-4 M based on the literature in this work. Primarily U(VI) = 10^-4 and Pu(IV) = 10^-5 | Solvent Extraction Studies on U(VI), Pu(IV), and Fission Products using N,N-Dihexyloctananmide | Gupta, K.K; Manchanda, V.K.; Subramaniam, M.S.; Singh, R.K. | 2000 | https://doi.org/10.1080/07366290008934681
1 | CCCCCCCC(=O)N(CCCCCC)CCCCCC | DHOA | No |  | No |  | 0.493275 | 0 | n-dodecane | 1 | Pu(IV) |  | HNO3 | 3.5 | 3.5 | 25 | 12.5 |  | 5.115093 | No | In this work, they primarily state 'tracer' concentrations of U(VI) and Pu(IV) used. This is between 10^-5 and 10^-4 M based on the literature in this work. Primarily U(VI) = 10^-4 and Pu(IV) = 10^-5 | Solvent Extraction Studies on U(VI), Pu(IV), and Fission Products using N,N-Dihexyloctananmide | Gupta, K.K; Manchanda, V.K.; Subramaniam, M.S.; Singh, R.K. | 2000 | https://doi.org/10.1080/07366290008934681
1 | CCCCCCCC(=O)N(CCCCCC)CCCCCC | DHOA | No |  | No |  | 1 | 0 | n-dodecane | 1 | U(VI) | 0.1 | HNO3 | 3.5 | 3.5 | 25 | 12.5 |  | 13.9 | No |  | Solvent Extraction Studies on U(VI), Pu(IV), and Fission Products using N,N-Dihexyloctananmide | Gupta, K.K; Manchanda, V.K.; Subramaniam, M.S.; Singh, R.K. | 2000 | https://doi.org/10.1080/07366290008934681
1 | CCCCCCCC(=O)N(CCCCCC)CCCCCC | DHOA | No |  | No |  | 1 | 0 | n-dodecane | 1 | U(VI) | 64.37768 | HNO3 | 3.5 | 3.5 | 25 | 12.5 |  | 11.94 | No |  | Solvent Extraction Studies on U(VI), Pu(IV), and Fission Products using N,N-Dihexyloctananmide | Gupta, K.K; Manchanda, V.K.; Subramaniam, M.S.; Singh, R.K. | 2000 | https://doi.org/10.1080/07366290008934681
1 | CCCCCCCC(=O)N(CCCCCC)CCCCCC | DHOA | No |  | No |  | 1 | 0 | n-dodecane | 1 | U(VI) | 128.7554 | HNO3 | 3.5 | 3.5 | 25 | 12.5 |  | 9.35 | No |  | Solvent Extraction Studies on U(VI), Pu(IV), and Fission Products using N,N-Dihexyloctananmide | Gupta, K.K; Manchanda, V.K.; Subramaniam, M.S.; Singh, R.K. | 2000 | https://doi.org/10.1080/07366290008934681
1 | CCCCCCCC(=O)N(CCCCCC)CCCCCC | DHOA | No |  | No |  | 1 | 0 | n-dodecane | 1 | U(VI) | 193.133 | HNO3 | 3.5 | 3.5 | 25 | 12.5 |  | 7.86 | No |  | Solvent Extraction Studies on U(VI), Pu(IV), and Fission Products using N,N-Dihexyloctananmide | Gupta, K.K; Manchanda, V.K.; Subramaniam, M.S.; Singh, R.K. | 2000 | https://doi.org/10.1080/07366290008934681
1 | CCCCCCCC(=O)N(CCCCCC)CCCCCC | DHOA | No |  | No |  | 1 | 0 | n-dodecane | 1 | U(VI) | 257.5107 | HNO3 | 3.5 | 3.5 | 25 | 12.5 |  | 6.02 | No |  | Solvent Extraction Studies on U(VI), Pu(IV), and Fission Products using N,N-Dihexyloctananmide | Gupta, K.K; Manchanda, V.K.; Subramaniam, M.S.; Singh, R.K. | 2000 | https://doi.org/10.1080/07366290008934681
1 | CCCCCCCC(=O)N(CCCCCC)CCCCCC | DHOA | No |  | No |  | 1 | 0 | n-dodecane | 1 | U(VI) | 321.8884 | HNO3 | 3.5 | 3.5 | 25 | 12.5 |  | 4.32 | No |  | Solvent Extraction Studies on U(VI), Pu(IV), and Fission Products using N,N-Dihexyloctananmide | Gupta, K.K; Manchanda, V.K.; Subramaniam, M.S.; Singh, R.K. | 2000 | https://doi.org/10.1080/07366290008934681
1 | CCCCCCCC(=O)N(CCCCCC)CCCCCC | DHOA | No |  | No |  | 1 | 0 | n-dodecane | 1 | U(VI) | 429.1845 | HNO3 | 3.5 | 3.5 | 25 | 12.5 |  | 2.91 | No |  | Solvent Extraction Studies on U(VI), Pu(IV), and Fission Products using N,N-Dihexyloctananmide | Gupta, K.K; Manchanda, V.K.; Subramaniam, M.S.; Singh, R.K. | 2000 | https://doi.org/10.1080/07366290008934681
1 | CCCCCCCC(=O)N(CCCCCC)CCCCCC | DHOA | No |  | No |  | 1 | 0 | n-dodecane | 1 | U(VI) | 515.0215 | HNO3 | 3.5 | 3.5 | 25 | 12.5 |  | 2.31 | No |  | Solvent Extraction Studies on U(VI), Pu(IV), and Fission Products using N,N-Dihexyloctananmide | Gupta, K.K; Manchanda, V.K.; Subramaniam, M.S.; Singh, R.K. | 2000 | https://doi.org/10.1080/07366290008934681
1 | CCCCCCCC(=O)N(CCCCCC)CCCCCC | DHOA | No |  | No |  | 1 | 0 | n-dodecane | 1 | Pu(IV) | 0.01 | HNO3 | 3.5 | 3.5 | 25 | 12.5 |  | 38.16 | No |  | Solvent Extraction Studies on U(VI), Pu(IV), and Fission Products using N,N-Dihexyloctananmide | Gupta, K.K; Manchanda, V.K.; Subramaniam, M.S.; Singh, R.K. | 2000 | https://doi.org/10.1080/07366290008934681
1 | CCCCCCCC(=O)N(CCCCCC)CCCCCC | DHOA | No |  | No |  | 1 | 0 | n-dodecane | 1 | Pu(IV) | 2.09205 | HNO3 | 3.5 | 3.5 | 25 | 12.5 |  | 33.2 | No |  | Solvent Extraction Studies on U(VI), Pu(IV), and Fission Products using N,N-Dihexyloctananmide | Gupta, K.K; Manchanda, V.K.; Subramaniam, M.S.; Singh, R.K. | 2000 | https://doi.org/10.1080/07366290008934681
1 | CCCCCCCC(=O)N(CCCCCC)CCCCCC | DHOA | No |  | No |  | 1 | 0 | n-dodecane | 1 | Pu(IV) | 4.1841 | HNO3 | 3.5 | 3.5 | 25 | 12.5 |  | 32.96 | No |  | Solvent Extraction Studies on U(VI), Pu(IV), and Fission Products using N,N-Dihexyloctananmide | Gupta, K.K; Manchanda, V.K.; Subramaniam, M.S.; Singh, R.K. | 2000 | https://doi.org/10.1080/07366290008934681
1 | CCCCCCCC(=O)N(CCCCCC)CCCCCC | DHOA | No |  | No |  | 1 | 0 | n-dodecane | 1 | Pu(IV) | 6.276151 | HNO3 | 3.5 | 3.5 | 25 | 12.5 |  | 32 | No |  | Solvent Extraction Studies on U(VI), Pu(IV), and Fission Products using N,N-Dihexyloctananmide | Gupta, K.K; Manchanda, V.K.; Subramaniam, M.S.; Singh, R.K. | 2000 | https://doi.org/10.1080/07366290008934681
1 | CCCCCCCC(=O)N(CCCCCC)CCCCCC | DHOA | No |  | No |  | 1 | 0 | n-dodecane | 1 | Pu(IV) | 8.368201 | HNO3 | 3.5 | 3.5 | 25 | 12.5 |  | 31.5 | No |  | Solvent Extraction Studies on U(VI), Pu(IV), and Fission Products using N,N-Dihexyloctananmide | Gupta, K.K; Manchanda, V.K.; Subramaniam, M.S.; Singh, R.K. | 2000 | https://doi.org/10.1080/07366290008934681
1 | CCCCCCCC(=O)N(CCCCCC)CCCCCC | DHOA | No |  | No |  | 1 | 0 | n-dodecane | 1 | Pu(IV) | 10.46025 | HNO3 | 3.5 | 3.5 | 25 | 12.5 |  | 30.12 | No |  | Solvent Extraction Studies on U(VI), Pu(IV), and Fission Products using N,N-Dihexyloctananmide | Gupta, K.K; Manchanda, V.K.; Subramaniam, M.S.; Singh, R.K. | 2000 | https://doi.org/10.1080/07366290008934681
1 | CCCCCCCC(=O)N(CCCCCC)CCCCCC | DHOA | No |  | No |  | 1 | 0 | n-dodecane | 1 | Pu(IV) | 12.5523 | HNO3 | 3.5 | 3.5 | 25 | 12.5 |  | 25.89 | No |  | Solvent Extraction Studies on U(VI), Pu(IV), and Fission Products using N,N-Dihexyloctananmide | Gupta, K.K; Manchanda, V.K.; Subramaniam, M.S.; Singh, R.K. | 2000 | https://doi.org/10.1080/07366290008934681
1 | CCCCCCCC(=O)N(CCCCCC)CCCCCC | DHOA | No |  | No |  | 1 | 0 | n-dodecane | 1 | Pu(IV) | 14.64435 | HNO3 | 3.5 | 3.5 | 25 | 12.5 |  | 24.21 | No |  | Solvent Extraction Studies on U(VI), Pu(IV), and Fission Products using N,N-Dihexyloctananmide | Gupta, K.K; Manchanda, V.K.; Subramaniam, M.S.; Singh, R.K. | 2000 | https://doi.org/10.1080/07366290008934681
1 | CCCCCCCC(=O)N(CCCCCC)CCCCCC | DHOA | No |  | No |  | 1 | 0 | n-dodecane | 1 | Pu(IV) | 16.7364 | HNO3 | 3.5 | 3.5 | 25 | 12.5 |  | 22 | No |  | Solvent Extraction Studies on U(VI), Pu(IV), and Fission Products using N,N-Dihexyloctananmide | Gupta, K.K; Manchanda, V.K.; Subramaniam, M.S.; Singh, R.K. | 2000 | https://doi.org/10.1080/07366290008934681
1 | CCCCCCCC(=O)N(CCCCCC)CCCCCC | DHOA | No |  | No |  | 1 | 0 | n-dodecane | 1 | Pu(IV) | 18.82845 | HNO3 | 3.5 | 3.5 | 25 | 12.5 |  | 20.89 | No |  | Solvent Extraction Studies on U(VI), Pu(IV), and Fission Products using N,N-Dihexyloctananmide | Gupta, K.K; Manchanda, V.K.; Subramaniam, M.S.; Singh, R.K. | 2000 | https://doi.org/10.1080/07366290008934681
1 | CCCCCCCC(=O)N(CCCCCC)CCCCCC | DHOA | No |  | No |  | 1 | 0 | n-dodecane | 1 | Pu(IV) | 20.9205 | HNO3 | 3.5 | 3.5 | 25 | 12.5 |  | 18.65 | No |  | Solvent Extraction Studies on U(VI), Pu(IV), and Fission Products using N,N-Dihexyloctananmide | Gupta, K.K; Manchanda, V.K.; Subramaniam, M.S.; Singh, R.K. | 2000 | https://doi.org/10.1080/07366290008934681
1 | CCCCCCCC(=O)N(CCCCCC)CCCCCC | DHOA | No |  | No |  | 1 | 0 | n-dodecane | 2 | Pu(IV), U(VI) | 0.042, 64.378 | HNO3 | 3.5 | 3.5 | 25 | 12.5 |  | 26.800, 0.000 | No |  | Solvent Extraction Studies on U(VI), Pu(IV), and Fission Products using N,N-Dihexyloctananmide | Gupta, K.K; Manchanda, V.K.; Subramaniam, M.S.; Singh, R.K. | 2000 | https://doi.org/10.1080/07366290008934681
1 | CCCCCCCC(=O)N(CCCCCC)CCCCCC | DHOA | No |  | No |  | 1 | 0 | n-dodecane | 2 | Pu(IV), U(VI) | 0.042, 128.755 | HNO3 | 3.5 | 3.5 | 25 | 12.5 |  | 21.430, 0.000 | No |  | Solvent Extraction Studies on U(VI), Pu(IV), and Fission Products using N,N-Dihexyloctananmide | Gupta, K.K; Manchanda, V.K.; Subramaniam, M.S.; Singh, R.K. | 2000 | https://doi.org/10.1080/07366290008934681
1 | CCCCCCCC(=O)N(CCCCCC)CCCCCC | DHOA | No |  | No |  | 1 | 0 | n-dodecane | 2 | Pu(IV), U(VI) | 0.042, 193.133 | HNO3 | 3.5 | 3.5 | 25 | 12.5 |  | 16.440, 0.000 | No |  | Solvent Extraction Studies on U(VI), Pu(IV), and Fission Products using N,N-Dihexyloctananmide | Gupta, K.K; Manchanda, V.K.; Subramaniam, M.S.; Singh, R.K. | 2000 | https://doi.org/10.1080/07366290008934681
1 | CCCCCCCC(=O)N(CCCCCC)CCCCCC | DHOA | No |  | No |  | 1 | 0 | n-dodecane | 2 | Pu(IV), U(VI) | 0.042, 257.511 | HNO3 | 3.5 | 3.5 | 25 | 12.5 |  | 10.140, 0.000 | No |  | Solvent Extraction Studies on U(VI), Pu(IV), and Fission Products using N,N-Dihexyloctananmide | Gupta, K.K; Manchanda, V.K.; Subramaniam, M.S.; Singh, R.K. | 2000 | https://doi.org/10.1080/07366290008934681
1 | CCCCCCCC(=O)N(CCCCCC)CCCCCC | DHOA | No |  | No |  | 1 | 0 | n-dodecane | 2 | Pu(IV), U(VI) | 0.042, 321.888 | HNO3 | 3.5 | 3.5 | 25 | 12.5 |  | 7.260, 0.000 | No |  | Solvent Extraction Studies on U(VI), Pu(IV), and Fission Products using N,N-Dihexyloctananmide | Gupta, K.K; Manchanda, V.K.; Subramaniam, M.S.; Singh, R.K. | 2000 | https://doi.org/10.1080/07366290008934681
1 | CCCCCCCC(=O)N(CCCCCC)CCCCCC | DHOA | No |  | No |  | 0.5 | 0 | n-dodecane | 1 | U(VI) |  | HNO3 | 3.5 | 3.5 | 20 | 12.5 |  | 4.79 | No | In this work, they primarily state 'tracer' concentrations of U(VI) and Pu(IV) used. This is between 10^-5 and 10^-4 M based on the literature in this work. Primarily U(VI) = 10^-4 and Pu(IV) = 10^-5 | Solvent Extraction Studies on U(VI), Pu(IV), and Fission Products using N,N-Dihexyloctananmide | Gupta, K.K; Manchanda, V.K.; Subramaniam, M.S.; Singh, R.K. | 2000 | https://doi.org/10.1080/07366290008934681
1 | CCCCCCCC(=O)N(CCCCCC)CCCCCC | DHOA | No |  | No |  | 0.5 | 0 | n-dodecane | 1 | U(VI) |  | HNO3 | 3.5 | 3.5 | 30 | 12.5 |  | 3.62 | No | In this work, they primarily state 'tracer' concentrations of U(VI) and Pu(IV) used. This is between 10^-5 and 10^-4 M based on the literature in this work. Primarily U(VI) = 10^-4 and Pu(IV) = 10^-5 | Solvent Extraction Studies on U(VI), Pu(IV), and Fission Products using N,N-Dihexyloctananmide | Gupta, K.K; Manchanda, V.K.; Subramaniam, M.S.; Singh, R.K. | 2000 | https://doi.org/10.1080/07366290008934681
1 | CCCCCCCC(=O)N(CCCCCC)CCCCCC | DHOA | No |  | No |  | 0.5 | 0 | n-dodecane | 1 | U(VI) |  | HNO3 | 3.5 | 3.5 | 40 | 12.5 |  | 2.8 | No | In this work, they primarily state 'tracer' concentrations of U(VI) and Pu(IV) used. This is between 10^-5 and 10^-4 M based on the literature in this work. Primarily U(VI) = 10^-4 and Pu(IV) = 10^-5 | Solvent Extraction Studies on U(VI), Pu(IV), and Fission Products using N,N-Dihexyloctananmide | Gupta, K.K; Manchanda, V.K.; Subramaniam, M.S.; Singh, R.K. | 2000 | https://doi.org/10.1080/07366290008934681
1 | CCCCCCCC(=O)N(CCCCCC)CCCCCC | DHOA | No |  | No |  | 0.5 | 0 | n-dodecane | 1 | U(VI) |  | HNO3 | 3.5 | 3.5 | 50 | 12.5 |  | 2.22 | No | In this work, they primarily state 'tracer' concentrations of U(VI) and Pu(IV) used. This is between 10^-5 and 10^-4 M based on the literature in this work. Primarily U(VI) = 10^-4 and Pu(IV) = 10^-5 | Solvent Extraction Studies on U(VI), Pu(IV), and Fission Products using N,N-Dihexyloctananmide | Gupta, K.K; Manchanda, V.K.; Subramaniam, M.S.; Singh, R.K. | 2000 | https://doi.org/10.1080/07366290008934681
1 | CCCCCCCC(=O)N(CCCCCC)CCCCCC | DHOA | No |  | No |  | 0.5 | 0 | n-dodecane | 1 | Pu(IV) |  | HNO3 | 3.5 | 3.5 | 20 | 12.5 |  | 6.32 | No | In this work, they primarily state 'tracer' concentrations of U(VI) and Pu(IV) used. This is between 10^-5 and 10^-4 M based on the literature in this work. Primarily U(VI) = 10^-4 and Pu(IV) = 10^-5 | Solvent Extraction Studies on U(VI), Pu(IV), and Fission Products using N,N-Dihexyloctananmide | Gupta, K.K; Manchanda, V.K.; Subramaniam, M.S.; Singh, R.K. | 2000 | https://doi.org/10.1080/07366290008934681
1 | CCCCCCCC(=O)N(CCCCCC)CCCCCC | DHOA | No |  | No |  | 0.5 | 0 | n-dodecane | 1 | Pu(IV) |  | HNO3 | 3.5 | 3.5 | 30 | 12.5 |  | 4.18 | No | In this work, they primarily state 'tracer' concentrations of U(VI) and Pu(IV) used. This is between 10^-5 and 10^-4 M based on the literature in this work. Primarily U(VI) = 10^-4 and Pu(IV) = 10^-5 | Solvent Extraction Studies on U(VI), Pu(IV), and Fission Products using N,N-Dihexyloctananmide | Gupta, K.K; Manchanda, V.K.; Subramaniam, M.S.; Singh, R.K. | 2000 | https://doi.org/10.1080/07366290008934681
1 | CCCCCCCC(=O)N(CCCCCC)CCCCCC | DHOA | No |  | No |  | 0.5 | 0 | n-dodecane | 1 | Pu(IV) |  | HNO3 | 3.5 | 3.5 | 40 | 12.5 |  | 2.93 | No | In this work, they primarily state 'tracer' concentrations of U(VI) and Pu(IV) used. This is between 10^-5 and 10^-4 M based on the literature in this work. Primarily U(VI) = 10^-4 and Pu(IV) = 10^-5 | Solvent Extraction Studies on U(VI), Pu(IV), and Fission Products using N,N-Dihexyloctananmide | Gupta, K.K; Manchanda, V.K.; Subramaniam, M.S.; Singh, R.K. | 2000 | https://doi.org/10.1080/07366290008934681
1 | CCCCCCCC(=O)N(CCCCCC)CCCCCC | DHOA | No |  | No |  | 0.5 | 0 | n-dodecane | 1 | Pu(IV) |  | HNO3 | 3.5 | 3.5 | 50 | 12.5 |  | 2.68 | No | In this work, they primarily state 'tracer' concentrations of U(VI) and Pu(IV) used. This is between 10^-5 and 10^-4 M based on the literature in this work. Primarily U(VI) = 10^-4 and Pu(IV) = 10^-5 | Solvent Extraction Studies on U(VI), Pu(IV), and Fission Products using N,N-Dihexyloctananmide | Gupta, K.K; Manchanda, V.K.; Subramaniam, M.S.; Singh, R.K. | 2000 | https://doi.org/10.1080/07366290008934681
1 | CCCCC(CC)CN(CC(CC)CCCC)C(C)=O | D2EHAA | Yes | beta | No |  | 1 | 0 | n-dodecane | 1 | U(VI) | 0.1 | HNO3 | 3 | 3 | 10 | 30 | 1 | 24.8 | No |  | Effect of Structure of N,N Dialkyl Amides on the Extraction of U(VI) and Th(IV): A Thermodynamic Study | Pathak, P.N.; Kumbhare, L.B.; Manchanda, V.K. | 2001 | https://doi.org/10.1524/ract.2001.89.7.447
1 | CCCCC(CC)CN(CC(CC)CCCC)C(C)=O | D2EHAA | Yes | beta | No |  | 1 | 0 | n-dodecane | 1 | U(VI) | 0.1 | HNO3 | 3 | 3 | 20 | 30 | 1 | 22.1 | No |  | Effect of Structure of N,N Dialkyl Amides on the Extraction of U(VI) and Th(IV): A Thermodynamic Study | Pathak, P.N.; Kumbhare, L.B.; Manchanda, V.K. | 2001 | https://doi.org/10.1524/ract.2001.89.7.447
1 | CCCCC(CC)CN(CC(CC)CCCC)C(C)=O | D2EHAA | Yes | beta | No |  | 1 | 0 | n-dodecane | 1 | U(VI) | 0.1 | HNO3 | 3 | 3 | 25 | 30 | 1 | 15.9 | No |  | Effect of Structure of N,N Dialkyl Amides on the Extraction of U(VI) and Th(IV): A Thermodynamic Study | Pathak, P.N.; Kumbhare, L.B.; Manchanda, V.K. | 2001 | https://doi.org/10.1524/ract.2001.89.7.447
1 | CCCCC(CC)CN(CC(CC)CCCC)C(C)=O | D2EHAA | Yes | beta | No |  | 1 | 0 | n-dodecane | 1 | U(VI) | 0.1 | HNO3 | 3 | 3 | 30 | 30 | 1 | 15.2 | No |  | Effect of Structure of N,N Dialkyl Amides on the Extraction of U(VI) and Th(IV): A Thermodynamic Study | Pathak, P.N.; Kumbhare, L.B.; Manchanda, V.K. | 2001 | https://doi.org/10.1524/ract.2001.89.7.447
1 | CCCCC(CC)CN(CC(CC)CCCC)C(C)=O | D2EHAA | Yes | beta | No |  | 1 | 0 | n-dodecane | 1 | U(VI) | 0.1 | HNO3 | 3 | 3 | 40 | 30 | 1 | 13.6 | No |  | Effect of Structure of N,N Dialkyl Amides on the Extraction of U(VI) and Th(IV): A Thermodynamic Study | Pathak, P.N.; Kumbhare, L.B.; Manchanda, V.K. | 2001 | https://doi.org/10.1524/ract.2001.89.7.447
1 | CCCCC(CC)CN(CC(CC)CCCC)C(C)=O | D2EHAA | Yes | beta | No |  | 1 | 0 | n-dodecane | 1 | U(VI) | 0.1 | HNO3 | 3 | 3 | 50 | 30 | 1 | 11.5 | No |  | Effect of Structure of N,N Dialkyl Amides on the Extraction of U(VI) and Th(IV): A Thermodynamic Study | Pathak, P.N.; Kumbhare, L.B.; Manchanda, V.K. | 2001 | https://doi.org/10.1524/ract.2001.89.7.447
1 | CCCCC(CC)CN(CC(CC)CCCC)C(=O)CC | D2EHPA | Yes | beta | No |  | 1 | 0 | n-dodecane | 1 | U(VI) | 0.1 | HNO3 | 3 | 3 | 10 | 30 | 1 | 10.6 | No |  | Effect of Structure of N,N Dialkyl Amides on the Extraction of U(VI) and Th(IV): A Thermodynamic Study | Pathak, P.N.; Kumbhare, L.B.; Manchanda, V.K. | 2001 | https://doi.org/10.1524/ract.2001.89.7.447
1 | CCCCC(CC)CN(CC(CC)CCCC)C(=O)CC | D2EHPA | Yes | beta | No |  | 1 | 0 | n-dodecane | 1 | U(VI) | 0.1 | HNO3 | 3 | 3 | 20 | 30 | 1 | 7.9 | No |  | Effect of Structure of N,N Dialkyl Amides on the Extraction of U(VI) and Th(IV): A Thermodynamic Study | Pathak, P.N.; Kumbhare, L.B.; Manchanda, V.K. | 2001 | https://doi.org/10.1524/ract.2001.89.7.447
1 | CCCCC(CC)CN(CC(CC)CCCC)C(=O)CC | D2EHPA | Yes | beta | No |  | 1 | 0 | n-dodecane | 1 | U(VI) | 0.1 | HNO3 | 3 | 3 | 25 | 30 | 1 | 6.3 | No |  | Effect of Structure of N,N Dialkyl Amides on the Extraction of U(VI) and Th(IV): A Thermodynamic Study | Pathak, P.N.; Kumbhare, L.B.; Manchanda, V.K. | 2001 | https://doi.org/10.1524/ract.2001.89.7.447
1 | CCCCC(CC)CN(CC(CC)CCCC)C(=O)CC | D2EHPA | Yes | beta | No |  | 1 | 0 | n-dodecane | 1 | U(VI) | 0.1 | HNO3 | 3 | 3 | 30 | 30 | 1 | 6.2 | No |  | Effect of Structure of N,N Dialkyl Amides on the Extraction of U(VI) and Th(IV): A Thermodynamic Study | Pathak, P.N.; Kumbhare, L.B.; Manchanda, V.K. | 2001 | https://doi.org/10.1524/ract.2001.89.7.447
1 | CCCCC(CC)CN(CC(CC)CCCC)C(=O)CC | D2EHPA | Yes | beta | No |  | 1 | 0 | n-dodecane | 1 | U(VI) | 0.1 | HNO3 | 3 | 3 | 40 | 30 | 1 | 4.8 | No |  | Effect of Structure of N,N Dialkyl Amides on the Extraction of U(VI) and Th(IV): A Thermodynamic Study | Pathak, P.N.; Kumbhare, L.B.; Manchanda, V.K. | 2001 | https://doi.org/10.1524/ract.2001.89.7.447
1 | CCCCC(CC)CN(CC(CC)CCCC)C(=O)CC | D2EHPA | Yes | beta | No |  | 1 | 0 | n-dodecane | 1 | U(VI) | 0.1 | HNO3 | 3 | 3 | 50 | 30 | 1 | 3.9 | No |  | Effect of Structure of N,N Dialkyl Amides on the Extraction of U(VI) and Th(IV): A Thermodynamic Study | Pathak, P.N.; Kumbhare, L.B.; Manchanda, V.K. | 2001 | https://doi.org/10.1524/ract.2001.89.7.447
1 | CCCCC(CC)CN(CC(CC)CCCC)C(=O)C(C)C | D2EHiBA | Yes | beta | Yes | alpha | 1 | 0 | n-dodecane | 1 | U(VI) | 0.1 | HNO3 | 3 | 3 | 10 | 30 | 1 | 3.7 | No |  | Effect of Structure of N,N Dialkyl Amides on the Extraction of U(VI) and Th(IV): A Thermodynamic Study | Pathak, P.N.; Kumbhare, L.B.; Manchanda, V.K. | 2001 | https://doi.org/10.1524/ract.2001.89.7.447
1 | CCCCC(CC)CN(CC(CC)CCCC)C(=O)C(C)C | D2EHiBA | Yes | beta | Yes | alpha | 1 | 0 | n-dodecane | 1 | U(VI) | 0.1 | HNO3 | 3 | 3 | 20 | 30 | 1 | 3.1 | No |  | Effect of Structure of N,N Dialkyl Amides on the Extraction of U(VI) and Th(IV): A Thermodynamic Study | Pathak, P.N.; Kumbhare, L.B.; Manchanda, V.K. | 2001 | https://doi.org/10.1524/ract.2001.89.7.447
1 | CCCCC(CC)CN(CC(CC)CCCC)C(=O)C(C)C | D2EHiBA | Yes | beta | Yes | alpha | 1 | 0 | n-dodecane | 1 | U(VI) | 0.1 | HNO3 | 3 | 3 | 25 | 30 | 1 | 2.4 | No |  | Effect of Structure of N,N Dialkyl Amides on the Extraction of U(VI) and Th(IV): A Thermodynamic Study | Pathak, P.N.; Kumbhare, L.B.; Manchanda, V.K. | 2001 | https://doi.org/10.1524/ract.2001.89.7.447
1 | CCCCC(CC)CN(CC(CC)CCCC)C(=O)C(C)C | D2EHiBA | Yes | beta | Yes | alpha | 1 | 0 | n-dodecane | 1 | U(VI) | 0.1 | HNO3 | 3 | 3 | 30 | 30 | 1 | 2 | No |  | Effect of Structure of N,N Dialkyl Amides on the Extraction of U(VI) and Th(IV): A Thermodynamic Study | Pathak, P.N.; Kumbhare, L.B.; Manchanda, V.K. | 2001 | https://doi.org/10.1524/ract.2001.89.7.447
1 | CCCCC(CC)CN(CC(CC)CCCC)C(=O)C(C)C | D2EHiBA | Yes | beta | Yes | alpha | 1 | 0 | n-dodecane | 1 | U(VI) | 0.1 | HNO3 | 3 | 3 | 40 | 30 | 1 | 1.4 | No |  | Effect of Structure of N,N Dialkyl Amides on the Extraction of U(VI) and Th(IV): A Thermodynamic Study | Pathak, P.N.; Kumbhare, L.B.; Manchanda, V.K. | 2001 | https://doi.org/10.1524/ract.2001.89.7.447
1 | CCCCC(CC)CN(CC(CC)CCCC)C(=O)C(C)C | D2EHiBA | Yes | beta | Yes | alpha | 1 | 0 | n-dodecane | 1 | U(VI) | 0.1 | HNO3 | 3 | 3 | 50 | 30 | 1 | 1.1 | No |  | Effect of Structure of N,N Dialkyl Amides on the Extraction of U(VI) and Th(IV): A Thermodynamic Study | Pathak, P.N.; Kumbhare, L.B.; Manchanda, V.K. | 2001 | https://doi.org/10.1524/ract.2001.89.7.447
1 | CCCCC(CC)CN(CC(CC)CCCC)C(=O)C(C)(C)C | D2EHPVA | Yes | beta | Yes | alpha | 1 | 0 | n-dodecane | 1 | U(VI) | 0.1 | HNO3 | 3 | 3 | 10 | 30 | 1 | 2.1 | No |  | Effect of Structure of N,N Dialkyl Amides on the Extraction of U(VI) and Th(IV): A Thermodynamic Study | Pathak, P.N.; Kumbhare, L.B.; Manchanda, V.K. | 2001 | https://doi.org/10.1524/ract.2001.89.7.447
1 | CCCCC(CC)CN(CC(CC)CCCC)C(=O)C(C)(C)C | D2EHPVA | Yes | beta | Yes | alpha | 1 | 0 | n-dodecane | 1 | U(VI) | 0.1 | HNO3 | 3 | 3 | 20 | 30 | 1 | 1.4 | No |  | Effect of Structure of N,N Dialkyl Amides on the Extraction of U(VI) and Th(IV): A Thermodynamic Study | Pathak, P.N.; Kumbhare, L.B.; Manchanda, V.K. | 2001 | https://doi.org/10.1524/ract.2001.89.7.447
1 | CCCCC(CC)CN(CC(CC)CCCC)C(=O)C(C)(C)C | D2EHPVA | Yes | beta | Yes | alpha | 1 | 0 | n-dodecane | 1 | U(VI) | 0.1 | HNO3 | 3 | 3 | 25 | 30 | 1 | 1.1 | No |  | Effect of Structure of N,N Dialkyl Amides on the Extraction of U(VI) and Th(IV): A Thermodynamic Study | Pathak, P.N.; Kumbhare, L.B.; Manchanda, V.K. | 2001 | https://doi.org/10.1524/ract.2001.89.7.447
1 | CCCCC(CC)CN(CC(CC)CCCC)C(=O)C(C)(C)C | D2EHPVA | Yes | beta | Yes | alpha | 1 | 0 | n-dodecane | 1 | U(VI) | 0.1 | HNO3 | 3 | 3 | 30 | 30 | 1 | 1 | No |  | Effect of Structure of N,N Dialkyl Amides on the Extraction of U(VI) and Th(IV): A Thermodynamic Study | Pathak, P.N.; Kumbhare, L.B.; Manchanda, V.K. | 2001 | https://doi.org/10.1524/ract.2001.89.7.447
1 | CCCCC(CC)CN(CC(CC)CCCC)C(=O)C(C)(C)C | D2EHPVA | Yes | beta | Yes | alpha | 1 | 0 | n-dodecane | 1 | U(VI) | 0.1 | HNO3 | 3 | 3 | 40 | 30 | 1 | 0.8 | No |  | Effect of Structure of N,N Dialkyl Amides on the Extraction of U(VI) and Th(IV): A Thermodynamic Study | Pathak, P.N.; Kumbhare, L.B.; Manchanda, V.K. | 2001 | https://doi.org/10.1524/ract.2001.89.7.447
1 | CCCCC(CC)CN(CC(CC)CCCC)C(=O)C(C)(C)C | D2EHPVA | Yes | beta | Yes | alpha | 1 | 0 | n-dodecane | 1 | U(VI) | 0.1 | HNO3 | 3 | 3 | 50 | 30 | 1 | 0.6 | No |  | Effect of Structure of N,N Dialkyl Amides on the Extraction of U(VI) and Th(IV): A Thermodynamic Study | Pathak, P.N.; Kumbhare, L.B.; Manchanda, V.K. | 2001 | https://doi.org/10.1524/ract.2001.89.7.447
1 | CCCCC(CC)CN(CC(CC)CCCC)C(C)=O | D2EHAA | Yes | beta | No |  | 1 | 0 | n-dodecane | 1 | Th(IV) | 10 | HNO3 | 3 | 3 | 10 | 30 | 1 | 0.96 | No |  | Effect of Structure of N,N Dialkyl Amides on the Extraction of U(VI) and Th(IV): A Thermodynamic Study | Pathak, P.N.; Kumbhare, L.B.; Manchanda, V.K. | 2001 | https://doi.org/10.1524/ract.2001.89.7.447
1 | CCCCC(CC)CN(CC(CC)CCCC)C(C)=O | D2EHAA | Yes | beta | No |  | 1 | 0 | n-dodecane | 1 | Th(IV) | 10 | HNO3 | 3 | 3 | 20 | 30 | 1 | 0.55 | No |  | Effect of Structure of N,N Dialkyl Amides on the Extraction of U(VI) and Th(IV): A Thermodynamic Study | Pathak, P.N.; Kumbhare, L.B.; Manchanda, V.K. | 2001 | https://doi.org/10.1524/ract.2001.89.7.447
1 | CCCCC(CC)CN(CC(CC)CCCC)C(C)=O | D2EHAA | Yes | beta | No |  | 1 | 0 | n-dodecane | 1 | Th(IV) | 10 | HNO3 | 3 | 3 | 25 | 30 | 1 | 0.43 | No |  | Effect of Structure of N,N Dialkyl Amides on the Extraction of U(VI) and Th(IV): A Thermodynamic Study | Pathak, P.N.; Kumbhare, L.B.; Manchanda, V.K. | 2001 | https://doi.org/10.1524/ract.2001.89.7.447
1 | CCCCC(CC)CN(CC(CC)CCCC)C(C)=O | D2EHAA | Yes | beta | No |  | 1 | 0 | n-dodecane | 1 | Th(IV) | 10 | HNO3 | 3 | 3 | 30 | 30 | 1 | 0.38 | No |  | Effect of Structure of N,N Dialkyl Amides on the Extraction of U(VI) and Th(IV): A Thermodynamic Study | Pathak, P.N.; Kumbhare, L.B.; Manchanda, V.K. | 2001 | https://doi.org/10.1524/ract.2001.89.7.447
1 | CCCCC(CC)CN(CC(CC)CCCC)C(C)=O | D2EHAA | Yes | beta | No |  | 1 | 0 | n-dodecane | 1 | Th(IV) | 10 | HNO3 | 3 | 3 | 40 | 30 | 1 | 0.29 | No |  | Effect of Structure of N,N Dialkyl Amides on the Extraction of U(VI) and Th(IV): A Thermodynamic Study | Pathak, P.N.; Kumbhare, L.B.; Manchanda, V.K. | 2001 | https://doi.org/10.1524/ract.2001.89.7.447
1 | CCCCC(CC)CN(CC(CC)CCCC)C(=O)CC | D2EHPA | Yes | beta | No |  | 1 | 0 | n-dodecane | 1 | Th(IV) | 10 | HNO3 | 3 | 3 | 10 | 30 | 1 | 0.058 | No |  | Effect of Structure of N,N Dialkyl Amides on the Extraction of U(VI) and Th(IV): A Thermodynamic Study | Pathak, P.N.; Kumbhare, L.B.; Manchanda, V.K. | 2001 | https://doi.org/10.1524/ract.2001.89.7.447
1 | CCCCC(CC)CN(CC(CC)CCCC)C(=O)CC | D2EHPA | Yes | beta | No |  | 1 | 0 | n-dodecane | 1 | Th(IV) | 10 | HNO3 | 3 | 3 | 20 | 30 | 1 | 0.035 | No |  | Effect of Structure of N,N Dialkyl Amides on the Extraction of U(VI) and Th(IV): A Thermodynamic Study | Pathak, P.N.; Kumbhare, L.B.; Manchanda, V.K. | 2001 | https://doi.org/10.1524/ract.2001.89.7.447
1 | CCCCC(CC)CN(CC(CC)CCCC)C(=O)CC | D2EHPA | Yes | beta | No |  | 1 | 0 | n-dodecane | 1 | Th(IV) | 10 | HNO3 | 3 | 3 | 25 | 30 | 1 | 0.029 | No |  | Effect of Structure of N,N Dialkyl Amides on the Extraction of U(VI) and Th(IV): A Thermodynamic Study | Pathak, P.N.; Kumbhare, L.B.; Manchanda, V.K. | 2001 | https://doi.org/10.1524/ract.2001.89.7.447
1 | CCCCC(CC)CN(CC(CC)CCCC)C(=O)CC | D2EHPA | Yes | beta | No |  | 1 | 0 | n-dodecane | 1 | Th(IV) | 10 | HNO3 | 3 | 3 | 30 | 30 | 1 | 0.023 | No |  | Effect of Structure of N,N Dialkyl Amides on the Extraction of U(VI) and Th(IV): A Thermodynamic Study | Pathak, P.N.; Kumbhare, L.B.; Manchanda, V.K. | 2001 | https://doi.org/10.1524/ract.2001.89.7.447
1 | CCCCC(CC)CN(CC(CC)CCCC)C(=O)CC | D2EHPA | Yes | beta | No |  | 1 | 0 | n-dodecane | 1 | Th(IV) | 10 | HNO3 | 3 | 3 | 40 | 30 | 1 | 0.013 | No |  | Effect of Structure of N,N Dialkyl Amides on the Extraction of U(VI) and Th(IV): A Thermodynamic Study | Pathak, P.N.; Kumbhare, L.B.; Manchanda, V.K. | 2001 | https://doi.org/10.1524/ract.2001.89.7.447
1 | CCCCCCN(CCCCCC)C(=O)CCCCC | DHHA | No |  | No |  | 0.5 | 0 | n-dodecane | 1 | U(VI) |  | HNO3 | 1.012687 | 1.012687 | 25 | 12.5 | 1 | 0.4905629 | No | Here they comment 'trace concentrations of Pu(IV) and U(VI) ions were used for distribution studies. Supposedly means 10^-6 -- 10^3 M | N,N-Dihexyl Hexanamide: A Promising Extractant for Nuclear Fuel Reprocessing | Gupta, K.K; Manchanda, V.K.; Subramaniam, M.S.; Singh, R.K. | 2000 | https://doi.org/10.1081/SS-100100243
1 | CCCCCCN(CCCCCC)C(=O)CCCCC | DHHA | No |  | No |  | 0.5 | 0 | n-dodecane | 1 | U(VI) |  | HNO3 | 2.005551 | 2.005551 | 25 | 12.5 | 1 | 1.407974 | No | Here they comment 'trace concentrations of Pu(IV) and U(VI) ions were used for distribution studies. Supposedly means 10^-6 -- 10^3 M | N,N-Dihexyl Hexanamide: A Promising Extractant for Nuclear Fuel Reprocessing | Gupta, K.K; Manchanda, V.K.; Subramaniam, M.S.; Singh, R.K. | 2000 | https://doi.org/10.1081/SS-100100243
1 | CCCCCCN(CCCCCC)C(=O)CCCCC | DHHA | No |  | No |  | 0.5 | 0 | n-dodecane | 1 | U(VI) |  | HNO3 | 3.032885 | 3.032885 | 25 | 12.5 | 1 | 2.886228 | No | Here they comment 'trace concentrations of Pu(IV) and U(VI) ions were used for distribution studies. Supposedly means 10^-6 -- 10^3 M | N,N-Dihexyl Hexanamide: A Promising Extractant for Nuclear Fuel Reprocessing | Gupta, K.K; Manchanda, V.K.; Subramaniam, M.S.; Singh, R.K. | 2000 | https://doi.org/10.1081/SS-100100243
1 | CCCCCCN(CCCCCC)C(=O)CCCCC | DHHA | No |  | No |  | 0.5 | 0 | n-dodecane | 1 | U(VI) |  | HNO3 | 3.541859 | 3.541859 | 25 | 12.5 | 1 | 3.798795 | No | Here they comment 'trace concentrations of Pu(IV) and U(VI) ions were used for distribution studies. Supposedly means 10^-6 -- 10^3 M | N,N-Dihexyl Hexanamide: A Promising Extractant for Nuclear Fuel Reprocessing | Gupta, K.K; Manchanda, V.K.; Subramaniam, M.S.; Singh, R.K. | 2000 | https://doi.org/10.1081/SS-100100243
1 | CCCCCCN(CCCCCC)C(=O)CCCCC | DHHA | No |  | No |  | 0.5 | 0 | n-dodecane | 1 | U(VI) |  | HNO3 | 4.038712 | 4.038712 | 25 | 12.5 | 1 | 4.364266 | No | Here they comment 'trace concentrations of Pu(IV) and U(VI) ions were used for distribution studies. Supposedly means 10^-6 -- 10^3 M | N,N-Dihexyl Hexanamide: A Promising Extractant for Nuclear Fuel Reprocessing | Gupta, K.K; Manchanda, V.K.; Subramaniam, M.S.; Singh, R.K. | 2000 | https://doi.org/10.1081/SS-100100243
1 | CCCCCCN(CCCCCC)C(=O)CCCCC | DHHA | No |  | No |  | 0.5 | 0 | n-dodecane | 1 | U(VI) |  | HNO3 | 5.010702 | 5.010702 | 25 | 12.5 | 1 | 5.441611 | No | Here they comment 'trace concentrations of Pu(IV) and U(VI) ions were used for distribution studies. Supposedly means 10^-6 -- 10^3 M | N,N-Dihexyl Hexanamide: A Promising Extractant for Nuclear Fuel Reprocessing | Gupta, K.K; Manchanda, V.K.; Subramaniam, M.S.; Singh, R.K. | 2000 | https://doi.org/10.1081/SS-100100243
1 | CCCCCCN(CCCCCC)C(=O)CCCCC | DHHA | No |  | No |  | 0.5 | 0 | n-dodecane | 1 | U(VI) |  | HNO3 | 6.010846 | 6.010846 | 25 | 12.5 | 1 | 5.478311 | No | Here they comment 'trace concentrations of Pu(IV) and U(VI) ions were used for distribution studies. Supposedly means 10^-6 -- 10^3 M | N,N-Dihexyl Hexanamide: A Promising Extractant for Nuclear Fuel Reprocessing | Gupta, K.K; Manchanda, V.K.; Subramaniam, M.S.; Singh, R.K. | 2000 | https://doi.org/10.1081/SS-100100243
1 | CCCCCCN(CCCCCC)C(=O)CCCCC | DHHA | No |  | No |  | 0.5 | 0 | n-dodecane | 1 | U(VI) |  | HNO3 | 6.470705 | 6.470705 | 25 | 12.5 | 1 | 4.842345 | No | Here they comment 'trace concentrations of Pu(IV) and U(VI) ions were used for distribution studies. Supposedly means 10^-6 -- 10^3 M | N,N-Dihexyl Hexanamide: A Promising Extractant for Nuclear Fuel Reprocessing | Gupta, K.K; Manchanda, V.K.; Subramaniam, M.S.; Singh, R.K. | 2000 | https://doi.org/10.1081/SS-100100243
1 | CCCCCCN(CCCCCC)C(=O)CCCCC | DHHA | No |  | No |  | 0.5 | 0 | n-dodecane | 1 | Pu(IV) |  | HNO3 | 0.9815851 | 0.9815851 | 25 | 12.5 | 1 | 0.7838459 | No | Here they comment 'trace concentrations of Pu(IV) and U(VI) ions were used for distribution studies. Supposedly means 10^-6 -- 10^3 M | N,N-Dihexyl Hexanamide: A Promising Extractant for Nuclear Fuel Reprocessing | Gupta, K.K; Manchanda, V.K.; Subramaniam, M.S.; Singh, R.K. | 2000 | https://doi.org/10.1081/SS-100100243
1 | CCCCCCN(CCCCCC)C(=O)CCCCC | DHHA | No |  | No |  | 0.5 | 0 | n-dodecane | 1 | Pu(IV) |  | HNO3 | 1.985834 | 1.985834 | 25 | 12.5 | 1 | 1.861513 | No | Here they comment 'trace concentrations of Pu(IV) and U(VI) ions were used for distribution studies. Supposedly means 10^-6 -- 10^3 M | N,N-Dihexyl Hexanamide: A Promising Extractant for Nuclear Fuel Reprocessing | Gupta, K.K; Manchanda, V.K.; Subramaniam, M.S.; Singh, R.K. | 2000 | https://doi.org/10.1081/SS-100100243
1 | CCCCCCN(CCCCCC)C(=O)CCCCC | DHHA | No |  | No |  | 0.5 | 0 | n-dodecane | 1 | Pu(IV) |  | HNO3 | 3.018219 | 3.018219 | 25 | 12.5 | 1 | 4.620956 | No | Here they comment 'trace concentrations of Pu(IV) and U(VI) ions were used for distribution studies. Supposedly means 10^-6 -- 10^3 M | N,N-Dihexyl Hexanamide: A Promising Extractant for Nuclear Fuel Reprocessing | Gupta, K.K; Manchanda, V.K.; Subramaniam, M.S.; Singh, R.K. | 2000 | https://doi.org/10.1081/SS-100100243
1 | CCCCCCN(CCCCCC)C(=O)CCCCC | DHHA | No |  | No |  | 0.5 | 0 | n-dodecane | 1 | Pu(IV) |  | HNO3 | 3.510528 | 3.510528 | 25 | 12.5 | 1 | 6.761115 | No | Here they comment 'trace concentrations of Pu(IV) and U(VI) ions were used for distribution studies. Supposedly means 10^-6 -- 10^3 M | N,N-Dihexyl Hexanamide: A Promising Extractant for Nuclear Fuel Reprocessing | Gupta, K.K; Manchanda, V.K.; Subramaniam, M.S.; Singh, R.K. | 2000 | https://doi.org/10.1081/SS-100100243
1 | CCCCCCN(CCCCCC)C(=O)CCCCC | DHHA | No |  | No |  | 0.5 | 0 | n-dodecane | 1 | Pu(IV) |  | HNO3 | 4.038569 | 4.038569 | 25 | 12.5 | 1 | 9.782414 | No | Here they comment 'trace concentrations of Pu(IV) and U(VI) ions were used for distribution studies. Supposedly means 10^-6 -- 10^3 M | N,N-Dihexyl Hexanamide: A Promising Extractant for Nuclear Fuel Reprocessing | Gupta, K.K; Manchanda, V.K.; Subramaniam, M.S.; Singh, R.K. | 2000 | https://doi.org/10.1081/SS-100100243
1 | CCCCCCN(CCCCCC)C(=O)CCCCC | DHHA | No |  | No |  | 0.5 | 0 | n-dodecane | 1 | Pu(IV) |  | HNO3 | 5.347971 | 5.347971 | 25 | 12.5 | 1 | 17.3489 | No | Here they comment 'trace concentrations of Pu(IV) and U(VI) ions were used for distribution studies. Supposedly means 10^-6 -- 10^3 M | N,N-Dihexyl Hexanamide: A Promising Extractant for Nuclear Fuel Reprocessing | Gupta, K.K; Manchanda, V.K.; Subramaniam, M.S.; Singh, R.K. | 2000 | https://doi.org/10.1081/SS-100100243
1 | CCCCCCN(CCCCCC)C(=O)CCCCC | DHHA | No |  | No |  | 0.5 | 0 | n-dodecane | 1 | Pu(IV) |  | HNO3 | 6.034955 | 6.034955 | 25 | 12.5 | 1 | 25.22944 | No | Here they comment 'trace concentrations of Pu(IV) and U(VI) ions were used for distribution studies. Supposedly means 10^-6 -- 10^3 M | N,N-Dihexyl Hexanamide: A Promising Extractant for Nuclear Fuel Reprocessing | Gupta, K.K; Manchanda, V.K.; Subramaniam, M.S.; Singh, R.K. | 2000 | https://doi.org/10.1081/SS-100100243
1 | CCCCCCN(CCCCCC)C(=O)CCCCC | DHHA | No |  | No |  | 0.5 | 0 | n-dodecane | 1 | Pu(IV) |  | HNO3 | 6.443784 | 6.443784 | 25 | 12.5 | 1 | 25.28692 | No | Here they comment 'trace concentrations of Pu(IV) and U(VI) ions were used for distribution studies. Supposedly means 10^-6 -- 10^3 M | N,N-Dihexyl Hexanamide: A Promising Extractant for Nuclear Fuel Reprocessing | Gupta, K.K; Manchanda, V.K.; Subramaniam, M.S.; Singh, R.K. | 2000 | https://doi.org/10.1081/SS-100100243
1 | CCCCCCN(CCCCCC)C(=O)CCCCC | DHHA | No |  | No |  | 0.1030907 | 0 | n-dodecane | 1 | U(VI) |  | HNO3 | 3.5 | 3.5 | 25 | 12.5 | 1 | 0.1676353 | No | Here they comment 'trace concentrations of Pu(IV) and U(VI) ions were used for distribution studies. Supposedly means 10^-6 -- 10^3 M | N,N-Dihexyl Hexanamide: A Promising Extractant for Nuclear Fuel Reprocessing | Gupta, K.K; Manchanda, V.K.; Subramaniam, M.S.; Singh, R.K. | 2000 | https://doi.org/10.1081/SS-100100243
1 | CCCCCCN(CCCCCC)C(=O)CCCCC | DHHA | No |  | No |  | 0.1925943 | 0 | n-dodecane | 1 | U(VI) |  | HNO3 | 3.5 | 3.5 | 25 | 12.5 | 1 | 0.5776215 | No | Here they comment 'trace concentrations of Pu(IV) and U(VI) ions were used for distribution studies. Supposedly means 10^-6 -- 10^3 M | N,N-Dihexyl Hexanamide: A Promising Extractant for Nuclear Fuel Reprocessing | Gupta, K.K; Manchanda, V.K.; Subramaniam, M.S.; Singh, R.K. | 2000 | https://doi.org/10.1081/SS-100100243
1 | CCCCCCN(CCCCCC)C(=O)CCCCC | DHHA | No |  | No |  | 0.2674928 | 0 | n-dodecane | 1 | U(VI) |  | HNO3 | 3.5 | 3.5 | 25 | 12.5 | 1 | 1.089198 | No | Here they comment 'trace concentrations of Pu(IV) and U(VI) ions were used for distribution studies. Supposedly means 10^-6 -- 10^3 M | N,N-Dihexyl Hexanamide: A Promising Extractant for Nuclear Fuel Reprocessing | Gupta, K.K; Manchanda, V.K.; Subramaniam, M.S.; Singh, R.K. | 2000 | https://doi.org/10.1081/SS-100100243
1 | CCCCCCN(CCCCCC)C(=O)CCCCC | DHHA | No |  | No |  | 0.3690818 | 0 | n-dodecane | 1 | U(VI) |  | HNO3 | 3.5 | 3.5 | 25 | 12.5 | 1 | 1.977955 | No | Here they comment 'trace concentrations of Pu(IV) and U(VI) ions were used for distribution studies. Supposedly means 10^-6 -- 10^3 M | N,N-Dihexyl Hexanamide: A Promising Extractant for Nuclear Fuel Reprocessing | Gupta, K.K; Manchanda, V.K.; Subramaniam, M.S.; Singh, R.K. | 2000 | https://doi.org/10.1081/SS-100100243
1 | CCCCCCN(CCCCCC)C(=O)CCCCC | DHHA | No |  | No |  | 0.4900807 | 0 | n-dodecane | 1 | U(VI) |  | HNO3 | 3.5 | 3.5 | 25 | 12.5 | 1 | 3.502648 | No | Here they comment 'trace concentrations of Pu(IV) and U(VI) ions were used for distribution studies. Supposedly means 10^-6 -- 10^3 M | N,N-Dihexyl Hexanamide: A Promising Extractant for Nuclear Fuel Reprocessing | Gupta, K.K; Manchanda, V.K.; Subramaniam, M.S.; Singh, R.K. | 2000 | https://doi.org/10.1081/SS-100100243
1 | CCCCCCN(CCCCCC)C(=O)CCCCC | DHHA | No |  | No |  | 0.1030415 | 0 | n-dodecane | 1 | U(VI) |  | HNO3 | 6.5 | 6.5 | 25 | 12.5 | 1 | 0.2734634 | No | Here they comment 'trace concentrations of Pu(IV) and U(VI) ions were used for distribution studies. Supposedly means 10^-6 -- 10^3 M | N,N-Dihexyl Hexanamide: A Promising Extractant for Nuclear Fuel Reprocessing | Gupta, K.K; Manchanda, V.K.; Subramaniam, M.S.; Singh, R.K. | 2000 | https://doi.org/10.1081/SS-100100243
1 | CCCCCCN(CCCCCC)C(=O)CCCCC | DHHA | No |  | No |  | 0.194304 | 0 | n-dodecane | 1 | U(VI) |  | HNO3 | 6.5 | 6.5 | 25 | 12.5 | 1 | 0.9018012 | No | Here they comment 'trace concentrations of Pu(IV) and U(VI) ions were used for distribution studies. Supposedly means 10^-6 -- 10^3 M | N,N-Dihexyl Hexanamide: A Promising Extractant for Nuclear Fuel Reprocessing | Gupta, K.K; Manchanda, V.K.; Subramaniam, M.S.; Singh, R.K. | 2000 | https://doi.org/10.1081/SS-100100243
1 | CCCCCCN(CCCCCC)C(=O)CCCCC | DHHA | No |  | No |  | 0.2595003 | 0 | n-dodecane | 1 | U(VI) |  | HNO3 | 6.5 | 6.5 | 25 | 12.5 | 1 | 1.435403 | No | Here they comment 'trace concentrations of Pu(IV) and U(VI) ions were used for distribution studies. Supposedly means 10^-6 -- 10^3 M | N,N-Dihexyl Hexanamide: A Promising Extractant for Nuclear Fuel Reprocessing | Gupta, K.K; Manchanda, V.K.; Subramaniam, M.S.; Singh, R.K. | 2000 | https://doi.org/10.1081/SS-100100243
1 | CCCCCCN(CCCCCC)C(=O)CCCCC | DHHA | No |  | No |  | 0.3660407 | 0 | n-dodecane | 1 | U(VI) |  | HNO3 | 6.5 | 6.5 | 25 | 12.5 | 1 | 2.494752 | No | Here they comment 'trace concentrations of Pu(IV) and U(VI) ions were used for distribution studies. Supposedly means 10^-6 -- 10^3 M | N,N-Dihexyl Hexanamide: A Promising Extractant for Nuclear Fuel Reprocessing | Gupta, K.K; Manchanda, V.K.; Subramaniam, M.S.; Singh, R.K. | 2000 | https://doi.org/10.1081/SS-100100243
1 | CCCCCCN(CCCCCC)C(=O)CCCCC | DHHA | No |  | No |  | 0.493865 | 0 | n-dodecane | 1 | U(VI) |  | HNO3 | 6.5 | 6.5 | 25 | 12.5 | 1 | 4.445748 | No | Here they comment 'trace concentrations of Pu(IV) and U(VI) ions were used for distribution studies. Supposedly means 10^-6 -- 10^3 M | N,N-Dihexyl Hexanamide: A Promising Extractant for Nuclear Fuel Reprocessing | Gupta, K.K; Manchanda, V.K.; Subramaniam, M.S.; Singh, R.K. | 2000 | https://doi.org/10.1081/SS-100100243
1 | CCCCCCN(CCCCCC)C(=O)CCCCC | DHHA | No |  | No |  | 0.103422 | 0 | n-dodecane | 1 | Pu(IV) |  | HNO3 | 3.5 | 3.5 | 25 | 12.5 | 1 | 0.1672758 | No | Here they comment 'trace concentrations of Pu(IV) and U(VI) ions were used for distribution studies. Supposedly means 10^-6 -- 10^3 M | N,N-Dihexyl Hexanamide: A Promising Extractant for Nuclear Fuel Reprocessing | Gupta, K.K; Manchanda, V.K.; Subramaniam, M.S.; Singh, R.K. | 2000 | https://doi.org/10.1081/SS-100100243
1 | CCCCCCN(CCCCCC)C(=O)CCCCC | DHHA | No |  | No |  | 0.1932121 | 0 | n-dodecane | 1 | Pu(IV) |  | HNO3 | 3.5 | 3.5 | 25 | 12.5 | 1 | 0.5757288 | No | Here they comment 'trace concentrations of Pu(IV) and U(VI) ions were used for distribution studies. Supposedly means 10^-6 -- 10^3 M | N,N-Dihexyl Hexanamide: A Promising Extractant for Nuclear Fuel Reprocessing | Gupta, K.K; Manchanda, V.K.; Subramaniam, M.S.; Singh, R.K. | 2000 | https://doi.org/10.1081/SS-100100243
1 | CCCCCCN(CCCCCC)C(=O)CCCCC | DHHA | No |  | No |  | 0.2683407 | 0 | n-dodecane | 1 | Pu(IV) |  | HNO3 | 3.5 | 3.5 | 25 | 12.5 | 1 | 1.078196 | No | Here they comment 'trace concentrations of Pu(IV) and U(VI) ions were used for distribution studies. Supposedly means 10^-6 -- 10^3 M | N,N-Dihexyl Hexanamide: A Promising Extractant for Nuclear Fuel Reprocessing | Gupta, K.K; Manchanda, V.K.; Subramaniam, M.S.; Singh, R.K. | 2000 | https://doi.org/10.1081/SS-100100243
1 | CCCCCCN(CCCCCC)C(=O)CCCCC | DHHA | No |  | No |  | 0.3702634 | 0 | n-dodecane | 1 | Pu(IV) |  | HNO3 | 3.5 | 3.5 | 25 | 12.5 | 1 | 1.969146 | No | Here they comment 'trace concentrations of Pu(IV) and U(VI) ions were used for distribution studies. Supposedly means 10^-6 -- 10^3 M | N,N-Dihexyl Hexanamide: A Promising Extractant for Nuclear Fuel Reprocessing | Gupta, K.K; Manchanda, V.K.; Subramaniam, M.S.; Singh, R.K. | 2000 | https://doi.org/10.1081/SS-100100243
1 | CCCCCCN(CCCCCC)C(=O)CCCCC | DHHA | No |  | No |  | 0.4900842 | 0 | n-dodecane | 1 | Pu(IV) |  | HNO3 | 3.5 | 3.5 | 25 | 12.5 | 1 | 3.485253 | No | Here they comment 'trace concentrations of Pu(IV) and U(VI) ions were used for distribution studies. Supposedly means 10^-6 -- 10^3 M | N,N-Dihexyl Hexanamide: A Promising Extractant for Nuclear Fuel Reprocessing | Gupta, K.K; Manchanda, V.K.; Subramaniam, M.S.; Singh, R.K. | 2000 | https://doi.org/10.1081/SS-100100243
1 | CCCCCCN(CCCCCC)C(=O)CCCCC | DHHA | No |  | No |  | 0.1033763 | 0 | n-dodecane | 1 | Pu(IV) |  | HNO3 | 6.5 | 6.5 | 25 | 12.5 | 1 | 0.2745947 | No | Here they comment 'trace concentrations of Pu(IV) and U(VI) ions were used for distribution studies. Supposedly means 10^-6 -- 10^3 M | N,N-Dihexyl Hexanamide: A Promising Extractant for Nuclear Fuel Reprocessing | Gupta, K.K; Manchanda, V.K.; Subramaniam, M.S.; Singh, R.K. | 2000 | https://doi.org/10.1081/SS-100100243
1 | CCCCCCN(CCCCCC)C(=O)CCCCC | DHHA | No |  | No |  | 0.1949273 | 0 | n-dodecane | 1 | Pu(IV) |  | HNO3 | 6.5 | 6.5 | 25 | 12.5 | 1 | 0.8988319 | No | Here they comment 'trace concentrations of Pu(IV) and U(VI) ions were used for distribution studies. Supposedly means 10^-6 -- 10^3 M | N,N-Dihexyl Hexanamide: A Promising Extractant for Nuclear Fuel Reprocessing | Gupta, K.K; Manchanda, V.K.; Subramaniam, M.S.; Singh, R.K. | 2000 | https://doi.org/10.1081/SS-100100243
1 | CCCCCCN(CCCCCC)C(=O)CCCCC | DHHA | No |  | No |  | 0.260323 | 0 | n-dodecane | 1 | Pu(IV) |  | HNO3 | 6.5 | 6.5 | 25 | 12.5 | 1 | 1.420982 | No | Here they comment 'trace concentrations of Pu(IV) and U(VI) ions were used for distribution studies. Supposedly means 10^-6 -- 10^3 M | N,N-Dihexyl Hexanamide: A Promising Extractant for Nuclear Fuel Reprocessing | Gupta, K.K; Manchanda, V.K.; Subramaniam, M.S.; Singh, R.K. | 2000 | https://doi.org/10.1081/SS-100100243
1 | CCCCCCN(CCCCCC)C(=O)CCCCC | DHHA | No |  | No |  | 0.36841 | 0 | n-dodecane | 1 | Pu(IV) |  | HNO3 | 6.5 | 6.5 | 25 | 12.5 | 1 | 2.51504 | No | Here they comment 'trace concentrations of Pu(IV) and U(VI) ions were used for distribution studies. Supposedly means 10^-6 -- 10^3 M | N,N-Dihexyl Hexanamide: A Promising Extractant for Nuclear Fuel Reprocessing | Gupta, K.K; Manchanda, V.K.; Subramaniam, M.S.; Singh, R.K. | 2000 | https://doi.org/10.1081/SS-100100243
1 | CCCCCCN(CCCCCC)C(=O)CCCCC | DHHA | No |  | No |  | 0.4954274 | 0 | n-dodecane | 1 | Pu(IV) |  | HNO3 | 6.5 | 6.5 | 25 | 12.5 | 1 | 4.39594 | No | Here they comment 'trace concentrations of Pu(IV) and U(VI) ions were used for distribution studies. Supposedly means 10^-6 -- 10^3 M | N,N-Dihexyl Hexanamide: A Promising Extractant for Nuclear Fuel Reprocessing | Gupta, K.K; Manchanda, V.K.; Subramaniam, M.S.; Singh, R.K. | 2000 | https://doi.org/10.1081/SS-100100243
1 | CCCCCCN(CCCCCC)C(=O)CCCCC | DHHA | No |  | No |  | 1 | 0 | n-dodecane | 1 | U(VI) | 1 | HNO3 | 3.5 | 3.5 | 25 | 12.5 | 1 | 13.52 | No |  | N,N-Dihexyl Hexanamide: A Promising Extractant for Nuclear Fuel Reprocessing | Gupta, K.K; Manchanda, V.K.; Subramaniam, M.S.; Singh, R.K. | 2000 | https://doi.org/10.1081/SS-100100243
1 | CCCCCCN(CCCCCC)C(=O)CCCCC | DHHA | No |  | No |  | 1 | 0 | n-dodecane | 1 | U(VI) | 64.37768 | HNO3 | 3.5 | 3.5 | 25 | 12.5 | 1 | 10.7 | No |  | N,N-Dihexyl Hexanamide: A Promising Extractant for Nuclear Fuel Reprocessing | Gupta, K.K; Manchanda, V.K.; Subramaniam, M.S.; Singh, R.K. | 2000 | https://doi.org/10.1081/SS-100100243
1 | CCCCCCN(CCCCCC)C(=O)CCCCC | DHHA | No |  | No |  | 1 | 0 | n-dodecane | 1 | U(VI) | 128.7554 | HNO3 | 3.5 | 3.5 | 25 | 12.5 | 1 | 8.76 | No |  | N,N-Dihexyl Hexanamide: A Promising Extractant for Nuclear Fuel Reprocessing | Gupta, K.K; Manchanda, V.K.; Subramaniam, M.S.; Singh, R.K. | 2000 | https://doi.org/10.1081/SS-100100243
1 | CCCCCCN(CCCCCC)C(=O)CCCCC | DHHA | No |  | No |  | 1 | 0 | n-dodecane | 1 | U(VI) | 193.133 | HNO3 | 3.5 | 3.5 | 25 | 12.5 | 1 | 6.96 | No |  | N,N-Dihexyl Hexanamide: A Promising Extractant for Nuclear Fuel Reprocessing | Gupta, K.K; Manchanda, V.K.; Subramaniam, M.S.; Singh, R.K. | 2000 | https://doi.org/10.1081/SS-100100243
1 | CCCCCCN(CCCCCC)C(=O)CCCCC | DHHA | No |  | No |  | 1 | 0 | n-dodecane | 1 | U(VI) | 257.5107 | HNO3 | 3.5 | 3.5 | 25 | 12.5 | 1 | 5.63 | No |  | N,N-Dihexyl Hexanamide: A Promising Extractant for Nuclear Fuel Reprocessing | Gupta, K.K; Manchanda, V.K.; Subramaniam, M.S.; Singh, R.K. | 2000 | https://doi.org/10.1081/SS-100100243
1 | CCCCCCN(CCCCCC)C(=O)CCCCC | DHHA | No |  | No |  | 1 | 0 | n-dodecane | 1 | U(VI) | 321.8884 | HNO3 | 3.5 | 3.5 | 25 | 12.5 | 1 | 4.18 | No |  | N,N-Dihexyl Hexanamide: A Promising Extractant for Nuclear Fuel Reprocessing | Gupta, K.K; Manchanda, V.K.; Subramaniam, M.S.; Singh, R.K. | 2000 | https://doi.org/10.1081/SS-100100243
1 | CCCCCCN(CCCCCC)C(=O)CCCCC | DHHA | No |  | No |  | 1 | 0 | n-dodecane | 1 | U(VI) | 429.1845 | HNO3 | 3.5 | 3.5 | 25 | 12.5 | 1 | 2.81 | No |  | N,N-Dihexyl Hexanamide: A Promising Extractant for Nuclear Fuel Reprocessing | Gupta, K.K; Manchanda, V.K.; Subramaniam, M.S.; Singh, R.K. | 2000 | https://doi.org/10.1081/SS-100100243
1 | CCCCCCN(CCCCCC)C(=O)CCCCC | DHHA | No |  | No |  | 1 | 0 | n-dodecane | 1 | U(VI) | 515.0215 | HNO3 | 3.5 | 3.5 | 25 | 12.5 | 1 | 2.25 | No |  | N,N-Dihexyl Hexanamide: A Promising Extractant for Nuclear Fuel Reprocessing | Gupta, K.K; Manchanda, V.K.; Subramaniam, M.S.; Singh, R.K. | 2000 | https://doi.org/10.1081/SS-100100243
1 | CCCCCCN(CCCCCC)C(=O)CCCCC | DHHA | No |  | No |  | 1 | 0 | n-dodecane | 1 | Pu(IV) | 0.01 | HNO3 | 3.5 | 3.5 | 25 | 12.5 | 1 | 41.2 | No |  | N,N-Dihexyl Hexanamide: A Promising Extractant for Nuclear Fuel Reprocessing | Gupta, K.K; Manchanda, V.K.; Subramaniam, M.S.; Singh, R.K. | 2000 | https://doi.org/10.1081/SS-100100243
1 | CCCCCCN(CCCCCC)C(=O)CCCCC | DHHA | No |  | No |  | 1 | 0 | n-dodecane | 1 | Pu(IV) | 2.09205 | HNO3 | 3.5 | 3.5 | 25 | 12.5 | 1 | 35.69 | No |  | N,N-Dihexyl Hexanamide: A Promising Extractant for Nuclear Fuel Reprocessing | Gupta, K.K; Manchanda, V.K.; Subramaniam, M.S.; Singh, R.K. | 2000 | https://doi.org/10.1081/SS-100100243
1 | CCCCCCN(CCCCCC)C(=O)CCCCC | DHHA | No |  | No |  | 1 | 0 | n-dodecane | 1 | Pu(IV) | 4.1841 | HNO3 | 3.5 | 3.5 | 25 | 12.5 | 1 | 34.92 | No |  | N,N-Dihexyl Hexanamide: A Promising Extractant for Nuclear Fuel Reprocessing | Gupta, K.K; Manchanda, V.K.; Subramaniam, M.S.; Singh, R.K. | 2000 | https://doi.org/10.1081/SS-100100243
1 | CCCCCCN(CCCCCC)C(=O)CCCCC | DHHA | No |  | No |  | 1 | 0 | n-dodecane | 1 | Pu(IV) | 6.276151 | HNO3 | 3.5 | 3.5 | 25 | 12.5 | 1 | 34.53 | No |  | N,N-Dihexyl Hexanamide: A Promising Extractant for Nuclear Fuel Reprocessing | Gupta, K.K; Manchanda, V.K.; Subramaniam, M.S.; Singh, R.K. | 2000 | https://doi.org/10.1081/SS-100100243
1 | CCCCCCN(CCCCCC)C(=O)CCCCC | DHHA | No |  | No |  | 1 | 0 | n-dodecane | 1 | Pu(IV) | 8.368201 | HNO3 | 3.5 | 3.5 | 25 | 12.5 | 1 | 33.21 | No |  | N,N-Dihexyl Hexanamide: A Promising Extractant for Nuclear Fuel Reprocessing | Gupta, K.K; Manchanda, V.K.; Subramaniam, M.S.; Singh, R.K. | 2000 | https://doi.org/10.1081/SS-100100243
1 | CCCCCCN(CCCCCC)C(=O)CCCCC | DHHA | No |  | No |  | 1 | 0 | n-dodecane | 1 | Pu(IV) | 10.46025 | HNO3 | 3.5 | 3.5 | 25 | 12.5 | 1 | 32.06 | No |  | N,N-Dihexyl Hexanamide: A Promising Extractant for Nuclear Fuel Reprocessing | Gupta, K.K; Manchanda, V.K.; Subramaniam, M.S.; Singh, R.K. | 2000 | https://doi.org/10.1081/SS-100100243
1 | CCCCCCN(CCCCCC)C(=O)CCCCC | DHHA | No |  | No |  | 1 | 0 | n-dodecane | 1 | Pu(IV) | 12.5523 | HNO3 | 3.5 | 3.5 | 25 | 12.5 | 1 | 26.3 | No |  | N,N-Dihexyl Hexanamide: A Promising Extractant for Nuclear Fuel Reprocessing | Gupta, K.K; Manchanda, V.K.; Subramaniam, M.S.; Singh, R.K. | 2000 | https://doi.org/10.1081/SS-100100243
1 | CCCCCCN(CCCCCC)C(=O)CCCCC | DHHA | No |  | No |  | 1 | 0 | n-dodecane | 1 | Pu(IV) | 14.64435 | HNO3 | 3.5 | 3.5 | 25 | 12.5 | 1 | 25.12 | No |  | N,N-Dihexyl Hexanamide: A Promising Extractant for Nuclear Fuel Reprocessing | Gupta, K.K; Manchanda, V.K.; Subramaniam, M.S.; Singh, R.K. | 2000 | https://doi.org/10.1081/SS-100100243
1 | CCCCCCN(CCCCCC)C(=O)CCCCC | DHHA | No |  | No |  | 1 | 0 | n-dodecane | 1 | Pu(IV) | 16.7364 | HNO3 | 3.5 | 3.5 | 25 | 12.5 | 1 | 23.17 | No |  | N,N-Dihexyl Hexanamide: A Promising Extractant for Nuclear Fuel Reprocessing | Gupta, K.K; Manchanda, V.K.; Subramaniam, M.S.; Singh, R.K. | 2000 | https://doi.org/10.1081/SS-100100243
1 | CCCCCCN(CCCCCC)C(=O)CCCCC | DHHA | No |  | No |  | 1 | 0 | n-dodecane | 1 | Pu(IV) | 18.82845 | HNO3 | 3.5 | 3.5 | 25 | 12.5 | 1 | 21.85 | No |  | N,N-Dihexyl Hexanamide: A Promising Extractant for Nuclear Fuel Reprocessing | Gupta, K.K; Manchanda, V.K.; Subramaniam, M.S.; Singh, R.K. | 2000 | https://doi.org/10.1081/SS-100100243
1 | CCCCCCN(CCCCCC)C(=O)CCCCC | DHHA | No |  | No |  | 1 | 0 | n-dodecane | 1 | Pu(IV) | 20.9205 | HNO3 | 3.5 | 3.5 | 25 | 12.5 | 1 | 19.36 | No |  | N,N-Dihexyl Hexanamide: A Promising Extractant for Nuclear Fuel Reprocessing | Gupta, K.K; Manchanda, V.K.; Subramaniam, M.S.; Singh, R.K. | 2000 | https://doi.org/10.1081/SS-100100243
1 | CCCCCCN(CCCCCC)C(=O)CCCCC | DHHA | No |  | No |  | 1 | 0 | n-dodecane | 2 | Pu(IV), U(VI) | 0.042, 64.378 | HNO3 | 3.5 | 3.5 | 25 | 12.5 | 1 | 29.700, 0.000 | No |  | N,N-Dihexyl Hexanamide: A Promising Extractant for Nuclear Fuel Reprocessing | Gupta, K.K; Manchanda, V.K.; Subramaniam, M.S.; Singh, R.K. | 2000 | https://doi.org/10.1081/SS-100100243
1 | CCCCCCN(CCCCCC)C(=O)CCCCC | DHHA | No |  | No |  | 1 | 0 | n-dodecane | 2 | Pu(IV), U(VI) | 0.042, 128.755 | HNO3 | 3.5 | 3.5 | 25 | 12.5 | 1 | 22.540, 0.000 | No |  | N,N-Dihexyl Hexanamide: A Promising Extractant for Nuclear Fuel Reprocessing | Gupta, K.K; Manchanda, V.K.; Subramaniam, M.S.; Singh, R.K. | 2000 | https://doi.org/10.1081/SS-100100243
1 | CCCCCCN(CCCCCC)C(=O)CCCCC | DHHA | No |  | No |  | 1 | 0 | n-dodecane | 2 | Pu(IV), U(VI) | 0.042, 193.133 | HNO3 | 3.5 | 3.5 | 25 | 12.5 | 1 | 18.400, 0.000 | No |  | N,N-Dihexyl Hexanamide: A Promising Extractant for Nuclear Fuel Reprocessing | Gupta, K.K; Manchanda, V.K.; Subramaniam, M.S.; Singh, R.K. | 2000 | https://doi.org/10.1081/SS-100100243
1 | CCCCCCN(CCCCCC)C(=O)CCCCC | DHHA | No |  | No |  | 1 | 0 | n-dodecane | 2 | Pu(IV), U(VI) | 0.042, 257.511 | HNO3 | 3.5 | 3.5 | 25 | 12.5 | 1 | 16.500, 0.000 | No |  | N,N-Dihexyl Hexanamide: A Promising Extractant for Nuclear Fuel Reprocessing | Gupta, K.K; Manchanda, V.K.; Subramaniam, M.S.; Singh, R.K. | 2000 | https://doi.org/10.1081/SS-100100243
1 | CCCCCCN(CCCCCC)C(=O)CCCCC | DHHA | No |  | No |  | 1 | 0 | n-dodecane | 2 | Pu(IV), U(VI) | 0.042, 321.888 | HNO3 | 3.5 | 3.5 | 25 | 12.5 | 1 | 9.170, 0.000 | No |  | N,N-Dihexyl Hexanamide: A Promising Extractant for Nuclear Fuel Reprocessing | Gupta, K.K; Manchanda, V.K.; Subramaniam, M.S.; Singh, R.K. | 2000 | https://doi.org/10.1081/SS-100100243
1 | CCCCCCN(CCCCCC)C(=O)CCCCC | DHHA | No |  | No |  | 0.5 | 0 | n-dodecane | 1 | U(VI) |  | HNO3 | 3.5 | 3.5 | 20 | 60 | 1 | 4.25 | No | Only says 'trace' cocentrations of U(VI) and Pu(iV) used in this study, which is around 10^-6 -- 10^-3 M | Thermodynamics of Extraction of Uranium(VI) and Plutonium(IV) with some Long-chain Aliphatic Amides | Gupta, K.K; Manchanda, V.K.; Subramaniam, M.S.; Singh, R.K. | 1999 | https://doi.org/10.1524/ract.1999.85.34.103
1 | CCCCCCN(CCCCCC)C(=O)CCCCC | DHHA | No |  | No |  | 0.5 | 0 | n-dodecane | 1 | U(VI) |  | HNO3 | 3.5 | 3.5 | 30 | 60 | 1 | 3.36 | No | Only says 'trace' cocentrations of U(VI) and Pu(iV) used in this study, which is around 10^-6 -- 10^-3 M | Thermodynamics of Extraction of Uranium(VI) and Plutonium(IV) with some Long-chain Aliphatic Amides | Gupta, K.K; Manchanda, V.K.; Subramaniam, M.S.; Singh, R.K. | 1999 | https://doi.org/10.1524/ract.1999.85.34.103
1 | CCCCCCN(CCCCCC)C(=O)CCCCC | DHHA | No |  | No |  | 0.5 | 0 | n-dodecane | 1 | U(VI) |  | HNO3 | 3.5 | 3.5 | 40 | 60 | 1 | 2.56 | No | Only says 'trace' cocentrations of U(VI) and Pu(iV) used in this study, which is around 10^-6 -- 10^-3 M | Thermodynamics of Extraction of Uranium(VI) and Plutonium(IV) with some Long-chain Aliphatic Amides | Gupta, K.K; Manchanda, V.K.; Subramaniam, M.S.; Singh, R.K. | 1999 | https://doi.org/10.1524/ract.1999.85.34.103
1 | CCCCCCN(CCCCCC)C(=O)CCCCC | DHHA | No |  | No |  | 0.5 | 0 | n-dodecane | 1 | U(VI) |  | HNO3 | 3.5 | 3.5 | 50 | 60 | 1 | 2.03 | No | Only says 'trace' cocentrations of U(VI) and Pu(iV) used in this study, which is around 10^-6 -- 10^-3 M | Thermodynamics of Extraction of Uranium(VI) and Plutonium(IV) with some Long-chain Aliphatic Amides | Gupta, K.K; Manchanda, V.K.; Subramaniam, M.S.; Singh, R.K. | 1999 | https://doi.org/10.1524/ract.1999.85.34.103
1 | CCCCCCCC(=O)N(CCCCCC)CCCCCC | DHOA | No |  | No |  | 0.5 | 0 | n-dodecane | 1 | U(VI) |  | HNO3 | 3.5 | 3.5 | 20 | 60 | 1 | 4.79 | No | Only says 'trace' cocentrations of U(VI) and Pu(iV) used in this study, which is around 10^-6 -- 10^-3 M | Thermodynamics of Extraction of Uranium(VI) and Plutonium(IV) with some Long-chain Aliphatic Amides | Gupta, K.K; Manchanda, V.K.; Subramaniam, M.S.; Singh, R.K. | 1999 | https://doi.org/10.1524/ract.1999.85.34.103
1 | CCCCCCCC(=O)N(CCCCCC)CCCCCC | DHOA | No |  | No |  | 0.5 | 0 | n-dodecane | 1 | U(VI) |  | HNO3 | 3.5 | 3.5 | 30 | 60 | 1 | 3.62 | No | Only says 'trace' cocentrations of U(VI) and Pu(iV) used in this study, which is around 10^-6 -- 10^-3 M | Thermodynamics of Extraction of Uranium(VI) and Plutonium(IV) with some Long-chain Aliphatic Amides | Gupta, K.K; Manchanda, V.K.; Subramaniam, M.S.; Singh, R.K. | 1999 | https://doi.org/10.1524/ract.1999.85.34.103
1 | CCCCCCCC(=O)N(CCCCCC)CCCCCC | DHOA | No |  | No |  | 0.5 | 0 | n-dodecane | 1 | U(VI) |  | HNO3 | 3.5 | 3.5 | 40 | 60 | 1 | 2.8 | No | Only says 'trace' cocentrations of U(VI) and Pu(iV) used in this study, which is around 10^-6 -- 10^-3 M | Thermodynamics of Extraction of Uranium(VI) and Plutonium(IV) with some Long-chain Aliphatic Amides | Gupta, K.K; Manchanda, V.K.; Subramaniam, M.S.; Singh, R.K. | 1999 | https://doi.org/10.1524/ract.1999.85.34.103
1 | CCCCCCCC(=O)N(CCCCCC)CCCCCC | DHOA | No |  | No |  | 0.5 | 0 | n-dodecane | 1 | U(VI) |  | HNO3 | 3.5 | 3.5 | 50 | 60 | 1 | 2.22 | No | Only says 'trace' cocentrations of U(VI) and Pu(iV) used in this study, which is around 10^-6 -- 10^-3 M | Thermodynamics of Extraction of Uranium(VI) and Plutonium(IV) with some Long-chain Aliphatic Amides | Gupta, K.K; Manchanda, V.K.; Subramaniam, M.S.; Singh, R.K. | 1999 | https://doi.org/10.1524/ract.1999.85.34.103
1 | CCCCCCCCCC(=O)N(CCCCCC)CCCCCC | DHDA | No |  | No |  | 0.5 | 0 | n-dodecane | 1 | U(VI) |  | HNO3 | 3.5 | 3.5 | 20 | 60 | 1 | 4.45 | No | Only says 'trace' cocentrations of U(VI) and Pu(iV) used in this study, which is around 10^-6 -- 10^-3 M | Thermodynamics of Extraction of Uranium(VI) and Plutonium(IV) with some Long-chain Aliphatic Amides | Gupta, K.K; Manchanda, V.K.; Subramaniam, M.S.; Singh, R.K. | 1999 | https://doi.org/10.1524/ract.1999.85.34.103
1 | CCCCCCCCCC(=O)N(CCCCCC)CCCCCC | DHDA | No |  | No |  | 0.5 | 0 | n-dodecane | 1 | U(VI) |  | HNO3 | 3.5 | 3.5 | 30 | 60 | 1 | 3.42 | No | Only says 'trace' cocentrations of U(VI) and Pu(iV) used in this study, which is around 10^-6 -- 10^-3 M | Thermodynamics of Extraction of Uranium(VI) and Plutonium(IV) with some Long-chain Aliphatic Amides | Gupta, K.K; Manchanda, V.K.; Subramaniam, M.S.; Singh, R.K. | 1999 | https://doi.org/10.1524/ract.1999.85.34.103
1 | CCCCCCCCCC(=O)N(CCCCCC)CCCCCC | DHDA | No |  | No |  | 0.5 | 0 | n-dodecane | 1 | U(VI) |  | HNO3 | 3.5 | 3.5 | 40 | 60 | 1 | 2.73 | No | Only says 'trace' cocentrations of U(VI) and Pu(iV) used in this study, which is around 10^-6 -- 10^-3 M | Thermodynamics of Extraction of Uranium(VI) and Plutonium(IV) with some Long-chain Aliphatic Amides | Gupta, K.K; Manchanda, V.K.; Subramaniam, M.S.; Singh, R.K. | 1999 | https://doi.org/10.1524/ract.1999.85.34.103
1 | CCCCCCCCCC(=O)N(CCCCCC)CCCCCC | DHDA | No |  | No |  | 0.5 | 0 | n-dodecane | 1 | U(VI) |  | HNO3 | 3.5 | 3.5 | 50 | 60 | 1 | 2.15 | No | Only says 'trace' cocentrations of U(VI) and Pu(iV) used in this study, which is around 10^-6 -- 10^-3 M | Thermodynamics of Extraction of Uranium(VI) and Plutonium(IV) with some Long-chain Aliphatic Amides | Gupta, K.K; Manchanda, V.K.; Subramaniam, M.S.; Singh, R.K. | 1999 | https://doi.org/10.1524/ract.1999.85.34.103
1 | CCCCCCN(CCCCCC)C(=O)CCCCC | DHHA | No |  | No |  | 0.5 | 0 | n-dodecane | 1 | Pu(IV) |  | HNO3 | 3.5 | 3.5 | 20 | 60 | 1 | 8.29 | No | Only says 'trace' cocentrations of U(VI) and Pu(iV) used in this study, which is around 10^-6 -- 10^-3 M | Thermodynamics of Extraction of Uranium(VI) and Plutonium(IV) with some Long-chain Aliphatic Amides | Gupta, K.K; Manchanda, V.K.; Subramaniam, M.S.; Singh, R.K. | 1999 | https://doi.org/10.1524/ract.1999.85.34.103
1 | CCCCCCN(CCCCCC)C(=O)CCCCC | DHHA | No |  | No |  | 0.5 | 0 | n-dodecane | 1 | Pu(IV) |  | HNO3 | 3.5 | 3.5 | 30 | 60 | 1 | 5.5 | No | Only says 'trace' cocentrations of U(VI) and Pu(iV) used in this study, which is around 10^-6 -- 10^-3 M | Thermodynamics of Extraction of Uranium(VI) and Plutonium(IV) with some Long-chain Aliphatic Amides | Gupta, K.K; Manchanda, V.K.; Subramaniam, M.S.; Singh, R.K. | 1999 | https://doi.org/10.1524/ract.1999.85.34.103
1 | CCCCCCN(CCCCCC)C(=O)CCCCC | DHHA | No |  | No |  | 0.5 | 0 | n-dodecane | 1 | Pu(IV) |  | HNO3 | 3.5 | 3.5 | 40 | 60 | 1 | 3.76 | No | Only says 'trace' cocentrations of U(VI) and Pu(iV) used in this study, which is around 10^-6 -- 10^-3 M | Thermodynamics of Extraction of Uranium(VI) and Plutonium(IV) with some Long-chain Aliphatic Amides | Gupta, K.K; Manchanda, V.K.; Subramaniam, M.S.; Singh, R.K. | 1999 | https://doi.org/10.1524/ract.1999.85.34.103
1 | CCCCCCN(CCCCCC)C(=O)CCCCC | DHHA | No |  | No |  | 0.5 | 0 | n-dodecane | 1 | Pu(IV) |  | HNO3 | 3.5 | 3.5 | 50 | 60 | 1 | 2.77 | No | Only says 'trace' cocentrations of U(VI) and Pu(iV) used in this study, which is around 10^-6 -- 10^-3 M | Thermodynamics of Extraction of Uranium(VI) and Plutonium(IV) with some Long-chain Aliphatic Amides | Gupta, K.K; Manchanda, V.K.; Subramaniam, M.S.; Singh, R.K. | 1999 | https://doi.org/10.1524/ract.1999.85.34.103
1 | CCCCCCCC(=O)N(CCCCCC)CCCCCC | DHOA | No |  | No |  | 0.5 | 0 | n-dodecane | 1 | Pu(IV) |  | HNO3 | 3.5 | 3.5 | 20 | 60 | 1 | 6.32 | No | Only says 'trace' cocentrations of U(VI) and Pu(iV) used in this study, which is around 10^-6 -- 10^-3 M | Thermodynamics of Extraction of Uranium(VI) and Plutonium(IV) with some Long-chain Aliphatic Amides | Gupta, K.K; Manchanda, V.K.; Subramaniam, M.S.; Singh, R.K. | 1999 | https://doi.org/10.1524/ract.1999.85.34.103
1 | CCCCCCCC(=O)N(CCCCCC)CCCCCC | DHOA | No |  | No |  | 0.5 | 0 | n-dodecane | 1 | Pu(IV) |  | HNO3 | 3.5 | 3.5 | 30 | 60 | 1 | 4.18 | No | Only says 'trace' cocentrations of U(VI) and Pu(iV) used in this study, which is around 10^-6 -- 10^-3 M | Thermodynamics of Extraction of Uranium(VI) and Plutonium(IV) with some Long-chain Aliphatic Amides | Gupta, K.K; Manchanda, V.K.; Subramaniam, M.S.; Singh, R.K. | 1999 | https://doi.org/10.1524/ract.1999.85.34.103
1 | CCCCCCCC(=O)N(CCCCCC)CCCCCC | DHOA | No |  | No |  | 0.5 | 0 | n-dodecane | 1 | Pu(IV) |  | HNO3 | 3.5 | 3.5 | 40 | 60 | 1 | 2.93 | No | Only says 'trace' cocentrations of U(VI) and Pu(iV) used in this study, which is around 10^-6 -- 10^-3 M | Thermodynamics of Extraction of Uranium(VI) and Plutonium(IV) with some Long-chain Aliphatic Amides | Gupta, K.K; Manchanda, V.K.; Subramaniam, M.S.; Singh, R.K. | 1999 | https://doi.org/10.1524/ract.1999.85.34.103
1 | CCCCCCCC(=O)N(CCCCCC)CCCCCC | DHOA | No |  | No |  | 0.5 | 0 | n-dodecane | 1 | Pu(IV) |  | HNO3 | 3.5 | 3.5 | 50 | 60 | 1 | 2.68 | No | Only says 'trace' cocentrations of U(VI) and Pu(iV) used in this study, which is around 10^-6 -- 10^-3 M | Thermodynamics of Extraction of Uranium(VI) and Plutonium(IV) with some Long-chain Aliphatic Amides | Gupta, K.K; Manchanda, V.K.; Subramaniam, M.S.; Singh, R.K. | 1999 | https://doi.org/10.1524/ract.1999.85.34.103
1 | CCCCCCCCCC(=O)N(CCCCCC)CCCCCC | DHDA | No |  | No |  | 0.5 | 0 | n-dodecane | 1 | Pu(IV) |  | HNO3 | 3.5 | 3.5 | 20 | 60 | 1 | 5.42 | No | Only says 'trace' cocentrations of U(VI) and Pu(iV) used in this study, which is around 10^-6 -- 10^-3 M | Thermodynamics of Extraction of Uranium(VI) and Plutonium(IV) with some Long-chain Aliphatic Amides | Gupta, K.K; Manchanda, V.K.; Subramaniam, M.S.; Singh, R.K. | 1999 | https://doi.org/10.1524/ract.1999.85.34.103
1 | CCCCCCCCCC(=O)N(CCCCCC)CCCCCC | DHDA | No |  | No |  | 0.5 | 0 | n-dodecane | 1 | Pu(IV) |  | HNO3 | 3.5 | 3.5 | 30 | 60 | 1 | 4.02 | No | Only says 'trace' cocentrations of U(VI) and Pu(iV) used in this study, which is around 10^-6 -- 10^-3 M | Thermodynamics of Extraction of Uranium(VI) and Plutonium(IV) with some Long-chain Aliphatic Amides | Gupta, K.K; Manchanda, V.K.; Subramaniam, M.S.; Singh, R.K. | 1999 | https://doi.org/10.1524/ract.1999.85.34.103
1 | CCCCCCCCCC(=O)N(CCCCCC)CCCCCC | DHDA | No |  | No |  | 0.5 | 0 | n-dodecane | 1 | Pu(IV) |  | HNO3 | 3.5 | 3.5 | 40 | 60 | 1 | 2.82 | No | Only says 'trace' cocentrations of U(VI) and Pu(iV) used in this study, which is around 10^-6 -- 10^-3 M | Thermodynamics of Extraction of Uranium(VI) and Plutonium(IV) with some Long-chain Aliphatic Amides | Gupta, K.K; Manchanda, V.K.; Subramaniam, M.S.; Singh, R.K. | 1999 | https://doi.org/10.1524/ract.1999.85.34.103
1 | CCCCCCCCCC(=O)N(CCCCCC)CCCCCC | DHDA | No |  | No |  | 0.5 | 0 | n-dodecane | 1 | Pu(IV) |  | HNO3 | 3.5 | 3.5 | 50 | 60 | 1 | 2.6 | No | Only says 'trace' cocentrations of U(VI) and Pu(iV) used in this study, which is around 10^-6 -- 10^-3 M | Thermodynamics of Extraction of Uranium(VI) and Plutonium(IV) with some Long-chain Aliphatic Amides | Gupta, K.K; Manchanda, V.K.; Subramaniam, M.S.; Singh, R.K. | 1999 | https://doi.org/10.1524/ract.1999.85.34.103
1 | CCCCCCN(CCCCCC)C(=O)CCC | DHBA | No |  | No |  |  | 0 | n-dodecane | 1 | Pu(IV) |  | HNO3 | 0.5 | 0.5 |  | 60 | 1 | 0.07837495 | No | No initial extractant concentration given, potential for fill-in based on overlap with later experiments (most likely 0.5 or 1.0 M). Additionally, all studies say 'tracer' levels of Pu239 and U233 | Extraction of Uranium(VI) and Plutonium(IV) with Dihexylbutyramide and Dihexylisobutyramide from Nitric Acid Medium | Nair, G.M; Prabhu, D.R; Mahajan, G.R. | 1994 | https://doi.org/10.1007/BF02037516
1 | CCCCCCN(CCCCCC)C(=O)CCC | DHBA | No |  | No |  |  | 0 | n-dodecane | 1 | Pu(IV) |  | HNO3 | 1 | 1 |  | 60 | 1 | 0.3568844 | No | No initial extractant concentration given, potential for fill-in based on overlap with later experiments (most likely 0.5 or 1.0 M). Additionally, all studies say 'tracer' levels of Pu239 and U233 | Extraction of Uranium(VI) and Plutonium(IV) with Dihexylbutyramide and Dihexylisobutyramide from Nitric Acid Medium | Nair, G.M; Prabhu, D.R; Mahajan, G.R. | 1994 | https://doi.org/10.1007/BF02037516
1 | CCCCCCN(CCCCCC)C(=O)CCC | DHBA | No |  | No |  |  | 0 | n-dodecane | 1 | Pu(IV) |  | HNO3 | 2.5 | 2.5 |  | 60 | 1 | 1.954767 | No | No initial extractant concentration given, potential for fill-in based on overlap with later experiments (most likely 0.5 or 1.0 M). Additionally, all studies say 'tracer' levels of Pu239 and U233 | Extraction of Uranium(VI) and Plutonium(IV) with Dihexylbutyramide and Dihexylisobutyramide from Nitric Acid Medium | Nair, G.M; Prabhu, D.R; Mahajan, G.R. | 1994 | https://doi.org/10.1007/BF02037516
1 | CCCCCCN(CCCCCC)C(=O)CCC | DHBA | No |  | No |  |  | 0 | n-dodecane | 1 | Pu(IV) |  | HNO3 | 3 | 3 |  | 60 | 1 | 3.694424 | No | No initial extractant concentration given, potential for fill-in based on overlap with later experiments (most likely 0.5 or 1.0 M). Additionally, all studies say 'tracer' levels of Pu239 and U233 | Extraction of Uranium(VI) and Plutonium(IV) with Dihexylbutyramide and Dihexylisobutyramide from Nitric Acid Medium | Nair, G.M; Prabhu, D.R; Mahajan, G.R. | 1994 | https://doi.org/10.1007/BF02037516
1 | CCCCCCN(CCCCCC)C(=O)CCC | DHBA | No |  | No |  |  | 0 | n-dodecane | 1 | Pu(IV) |  | HNO3 | 3.5 | 3.5 |  | 60 | 1 | 5.182246 | No | No initial extractant concentration given, potential for fill-in based on overlap with later experiments (most likely 0.5 or 1.0 M). Additionally, all studies say 'tracer' levels of Pu239 and U233 | Extraction of Uranium(VI) and Plutonium(IV) with Dihexylbutyramide and Dihexylisobutyramide from Nitric Acid Medium | Nair, G.M; Prabhu, D.R; Mahajan, G.R. | 1994 | https://doi.org/10.1007/BF02037516
1 | CCCCCCN(CCCCCC)C(=O)CCC | DHBA | No |  | No |  |  | 0 | n-dodecane | 1 | Pu(IV) |  | HNO3 | 4 | 4 |  | 60 | 1 | 7.169031 | No | No initial extractant concentration given, potential for fill-in based on overlap with later experiments (most likely 0.5 or 1.0 M). Additionally, all studies say 'tracer' levels of Pu239 and U233 | Extraction of Uranium(VI) and Plutonium(IV) with Dihexylbutyramide and Dihexylisobutyramide from Nitric Acid Medium | Nair, G.M; Prabhu, D.R; Mahajan, G.R. | 1994 | https://doi.org/10.1007/BF02037516
1 | CCCCCCN(CCCCCC)C(=O)CCC | DHBA | No |  | No |  |  | 0 | n-dodecane | 1 | Pu(IV) |  | HNO3 | 5 | 5 |  | 60 | 1 | 6.028848 | No | No initial extractant concentration given, potential for fill-in based on overlap with later experiments (most likely 0.5 or 1.0 M). Additionally, all studies say 'tracer' levels of Pu239 and U233 | Extraction of Uranium(VI) and Plutonium(IV) with Dihexylbutyramide and Dihexylisobutyramide from Nitric Acid Medium | Nair, G.M; Prabhu, D.R; Mahajan, G.R. | 1994 | https://doi.org/10.1007/BF02037516
1 | CCCCCCN(CCCCCC)C(=O)CCC | DHBA | No |  | No |  |  | 0 | n-dodecane | 1 | Pu(IV) |  | HNO3 | 5.5 | 5.5 |  | 60 | 1 | 5.361173 | No | No initial extractant concentration given, potential for fill-in based on overlap with later experiments (most likely 0.5 or 1.0 M). Additionally, all studies say 'tracer' levels of Pu239 and U233 | Extraction of Uranium(VI) and Plutonium(IV) with Dihexylbutyramide and Dihexylisobutyramide from Nitric Acid Medium | Nair, G.M; Prabhu, D.R; Mahajan, G.R. | 1994 | https://doi.org/10.1007/BF02037516
1 | CCCCCCN(CCCCCC)C(=O)CCC | DHBA | No |  | No |  |  | 0 | n-dodecane | 1 | Pu(IV) |  | HNO3 | 6 | 6 |  | 60 | 1 | 4.080974 | No | No initial extractant concentration given, potential for fill-in based on overlap with later experiments (most likely 0.5 or 1.0 M). Additionally, all studies say 'tracer' levels of Pu239 and U233 | Extraction of Uranium(VI) and Plutonium(IV) with Dihexylbutyramide and Dihexylisobutyramide from Nitric Acid Medium | Nair, G.M; Prabhu, D.R; Mahajan, G.R. | 1994 | https://doi.org/10.1007/BF02037516
1 | CCCCCCN(CCCCCC)C(=O)CCC | DHBA | No |  | No |  |  | 0 | n-dodecane | 1 | Pu(IV) |  | HNO3 | 8 | 8 |  | 60 | 1 | 0.4989646 | No | No initial extractant concentration given, potential for fill-in based on overlap with later experiments (most likely 0.5 or 1.0 M). Additionally, all studies say 'tracer' levels of Pu239 and U233 | Extraction of Uranium(VI) and Plutonium(IV) with Dihexylbutyramide and Dihexylisobutyramide from Nitric Acid Medium | Nair, G.M; Prabhu, D.R; Mahajan, G.R. | 1994 | https://doi.org/10.1007/BF02037516
1 | CCCCCCN(CCCCCC)C(=O)C(C)C | DHiBA | No |  | Yes | alpha |  | 0 | n-dodecane | 1 | Pu(IV) |  | HNO3 | 0.5 | 0.5 |  | 60 | 1 | 0.07837495 | No | No initial extractant concentration given, potential for fill-in based on overlap with later experiments (most likely 0.5 or 1.0 M). Additionally, all studies say 'tracer' levels of Pu239 and U233 | Extraction of Uranium(VI) and Plutonium(IV) with Dihexylbutyramide and Dihexylisobutyramide from Nitric Acid Medium | Nair, G.M; Prabhu, D.R; Mahajan, G.R. | 1994 | https://doi.org/10.1007/BF02037516
1 | CCCCCCN(CCCCCC)C(=O)C(C)C | DHiBA | No |  | Yes | alpha |  | 0 | n-dodecane | 1 | Pu(IV) |  | HNO3 | 1 | 1 |  | 60 | 1 | 0.2335165 | No | No initial extractant concentration given, potential for fill-in based on overlap with later experiments (most likely 0.5 or 1.0 M). Additionally, all studies say 'tracer' levels of Pu239 and U233 | Extraction of Uranium(VI) and Plutonium(IV) with Dihexylbutyramide and Dihexylisobutyramide from Nitric Acid Medium | Nair, G.M; Prabhu, D.R; Mahajan, G.R. | 1994 | https://doi.org/10.1007/BF02037516
1 | CCCCCCN(CCCCCC)C(=O)C(C)C | DHiBA | No |  | Yes | alpha |  | 0 | n-dodecane | 1 | Pu(IV) |  | HNO3 | 2 | 2 |  | 60 | 1 | 0.6521721 | No | No initial extractant concentration given, potential for fill-in based on overlap with later experiments (most likely 0.5 or 1.0 M). Additionally, all studies say 'tracer' levels of Pu239 and U233 | Extraction of Uranium(VI) and Plutonium(IV) with Dihexylbutyramide and Dihexylisobutyramide from Nitric Acid Medium | Nair, G.M; Prabhu, D.R; Mahajan, G.R. | 1994 | https://doi.org/10.1007/BF02037516
1 | CCCCCCN(CCCCCC)C(=O)C(C)C | DHiBA | No |  | Yes | alpha |  | 0 | n-dodecane | 1 | Pu(IV) |  | HNO3 | 3 | 3 |  | 60 | 1 | 1.39481 | No | No initial extractant concentration given, potential for fill-in based on overlap with later experiments (most likely 0.5 or 1.0 M). Additionally, all studies say 'tracer' levels of Pu239 and U233 | Extraction of Uranium(VI) and Plutonium(IV) with Dihexylbutyramide and Dihexylisobutyramide from Nitric Acid Medium | Nair, G.M; Prabhu, D.R; Mahajan, G.R. | 1994 | https://doi.org/10.1007/BF02037516
1 | CCCCCCN(CCCCCC)C(=O)C(C)C | DHiBA | No |  | Yes | alpha |  | 0 | n-dodecane | 1 | Pu(IV) |  | HNO3 | 4 | 4 |  | 60 | 1 | 2.600711 | No | No initial extractant concentration given, potential for fill-in based on overlap with later experiments (most likely 0.5 or 1.0 M). Additionally, all studies say 'tracer' levels of Pu239 and U233 | Extraction of Uranium(VI) and Plutonium(IV) with Dihexylbutyramide and Dihexylisobutyramide from Nitric Acid Medium | Nair, G.M; Prabhu, D.R; Mahajan, G.R. | 1994 | https://doi.org/10.1007/BF02037516
1 | CCCCCCN(CCCCCC)C(=O)C(C)C | DHiBA | No |  | Yes | alpha |  | 0 | n-dodecane | 1 | Pu(IV) |  | HNO3 | 5 | 5 |  | 60 | 1 | 2.890767 | No | No initial extractant concentration given, potential for fill-in based on overlap with later experiments (most likely 0.5 or 1.0 M). Additionally, all studies say 'tracer' levels of Pu239 and U233 | Extraction of Uranium(VI) and Plutonium(IV) with Dihexylbutyramide and Dihexylisobutyramide from Nitric Acid Medium | Nair, G.M; Prabhu, D.R; Mahajan, G.R. | 1994 | https://doi.org/10.1007/BF02037516
1 | CCCCCCN(CCCCCC)C(=O)C(C)C | DHiBA | No |  | Yes | alpha |  | 0 | n-dodecane | 1 | Pu(IV) |  | HNO3 | 6 | 6 |  | 60 | 1 | 3.041849 | No | No initial extractant concentration given, potential for fill-in based on overlap with later experiments (most likely 0.5 or 1.0 M). Additionally, all studies say 'tracer' levels of Pu239 and U233 | Extraction of Uranium(VI) and Plutonium(IV) with Dihexylbutyramide and Dihexylisobutyramide from Nitric Acid Medium | Nair, G.M; Prabhu, D.R; Mahajan, G.R. | 1994 | https://doi.org/10.1007/BF02037516
1 | CCCCCCN(CCCCCC)C(=O)C(C)C | DHiBA | No |  | Yes | alpha |  | 0 | n-dodecane | 1 | Pu(IV) |  | HNO3 | 7 | 7 |  | 60 | 1 | 2.140457 | No | No initial extractant concentration given, potential for fill-in based on overlap with later experiments (most likely 0.5 or 1.0 M). Additionally, all studies say 'tracer' levels of Pu239 and U233 | Extraction of Uranium(VI) and Plutonium(IV) with Dihexylbutyramide and Dihexylisobutyramide from Nitric Acid Medium | Nair, G.M; Prabhu, D.R; Mahajan, G.R. | 1994 | https://doi.org/10.1007/BF02037516
1 | CCCCCCN(CCCCCC)C(=O)CCC | DHBA | No |  | No |  |  | 0 | n-dodecane | 1 | U(VI) |  | HNO3 | 0.5 | 0.5 |  | 60 | 1 | 0.07837495 | No | No initial extractant concentration given, potential for fill-in based on overlap with later experiments (most likely 0.5 or 1.0 M). Additionally, all studies say 'tracer' levels of Pu239 and U233 | Extraction of Uranium(VI) and Plutonium(IV) with Dihexylbutyramide and Dihexylisobutyramide from Nitric Acid Medium | Nair, G.M; Prabhu, D.R; Mahajan, G.R. | 1994 | https://doi.org/10.1007/BF02037516
1 | CCCCCCN(CCCCCC)C(=O)CCC | DHBA | No |  | No |  |  | 0 | n-dodecane | 1 | U(VI) |  | HNO3 | 1 | 1 |  | 60 | 1 | 0.3466401 | No | No initial extractant concentration given, potential for fill-in based on overlap with later experiments (most likely 0.5 or 1.0 M). Additionally, all studies say 'tracer' levels of Pu239 and U233 | Extraction of Uranium(VI) and Plutonium(IV) with Dihexylbutyramide and Dihexylisobutyramide from Nitric Acid Medium | Nair, G.M; Prabhu, D.R; Mahajan, G.R. | 1994 | https://doi.org/10.1007/BF02037516
1 | CCCCCCN(CCCCCC)C(=O)CCC | DHBA | No |  | No |  |  | 0 | n-dodecane | 1 | U(VI) |  | HNO3 | 2 | 2 |  | 60 | 1 | 1.217965 | No | No initial extractant concentration given, potential for fill-in based on overlap with later experiments (most likely 0.5 or 1.0 M). Additionally, all studies say 'tracer' levels of Pu239 and U233 | Extraction of Uranium(VI) and Plutonium(IV) with Dihexylbutyramide and Dihexylisobutyramide from Nitric Acid Medium | Nair, G.M; Prabhu, D.R; Mahajan, G.R. | 1994 | https://doi.org/10.1007/BF02037516
1 | CCCCCCN(CCCCCC)C(=O)CCC | DHBA | No |  | No |  |  | 0 | n-dodecane | 1 | U(VI) |  | HNO3 | 3 | 3 |  | 60 | 1 | 2.218194 | No | No initial extractant concentration given, potential for fill-in based on overlap with later experiments (most likely 0.5 or 1.0 M). Additionally, all studies say 'tracer' levels of Pu239 and U233 | Extraction of Uranium(VI) and Plutonium(IV) with Dihexylbutyramide and Dihexylisobutyramide from Nitric Acid Medium | Nair, G.M; Prabhu, D.R; Mahajan, G.R. | 1994 | https://doi.org/10.1007/BF02037516
1 | CCCCCCN(CCCCCC)C(=O)CCC | DHBA | No |  | No |  |  | 0 | n-dodecane | 1 | U(VI) |  | HNO3 | 4 | 4 |  | 60 | 1 | 3.315809 | No | No initial extractant concentration given, potential for fill-in based on overlap with later experiments (most likely 0.5 or 1.0 M). Additionally, all studies say 'tracer' levels of Pu239 and U233 | Extraction of Uranium(VI) and Plutonium(IV) with Dihexylbutyramide and Dihexylisobutyramide from Nitric Acid Medium | Nair, G.M; Prabhu, D.R; Mahajan, G.R. | 1994 | https://doi.org/10.1007/BF02037516
1 | CCCCCCN(CCCCCC)C(=O)CCC | DHBA | No |  | No |  |  | 0 | n-dodecane | 1 | U(VI) |  | HNO3 | 5 | 5 |  | 60 | 1 | 3.451503 | No | No initial extractant concentration given, potential for fill-in based on overlap with later experiments (most likely 0.5 or 1.0 M). Additionally, all studies say 'tracer' levels of Pu239 and U233 | Extraction of Uranium(VI) and Plutonium(IV) with Dihexylbutyramide and Dihexylisobutyramide from Nitric Acid Medium | Nair, G.M; Prabhu, D.R; Mahajan, G.R. | 1994 | https://doi.org/10.1007/BF02037516
1 | CCCCCCN(CCCCCC)C(=O)CCC | DHBA | No |  | No |  |  | 0 | n-dodecane | 1 | U(VI) |  | HNO3 | 6 | 6 |  | 60 | 1 | 2.146843 | No | No initial extractant concentration given, potential for fill-in based on overlap with later experiments (most likely 0.5 or 1.0 M). Additionally, all studies say 'tracer' levels of Pu239 and U233 | Extraction of Uranium(VI) and Plutonium(IV) with Dihexylbutyramide and Dihexylisobutyramide from Nitric Acid Medium | Nair, G.M; Prabhu, D.R; Mahajan, G.R. | 1994 | https://doi.org/10.1007/BF02037516
1 | CCCCCCN(CCCCCC)C(=O)C(C)C | DHiBA | No |  | Yes | alpha |  | 0 | n-dodecane | 1 | U(VI) |  | HNO3 | 0.5 | 0.5 |  | 60 | 1 | 0.07837495 | No | No initial extractant concentration given, potential for fill-in based on overlap with later experiments (most likely 0.5 or 1.0 M). Additionally, all studies say 'tracer' levels of Pu239 and U233 | Extraction of Uranium(VI) and Plutonium(IV) with Dihexylbutyramide and Dihexylisobutyramide from Nitric Acid Medium | Nair, G.M; Prabhu, D.R; Mahajan, G.R. | 1994 | https://doi.org/10.1007/BF02037516
1 | CCCCCCN(CCCCCC)C(=O)C(C)C | DHiBA | No |  | Yes | alpha |  | 0 | n-dodecane | 1 | U(VI) |  | HNO3 | 1 | 1 |  | 60 | 1 | 0.1202183 | No | No initial extractant concentration given, potential for fill-in based on overlap with later experiments (most likely 0.5 or 1.0 M). Additionally, all studies say 'tracer' levels of Pu239 and U233 | Extraction of Uranium(VI) and Plutonium(IV) with Dihexylbutyramide and Dihexylisobutyramide from Nitric Acid Medium | Nair, G.M; Prabhu, D.R; Mahajan, G.R. | 1994 | https://doi.org/10.1007/BF02037516
1 | CCCCCCN(CCCCCC)C(=O)C(C)C | DHiBA | No |  | Yes | alpha |  | 0 | n-dodecane | 1 | U(VI) |  | HNO3 | 3 | 3 |  | 60 | 1 | 0.8802828 | No | No initial extractant concentration given, potential for fill-in based on overlap with later experiments (most likely 0.5 or 1.0 M). Additionally, all studies say 'tracer' levels of Pu239 and U233 | Extraction of Uranium(VI) and Plutonium(IV) with Dihexylbutyramide and Dihexylisobutyramide from Nitric Acid Medium | Nair, G.M; Prabhu, D.R; Mahajan, G.R. | 1994 | https://doi.org/10.1007/BF02037516
1 | CCCCCCN(CCCCCC)C(=O)C(C)C | DHiBA | No |  | Yes | alpha |  | 0 | n-dodecane | 1 | U(VI) |  | HNO3 | 4 | 4 |  | 60 | 1 | 1.653741 | No | No initial extractant concentration given, potential for fill-in based on overlap with later experiments (most likely 0.5 or 1.0 M). Additionally, all studies say 'tracer' levels of Pu239 and U233 | Extraction of Uranium(VI) and Plutonium(IV) with Dihexylbutyramide and Dihexylisobutyramide from Nitric Acid Medium | Nair, G.M; Prabhu, D.R; Mahajan, G.R. | 1994 | https://doi.org/10.1007/BF02037516
1 | CCCCCCN(CCCCCC)C(=O)C(C)C | DHiBA | No |  | Yes | alpha |  | 0 | n-dodecane | 1 | U(VI) |  | HNO3 | 5 | 5 |  | 60 | 1 | 1.769034 | No | No initial extractant concentration given, potential for fill-in based on overlap with later experiments (most likely 0.5 or 1.0 M). Additionally, all studies say 'tracer' levels of Pu239 and U233 | Extraction of Uranium(VI) and Plutonium(IV) with Dihexylbutyramide and Dihexylisobutyramide from Nitric Acid Medium | Nair, G.M; Prabhu, D.R; Mahajan, G.R. | 1994 | https://doi.org/10.1007/BF02037516
1 | CCCCCCN(CCCCCC)C(=O)C(C)C | DHiBA | No |  | Yes | alpha |  | 0 | n-dodecane | 1 | U(VI) |  | HNO3 | 6 | 6 |  | 60 | 1 | 1.894527 | No | No initial extractant concentration given, potential for fill-in based on overlap with later experiments (most likely 0.5 or 1.0 M). Additionally, all studies say 'tracer' levels of Pu239 and U233 | Extraction of Uranium(VI) and Plutonium(IV) with Dihexylbutyramide and Dihexylisobutyramide from Nitric Acid Medium | Nair, G.M; Prabhu, D.R; Mahajan, G.R. | 1994 | https://doi.org/10.1007/BF02037516
1 | CCCCCCN(CCCCCC)C(=O)C(C)C | DHiBA | No |  | Yes | alpha |  | 0 | n-dodecane | 1 | U(VI) |  | HNO3 | 7 | 7 |  | 60 | 1 | 1.690806 | No | No initial extractant concentration given, potential for fill-in based on overlap with later experiments (most likely 0.5 or 1.0 M). Additionally, all studies say 'tracer' levels of Pu239 and U233 | Extraction of Uranium(VI) and Plutonium(IV) with Dihexylbutyramide and Dihexylisobutyramide from Nitric Acid Medium | Nair, G.M; Prabhu, D.R; Mahajan, G.R. | 1994 | https://doi.org/10.1007/BF02037516
1 | CCCCCCN(CCCCCC)C(=O)C(C)C | DHiBA | No |  | Yes | alpha |  | 0 | n-dodecane | 1 | U(VI) |  | HNO3 | 8 | 8 |  | 60 | 1 | 0.7201987 | No | No initial extractant concentration given, potential for fill-in based on overlap with later experiments (most likely 0.5 or 1.0 M). Additionally, all studies say 'tracer' levels of Pu239 and U233 | Extraction of Uranium(VI) and Plutonium(IV) with Dihexylbutyramide and Dihexylisobutyramide from Nitric Acid Medium | Nair, G.M; Prabhu, D.R; Mahajan, G.R. | 1994 | https://doi.org/10.1007/BF02037516
2 | CCCCCCN(CCCCCC)C(=O)CCC, CCCCCCN(CCCCCC)C(=O)C(C)C | DHBA, DHiBA | No, No |  | No, Yes | nan, alpha | 1.000, 0.500 | 0 | n-dodecane | 1 | Pu(IV) |  | HNO3 | 4 | 4 |  | 60 | 1 | 17.98864 | No | Tracer levels of Pu239 and U233 | Extraction of Uranium(VI) and Plutonium(IV) with Dihexylbutyramide and Dihexylisobutyramide from Nitric Acid Medium | Nair, G.M; Prabhu, D.R; Mahajan, G.R. | 1994 | https://doi.org/10.1007/BF02037516
2 | CCCCCCN(CCCCCC)C(=O)CCC, CCCCCCN(CCCCCC)C(=O)C(C)C | DHBA, DHiBA | No, No |  | No, Yes | nan, alpha | 0.500, 0.500 | 0 | n-dodecane | 1 | Pu(IV) |  | HNO3 | 4 | 4 |  | 60 | 1 | 6.104255 | No | Tracer levels of Pu239 and U233 | Extraction of Uranium(VI) and Plutonium(IV) with Dihexylbutyramide and Dihexylisobutyramide from Nitric Acid Medium | Nair, G.M; Prabhu, D.R; Mahajan, G.R. | 1994 | https://doi.org/10.1007/BF02037516
2 | CCCCCCN(CCCCCC)C(=O)CCC, CCCCCCN(CCCCCC)C(=O)C(C)C | DHBA, DHiBA | No, No |  | No, Yes | nan, alpha | 0.500, 1.000 | 0 | n-dodecane | 1 | Pu(IV) |  | HNO3 | 4 | 4 |  | 60 | 1 | 7.343546 | No | Tracer levels of Pu239 and U233 | Extraction of Uranium(VI) and Plutonium(IV) with Dihexylbutyramide and Dihexylisobutyramide from Nitric Acid Medium | Nair, G.M; Prabhu, D.R; Mahajan, G.R. | 1994 | https://doi.org/10.1007/BF02037516
2 | CCCCCCN(CCCCCC)C(=O)CCC, CCCCCCN(CCCCCC)C(=O)C(C)C | DHBA, DHiBA | No, No |  | No, Yes | nan, alpha | 1.000, 0.500 | 0 | n-dodecane | 1 | Pu(IV) |  | HNO3 | 0.5 | 0.5 |  | 60 | 1 | 1.343865 | No | Tracer levels of Pu239 and U233 | Extraction of Uranium(VI) and Plutonium(IV) with Dihexylbutyramide and Dihexylisobutyramide from Nitric Acid Medium | Nair, G.M; Prabhu, D.R; Mahajan, G.R. | 1994 | https://doi.org/10.1007/BF02037516
2 | CCCCCCN(CCCCCC)C(=O)CCC, CCCCCCN(CCCCCC)C(=O)C(C)C | DHBA, DHiBA | No, No |  | No, Yes | nan, alpha | 0.500, 0.500 | 0 | n-dodecane | 1 | Pu(IV) |  | HNO3 | 0.5 | 0.5 |  | 60 | 1 | 0.741198 | No | Tracer levels of Pu239 and U233 | Extraction of Uranium(VI) and Plutonium(IV) with Dihexylbutyramide and Dihexylisobutyramide from Nitric Acid Medium | Nair, G.M; Prabhu, D.R; Mahajan, G.R. | 1994 | https://doi.org/10.1007/BF02037516
2 | CCCCCCN(CCCCCC)C(=O)CCC, CCCCCCN(CCCCCC)C(=O)C(C)C | DHBA, DHiBA | No, No |  | No, Yes | nan, alpha | 0.500, 1.000 | 0 | n-dodecane | 1 | Pu(IV) |  | HNO3 | 0.5 | 0.5 |  | 60 | 1 | 1.911101 | No | Tracer levels of Pu239 and U233 | Extraction of Uranium(VI) and Plutonium(IV) with Dihexylbutyramide and Dihexylisobutyramide from Nitric Acid Medium | Nair, G.M; Prabhu, D.R; Mahajan, G.R. | 1994 | https://doi.org/10.1007/BF02037516
2 | CCCCCCN(CCCCCC)C(=O)CCC, CCCCCCN(CCCCCC)C(=O)C(C)C | DHBA, DHiBA | No, No |  | No, Yes | nan, alpha | 1.000, 0.500 | 0 | n-dodecane | 1 | U(VI) |  | HNO3 | 4 | 4 |  | 60 | 1 | 7.691252 | No | Tracer levels of Pu239 and U233 | Extraction of Uranium(VI) and Plutonium(IV) with Dihexylbutyramide and Dihexylisobutyramide from Nitric Acid Medium | Nair, G.M; Prabhu, D.R; Mahajan, G.R. | 1994 | https://doi.org/10.1007/BF02037516
2 | CCCCCCN(CCCCCC)C(=O)CCC, CCCCCCN(CCCCCC)C(=O)C(C)C | DHBA, DHiBA | No, No |  | No, Yes | nan, alpha | 0.500, 0.500 | 0 | n-dodecane | 1 | U(VI) |  | HNO3 | 4 | 4 |  | 60 | 1 | 2.791457 | No | Tracer levels of Pu239 and U233 | Extraction of Uranium(VI) and Plutonium(IV) with Dihexylbutyramide and Dihexylisobutyramide from Nitric Acid Medium | Nair, G.M; Prabhu, D.R; Mahajan, G.R. | 1994 | https://doi.org/10.1007/BF02037516
2 | CCCCCCN(CCCCCC)C(=O)CCC, CCCCCCN(CCCCCC)C(=O)C(C)C | DHBA, DHiBA | No, No |  | No, Yes | nan, alpha | 0.500, 1.000 | 0 | n-dodecane | 1 | U(VI) |  | HNO3 | 4 | 4 |  | 60 | 1 | 9.138954 | No | Tracer levels of Pu239 and U233 | Extraction of Uranium(VI) and Plutonium(IV) with Dihexylbutyramide and Dihexylisobutyramide from Nitric Acid Medium | Nair, G.M; Prabhu, D.R; Mahajan, G.R. | 1994 | https://doi.org/10.1007/BF02037516
2 | CCCCCCN(CCCCCC)C(=O)CCC, CCCCCCN(CCCCCC)C(=O)C(C)C | DHBA, DHiBA | No, No |  | No, Yes | nan, alpha | 1.000, 0.500 | 0 | n-dodecane | 1 | U(VI) |  | HNO3 | 0.5 | 0.5 |  | 60 | 1 | 0.8689103 | No | Tracer levels of Pu239 and U233 | Extraction of Uranium(VI) and Plutonium(IV) with Dihexylbutyramide and Dihexylisobutyramide from Nitric Acid Medium | Nair, G.M; Prabhu, D.R; Mahajan, G.R. | 1994 | https://doi.org/10.1007/BF02037516
2 | CCCCCCN(CCCCCC)C(=O)CCC, CCCCCCN(CCCCCC)C(=O)C(C)C | DHBA, DHiBA | No, No |  | No, Yes | nan, alpha | 0.500, 0.500 | 0 | n-dodecane | 1 | U(VI) |  | HNO3 | 0.5 | 0.5 |  | 60 | 1 | 0.2199118 | No | Tracer levels of Pu239 and U233 | Extraction of Uranium(VI) and Plutonium(IV) with Dihexylbutyramide and Dihexylisobutyramide from Nitric Acid Medium | Nair, G.M; Prabhu, D.R; Mahajan, G.R. | 1994 | https://doi.org/10.1007/BF02037516
2 | CCCCCCN(CCCCCC)C(=O)CCC, CCCCCCN(CCCCCC)C(=O)C(C)C | DHBA, DHiBA | No, No |  | No, Yes | nan, alpha | 0.500, 1.000 | 0 | n-dodecane | 1 | U(VI) |  | HNO3 | 0.5 | 0.5 |  | 60 | 1 | 0.7180867 | No | Tracer levels of Pu239 and U233 | Extraction of Uranium(VI) and Plutonium(IV) with Dihexylbutyramide and Dihexylisobutyramide from Nitric Acid Medium | Nair, G.M; Prabhu, D.R; Mahajan, G.R. | 1994 | https://doi.org/10.1007/BF02037516
1 | CCCCCCN(CCCCCC)C(=O)CCC | DHBA | No |  | No |  | 0.1 | 0 | n-dodecane | 1 | Pu(IV) |  | HNO3 |  |  |  | 60 | 1 | 0.01529868 | No | No initial nitrate concentration given, but potential for fill-in due to overlap with later/earlier experiments (most likely around 2.0 or 2.5 M). Tracer levels of Pu239 and U233 | Extraction of Uranium(VI) and Plutonium(IV) with Dihexylbutyramide and Dihexylisobutyramide from Nitric Acid Medium | Nair, G.M; Prabhu, D.R; Mahajan, G.R. | 1994 | https://doi.org/10.1007/BF02037516
1 | CCCCCCN(CCCCCC)C(=O)CCC | DHBA | No |  | No |  | 0.2 | 0 | n-dodecane | 1 | Pu(IV) |  | HNO3 |  |  |  | 60 | 1 | 0.1007884 | No | No initial nitrate concentration given, but potential for fill-in due to overlap with later/earlier experiments (most likely around 2.0 or 2.5 M). Tracer levels of Pu239 and U233 | Extraction of Uranium(VI) and Plutonium(IV) with Dihexylbutyramide and Dihexylisobutyramide from Nitric Acid Medium | Nair, G.M; Prabhu, D.R; Mahajan, G.R. | 1994 | https://doi.org/10.1007/BF02037516
1 | CCCCCCN(CCCCCC)C(=O)CCC | DHBA | No |  | No |  | 0.3 | 0 | n-dodecane | 1 | Pu(IV) |  | HNO3 |  |  |  | 60 | 1 | 0.446844 | No | No initial nitrate concentration given, but potential for fill-in due to overlap with later/earlier experiments (most likely around 2.0 or 2.5 M). Tracer levels of Pu239 and U233 | Extraction of Uranium(VI) and Plutonium(IV) with Dihexylbutyramide and Dihexylisobutyramide from Nitric Acid Medium | Nair, G.M; Prabhu, D.R; Mahajan, G.R. | 1994 | https://doi.org/10.1007/BF02037516
1 | CCCCCCN(CCCCCC)C(=O)CCC | DHBA | No |  | No |  | 0.4 | 0 | n-dodecane | 1 | Pu(IV) |  | HNO3 |  |  |  | 60 | 1 | 0.9028614 | No | No initial nitrate concentration given, but potential for fill-in due to overlap with later/earlier experiments (most likely around 2.0 or 2.5 M). Tracer levels of Pu239 and U233 | Extraction of Uranium(VI) and Plutonium(IV) with Dihexylbutyramide and Dihexylisobutyramide from Nitric Acid Medium | Nair, G.M; Prabhu, D.R; Mahajan, G.R. | 1994 | https://doi.org/10.1007/BF02037516
1 | CCCCCCN(CCCCCC)C(=O)CCC | DHBA | No |  | No |  | 0.5 | 0 | n-dodecane | 1 | Pu(IV) |  | HNO3 |  |  |  | 60 | 1 | 1.674468 | No | No initial nitrate concentration given, but potential for fill-in due to overlap with later/earlier experiments (most likely around 2.0 or 2.5 M). Tracer levels of Pu239 and U233 | Extraction of Uranium(VI) and Plutonium(IV) with Dihexylbutyramide and Dihexylisobutyramide from Nitric Acid Medium | Nair, G.M; Prabhu, D.R; Mahajan, G.R. | 1994 | https://doi.org/10.1007/BF02037516
1 | CCCCCCN(CCCCCC)C(=O)CCC | DHBA | No |  | No |  | 0.1 | 0 | n-dodecane | 1 | U(VI) |  | HNO3 |  |  |  | 60 | 1 | 0.03251526 | No | No initial nitrate concentration given, but potential for fill-in due to overlap with later/earlier experiments (most likely around 2.0 or 2.5 M). Tracer levels of Pu239 and U233 | Extraction of Uranium(VI) and Plutonium(IV) with Dihexylbutyramide and Dihexylisobutyramide from Nitric Acid Medium | Nair, G.M; Prabhu, D.R; Mahajan, G.R. | 1994 | https://doi.org/10.1007/BF02037516
1 | CCCCCCN(CCCCCC)C(=O)CCC | DHBA | No |  | No |  | 0.2 | 0 | n-dodecane | 1 | U(VI) |  | HNO3 |  |  |  | 60 | 1 | 0.1514701 | No | No initial nitrate concentration given, but potential for fill-in due to overlap with later/earlier experiments (most likely around 2.0 or 2.5 M). Tracer levels of Pu239 and U233 | Extraction of Uranium(VI) and Plutonium(IV) with Dihexylbutyramide and Dihexylisobutyramide from Nitric Acid Medium | Nair, G.M; Prabhu, D.R; Mahajan, G.R. | 1994 | https://doi.org/10.1007/BF02037516
1 | CCCCCCN(CCCCCC)C(=O)CCC | DHBA | No |  | No |  | 0.3 | 0 | n-dodecane | 1 | U(VI) |  | HNO3 |  |  |  | 60 | 1 | 0.3724 | No | No initial nitrate concentration given, but potential for fill-in due to overlap with later/earlier experiments (most likely around 2.0 or 2.5 M). Tracer levels of Pu239 and U233 | Extraction of Uranium(VI) and Plutonium(IV) with Dihexylbutyramide and Dihexylisobutyramide from Nitric Acid Medium | Nair, G.M; Prabhu, D.R; Mahajan, G.R. | 1994 | https://doi.org/10.1007/BF02037516
1 | CCCCCCN(CCCCCC)C(=O)CCC | DHBA | No |  | No |  | 0.4 | 0 | n-dodecane | 1 | U(VI) |  | HNO3 |  |  |  | 60 | 1 | 0.6361248 | No | No initial nitrate concentration given, but potential for fill-in due to overlap with later/earlier experiments (most likely around 2.0 or 2.5 M). Tracer levels of Pu239 and U233 | Extraction of Uranium(VI) and Plutonium(IV) with Dihexylbutyramide and Dihexylisobutyramide from Nitric Acid Medium | Nair, G.M; Prabhu, D.R; Mahajan, G.R. | 1994 | https://doi.org/10.1007/BF02037516
1 | CCCCCCN(CCCCCC)C(=O)CCC | DHBA | No |  | No |  | 0.5 | 0 | n-dodecane | 1 | U(VI) |  | HNO3 |  |  |  | 60 | 1 | 1.052308 | No | No initial nitrate concentration given, but potential for fill-in due to overlap with later/earlier experiments (most likely around 2.0 or 2.5 M). Tracer levels of Pu239 and U233 | Extraction of Uranium(VI) and Plutonium(IV) with Dihexylbutyramide and Dihexylisobutyramide from Nitric Acid Medium | Nair, G.M; Prabhu, D.R; Mahajan, G.R. | 1994 | https://doi.org/10.1007/BF02037516
1 | CCCCCCN(CCCCCC)C(=O)C(C)C | DHiBA | No |  | Yes | alpha | 0.1 | 0 | n-dodecane | 1 | Pu(IV) |  | HNO3 |  |  |  | 60 | 1 | 0.003805495 | No | No initial nitrate concentration given, but potential for fill-in due to overlap with later/earlier experiments (most likely around 2.0 or 2.5 M). Tracer levels of Pu239 and U233 | Extraction of Uranium(VI) and Plutonium(IV) with Dihexylbutyramide and Dihexylisobutyramide from Nitric Acid Medium | Nair, G.M; Prabhu, D.R; Mahajan, G.R. | 1994 | https://doi.org/10.1007/BF02037516
1 | CCCCCCN(CCCCCC)C(=O)C(C)C | DHiBA | No |  | Yes | alpha | 0.2 | 0 | n-dodecane | 1 | Pu(IV) |  | HNO3 |  |  |  | 60 | 1 | 0.02885508 | No | No initial nitrate concentration given, but potential for fill-in due to overlap with later/earlier experiments (most likely around 2.0 or 2.5 M). Tracer levels of Pu239 and U233 | Extraction of Uranium(VI) and Plutonium(IV) with Dihexylbutyramide and Dihexylisobutyramide from Nitric Acid Medium | Nair, G.M; Prabhu, D.R; Mahajan, G.R. | 1994 | https://doi.org/10.1007/BF02037516
1 | CCCCCCN(CCCCCC)C(=O)C(C)C | DHiBA | No |  | Yes | alpha | 0.3 | 0 | n-dodecane | 1 | Pu(IV) |  | HNO3 |  |  |  | 60 | 1 | 0.0960649 | No | No initial nitrate concentration given, but potential for fill-in due to overlap with later/earlier experiments (most likely around 2.0 or 2.5 M). Tracer levels of Pu239 and U233 | Extraction of Uranium(VI) and Plutonium(IV) with Dihexylbutyramide and Dihexylisobutyramide from Nitric Acid Medium | Nair, G.M; Prabhu, D.R; Mahajan, G.R. | 1994 | https://doi.org/10.1007/BF02037516
1 | CCCCCCN(CCCCCC)C(=O)C(C)C | DHiBA | No |  | Yes | alpha | 0.4 | 0 | n-dodecane | 1 | Pu(IV) |  | HNO3 |  |  |  | 60 | 1 | 0.2769324 | No | No initial nitrate concentration given, but potential for fill-in due to overlap with later/earlier experiments (most likely around 2.0 or 2.5 M). Tracer levels of Pu239 and U233 | Extraction of Uranium(VI) and Plutonium(IV) with Dihexylbutyramide and Dihexylisobutyramide from Nitric Acid Medium | Nair, G.M; Prabhu, D.R; Mahajan, G.R. | 1994 | https://doi.org/10.1007/BF02037516
1 | CCCCCCN(CCCCCC)C(=O)C(C)C | DHiBA | No |  | Yes | alpha | 0.5 | 0 | n-dodecane | 1 | Pu(IV) |  | HNO3 |  |  |  | 60 | 1 | 0.5035397 | No | No initial nitrate concentration given, but potential for fill-in due to overlap with later/earlier experiments (most likely around 2.0 or 2.5 M). Tracer levels of Pu239 and U233 | Extraction of Uranium(VI) and Plutonium(IV) with Dihexylbutyramide and Dihexylisobutyramide from Nitric Acid Medium | Nair, G.M; Prabhu, D.R; Mahajan, G.R. | 1994 | https://doi.org/10.1007/BF02037516
1 | CCCCCCN(CCCCCC)C(=O)C(C)C | DHiBA | No |  | Yes | alpha | 0.1 | 0 | n-dodecane | 1 | U(VI) |  | HNO3 |  |  |  | 60 | 1 | 0.009999743 | No | No initial nitrate concentration given, but potential for fill-in due to overlap with later/earlier experiments (most likely around 2.0 or 2.5 M). Tracer levels of Pu239 and U233 | Extraction of Uranium(VI) and Plutonium(IV) with Dihexylbutyramide and Dihexylisobutyramide from Nitric Acid Medium | Nair, G.M; Prabhu, D.R; Mahajan, G.R. | 1994 | https://doi.org/10.1007/BF02037516
1 | CCCCCCN(CCCCCC)C(=O)C(C)C | DHiBA | No |  | Yes | alpha | 0.2 | 0 | n-dodecane | 1 | U(VI) |  | HNO3 |  |  |  | 60 | 1 | 0.04797161 | No | No initial nitrate concentration given, but potential for fill-in due to overlap with later/earlier experiments (most likely around 2.0 or 2.5 M). Tracer levels of Pu239 and U233 | Extraction of Uranium(VI) and Plutonium(IV) with Dihexylbutyramide and Dihexylisobutyramide from Nitric Acid Medium | Nair, G.M; Prabhu, D.R; Mahajan, G.R. | 1994 | https://doi.org/10.1007/BF02037516
1 | CCCCCCN(CCCCCC)C(=O)C(C)C | DHiBA | No |  | Yes | alpha | 0.3 | 0 | n-dodecane | 1 | U(VI) |  | HNO3 |  |  |  | 60 | 1 | 0.1088134 | No | No initial nitrate concentration given, but potential for fill-in due to overlap with later/earlier experiments (most likely around 2.0 or 2.5 M). Tracer levels of Pu239 and U233 | Extraction of Uranium(VI) and Plutonium(IV) with Dihexylbutyramide and Dihexylisobutyramide from Nitric Acid Medium | Nair, G.M; Prabhu, D.R; Mahajan, G.R. | 1994 | https://doi.org/10.1007/BF02037516
1 | CCCCCCN(CCCCCC)C(=O)C(C)C | DHiBA | No |  | Yes | alpha | 0.4 | 0 | n-dodecane | 1 | U(VI) |  | HNO3 |  |  |  | 60 | 1 | 0.2122638 | No | No initial nitrate concentration given, but potential for fill-in due to overlap with later/earlier experiments (most likely around 2.0 or 2.5 M). Tracer levels of Pu239 and U233 | Extraction of Uranium(VI) and Plutonium(IV) with Dihexylbutyramide and Dihexylisobutyramide from Nitric Acid Medium | Nair, G.M; Prabhu, D.R; Mahajan, G.R. | 1994 | https://doi.org/10.1007/BF02037516
1 | CCCCCCN(CCCCCC)C(=O)C(C)C | DHiBA | No |  | Yes | alpha | 0.5 | 0 | n-dodecane | 1 | U(VI) |  | HNO3 |  |  |  | 60 | 1 | 0.3283694 | No | No initial nitrate concentration given, but potential for fill-in due to overlap with later/earlier experiments (most likely around 2.0 or 2.5 M). Tracer levels of Pu239 and U233 | Extraction of Uranium(VI) and Plutonium(IV) with Dihexylbutyramide and Dihexylisobutyramide from Nitric Acid Medium | Nair, G.M; Prabhu, D.R; Mahajan, G.R. | 1994 | https://doi.org/10.1007/BF02037516
1 | CCCCCCN(CCCCCC)C(=O)CCC | DHBA | No |  | No |  | 0.5 | 0 | n-dodecane | 1 | U(VI) |  | HNO3 | 2 | 2 | 15 | 60 | 1 | 1.26 | No | Tracer levels of Pu239 and U233 | Extraction of Uranium(VI) and Plutonium(IV) with Dihexylbutyramide and Dihexylisobutyramide from Nitric Acid Medium | Nair, G.M; Prabhu, D.R; Mahajan, G.R. | 1994 | https://doi.org/10.1007/BF02037516
1 | CCCCCCN(CCCCCC)C(=O)CCC | DHBA | No |  | No |  | 0.5 | 0 | n-dodecane | 1 | U(VI) |  | HNO3 | 2 | 2 | 25 | 60 | 1 | 0.92 | No | Tracer levels of Pu239 and U233 | Extraction of Uranium(VI) and Plutonium(IV) with Dihexylbutyramide and Dihexylisobutyramide from Nitric Acid Medium | Nair, G.M; Prabhu, D.R; Mahajan, G.R. | 1994 | https://doi.org/10.1007/BF02037516
1 | CCCCCCN(CCCCCC)C(=O)CCC | DHBA | No |  | No |  | 0.5 | 0 | n-dodecane | 1 | U(VI) |  | HNO3 | 2 | 2 | 35 | 60 | 1 | 0.77 | No | Tracer levels of Pu239 and U233 | Extraction of Uranium(VI) and Plutonium(IV) with Dihexylbutyramide and Dihexylisobutyramide from Nitric Acid Medium | Nair, G.M; Prabhu, D.R; Mahajan, G.R. | 1994 | https://doi.org/10.1007/BF02037516
1 | CCCCCCN(CCCCCC)C(=O)CCC | DHBA | No |  | No |  | 0.5 | 0 | n-dodecane | 1 | U(VI) |  | HNO3 | 2 | 2 | 45 | 60 | 1 | 0.51 | No | Tracer levels of Pu239 and U233 | Extraction of Uranium(VI) and Plutonium(IV) with Dihexylbutyramide and Dihexylisobutyramide from Nitric Acid Medium | Nair, G.M; Prabhu, D.R; Mahajan, G.R. | 1994 | https://doi.org/10.1007/BF02037516
1 | CCCCCCN(CCCCCC)C(=O)CCC | DHBA | No |  | No |  | 0.5 | 0 | n-dodecane | 1 | Pu(IV) |  | HNO3 | 2 | 2 | 15 | 60 | 1 | 2.09 | No | Tracer levels of Pu239 and U233 | Extraction of Uranium(VI) and Plutonium(IV) with Dihexylbutyramide and Dihexylisobutyramide from Nitric Acid Medium | Nair, G.M; Prabhu, D.R; Mahajan, G.R. | 1994 | https://doi.org/10.1007/BF02037516
1 | CCCCCCN(CCCCCC)C(=O)CCC | DHBA | No |  | No |  | 0.5 | 0 | n-dodecane | 1 | Pu(IV) |  | HNO3 | 2 | 2 | 25 | 60 | 1 | 1.61 | No | Tracer levels of Pu239 and U233 | Extraction of Uranium(VI) and Plutonium(IV) with Dihexylbutyramide and Dihexylisobutyramide from Nitric Acid Medium | Nair, G.M; Prabhu, D.R; Mahajan, G.R. | 1994 | https://doi.org/10.1007/BF02037516
1 | CCCCCCN(CCCCCC)C(=O)CCC | DHBA | No |  | No |  | 0.5 | 0 | n-dodecane | 1 | Pu(IV) |  | HNO3 | 2 | 2 | 35 | 60 | 1 | 1.31 | No | Tracer levels of Pu239 and U233 | Extraction of Uranium(VI) and Plutonium(IV) with Dihexylbutyramide and Dihexylisobutyramide from Nitric Acid Medium | Nair, G.M; Prabhu, D.R; Mahajan, G.R. | 1994 | https://doi.org/10.1007/BF02037516
1 | CCCCCCN(CCCCCC)C(=O)CCC | DHBA | No |  | No |  | 0.5 | 0 | n-dodecane | 1 | Pu(IV) |  | HNO3 | 2 | 2 | 45 | 60 | 1 | 0.96 | No | Tracer levels of Pu239 and U233 | Extraction of Uranium(VI) and Plutonium(IV) with Dihexylbutyramide and Dihexylisobutyramide from Nitric Acid Medium | Nair, G.M; Prabhu, D.R; Mahajan, G.R. | 1994 | https://doi.org/10.1007/BF02037516
1 | CCCCCCN(CCCCCC)C(=O)C(C)C | DHiBA | No |  | Yes | alpha | 0.5 | 0 | n-dodecane | 1 | U(VI) |  | HNO3 | 2 | 2 | 15 | 60 | 1 | 0.49 | No | Tracer levels of Pu239 and U233 | Extraction of Uranium(VI) and Plutonium(IV) with Dihexylbutyramide and Dihexylisobutyramide from Nitric Acid Medium | Nair, G.M; Prabhu, D.R; Mahajan, G.R. | 1994 | https://doi.org/10.1007/BF02037516
1 | CCCCCCN(CCCCCC)C(=O)C(C)C | DHiBA | No |  | Yes | alpha | 0.5 | 0 | n-dodecane | 1 | U(VI) |  | HNO3 | 2 | 2 | 25 | 60 | 1 | 0.39 | No | Tracer levels of Pu239 and U233 | Extraction of Uranium(VI) and Plutonium(IV) with Dihexylbutyramide and Dihexylisobutyramide from Nitric Acid Medium | Nair, G.M; Prabhu, D.R; Mahajan, G.R. | 1994 | https://doi.org/10.1007/BF02037516
1 | CCCCCCN(CCCCCC)C(=O)C(C)C | DHiBA | No |  | Yes | alpha | 0.5 | 0 | n-dodecane | 1 | U(VI) |  | HNO3 | 2 | 2 | 35 | 60 | 1 | 0.31 | No | Tracer levels of Pu239 and U233 | Extraction of Uranium(VI) and Plutonium(IV) with Dihexylbutyramide and Dihexylisobutyramide from Nitric Acid Medium | Nair, G.M; Prabhu, D.R; Mahajan, G.R. | 1994 | https://doi.org/10.1007/BF02037516
1 | CCCCCCN(CCCCCC)C(=O)C(C)C | DHiBA | No |  | Yes | alpha | 0.5 | 0 | n-dodecane | 1 | U(VI) |  | HNO3 | 2 | 2 | 45 | 60 | 1 | 0.23 | No | Tracer levels of Pu239 and U233 | Extraction of Uranium(VI) and Plutonium(IV) with Dihexylbutyramide and Dihexylisobutyramide from Nitric Acid Medium | Nair, G.M; Prabhu, D.R; Mahajan, G.R. | 1994 | https://doi.org/10.1007/BF02037516
1 | CCCCCCN(CCCCCC)C(=O)C(C)C | DHiBA | No |  | Yes | alpha | 0.5 | 0 | n-dodecane | 1 | Pu(IV) |  | HNO3 | 2 | 2 | 15 | 60 | 1 | 0.77 | No | Tracer levels of Pu239 and U233 | Extraction of Uranium(VI) and Plutonium(IV) with Dihexylbutyramide and Dihexylisobutyramide from Nitric Acid Medium | Nair, G.M; Prabhu, D.R; Mahajan, G.R. | 1994 | https://doi.org/10.1007/BF02037516
1 | CCCCCCN(CCCCCC)C(=O)C(C)C | DHiBA | No |  | Yes | alpha | 0.5 | 0 | n-dodecane | 1 | Pu(IV) |  | HNO3 | 2 | 2 | 25 | 60 | 1 | 0.53 | No | Tracer levels of Pu239 and U233 | Extraction of Uranium(VI) and Plutonium(IV) with Dihexylbutyramide and Dihexylisobutyramide from Nitric Acid Medium | Nair, G.M; Prabhu, D.R; Mahajan, G.R. | 1994 | https://doi.org/10.1007/BF02037516
1 | CCCCCCN(CCCCCC)C(=O)C(C)C | DHiBA | No |  | Yes | alpha | 0.5 | 0 | n-dodecane | 1 | Pu(IV) |  | HNO3 | 2 | 2 | 35 | 60 | 1 | 0.45 | No | Tracer levels of Pu239 and U233 | Extraction of Uranium(VI) and Plutonium(IV) with Dihexylbutyramide and Dihexylisobutyramide from Nitric Acid Medium | Nair, G.M; Prabhu, D.R; Mahajan, G.R. | 1994 | https://doi.org/10.1007/BF02037516
1 | CCCCCCN(CCCCCC)C(=O)C(C)C | DHiBA | No |  | Yes | alpha | 0.5 | 0 | n-dodecane | 1 | Pu(IV) |  | HNO3 | 2 | 2 | 45 | 60 | 1 | 0.32 | No | Tracer levels of Pu239 and U233 | Extraction of Uranium(VI) and Plutonium(IV) with Dihexylbutyramide and Dihexylisobutyramide from Nitric Acid Medium | Nair, G.M; Prabhu, D.R; Mahajan, G.R. | 1994 | https://doi.org/10.1007/BF02037516
1 | CCCCCCCCN(CCCCCCCC)C(=O)CCC | DOBA | No |  | No |  |  | 0 | n-dodecane | 1 | Pu(IV) |  | HNO3 | 0.5 | 0.5 |  | 60 | 1 | 0.1083004 | No | No initial extractant concentration given, potential for fill-in based on overlap with later experiments (most likely 0.5 or 1.0 M). Additionally, all studies say 'tracer' levels of Pu239 and U233 | Dioctylbutyramide and dioctylisobutyramide as Extractants for Uranium(VI) and Plutonium(IV) | Nair, G.M; Mahajan, G.R; Prabhu, D.R. | 1996 | https://doi.org/10.1007/BF02060871
1 | CCCCCCCCN(CCCCCCCC)C(=O)CCC | DOBA | No |  | No |  |  | 0 | n-dodecane | 1 | Pu(IV) |  | HNO3 | 1 | 1 |  | 60 | 1 | 1.184738 | No | No initial extractant concentration given, potential for fill-in based on overlap with later experiments (most likely 0.5 or 1.0 M). Additionally, all studies say 'tracer' levels of Pu239 and U233 | Dioctylbutyramide and dioctylisobutyramide as Extractants for Uranium(VI) and Plutonium(IV) | Nair, G.M; Mahajan, G.R; Prabhu, D.R. | 1996 | https://doi.org/10.1007/BF02060871
1 | CCCCCCCCN(CCCCCCCC)C(=O)CCC | DOBA | No |  | No |  |  | 0 | n-dodecane | 1 | Pu(IV) |  | HNO3 | 2 | 2 |  | 60 | 1 | 4.735681 | No | No initial extractant concentration given, potential for fill-in based on overlap with later experiments (most likely 0.5 or 1.0 M). Additionally, all studies say 'tracer' levels of Pu239 and U233 | Dioctylbutyramide and dioctylisobutyramide as Extractants for Uranium(VI) and Plutonium(IV) | Nair, G.M; Mahajan, G.R; Prabhu, D.R. | 1996 | https://doi.org/10.1007/BF02060871
1 | CCCCCCCCN(CCCCCCCC)C(=O)CCC | DOBA | No |  | No |  |  | 0 | n-dodecane | 1 | Pu(IV) |  | HNO3 | 3 | 3 |  | 60 | 1 | 5.59769 | No | No initial extractant concentration given, potential for fill-in based on overlap with later experiments (most likely 0.5 or 1.0 M). Additionally, all studies say 'tracer' levels of Pu239 and U233 | Dioctylbutyramide and dioctylisobutyramide as Extractants for Uranium(VI) and Plutonium(IV) | Nair, G.M; Mahajan, G.R; Prabhu, D.R. | 1996 | https://doi.org/10.1007/BF02060871
1 | CCCCCCCCN(CCCCCCCC)C(=O)CCC | DOBA | No |  | No |  |  | 0 | n-dodecane | 1 | Pu(IV) |  | HNO3 | 4 | 4 |  | 60 | 1 | 9.993761 | No | No initial extractant concentration given, potential for fill-in based on overlap with later experiments (most likely 0.5 or 1.0 M). Additionally, all studies say 'tracer' levels of Pu239 and U233 | Dioctylbutyramide and dioctylisobutyramide as Extractants for Uranium(VI) and Plutonium(IV) | Nair, G.M; Mahajan, G.R; Prabhu, D.R. | 1996 | https://doi.org/10.1007/BF02060871
1 | CCCCCCCCN(CCCCCCCC)C(=O)CCC | DOBA | No |  | No |  |  | 0 | n-dodecane | 1 | Pu(IV) |  | HNO3 | 5 | 5 |  | 60 | 1 | 13.3143 | No | No initial extractant concentration given, potential for fill-in based on overlap with later experiments (most likely 0.5 or 1.0 M). Additionally, all studies say 'tracer' levels of Pu239 and U233 | Dioctylbutyramide and dioctylisobutyramide as Extractants for Uranium(VI) and Plutonium(IV) | Nair, G.M; Mahajan, G.R; Prabhu, D.R. | 1996 | https://doi.org/10.1007/BF02060871
1 | CCCCCCCCN(CCCCCCCC)C(=O)CCC | DOBA | No |  | No |  |  | 0 | n-dodecane | 1 | Pu(IV) |  | HNO3 | 6 | 6 |  | 60 | 1 | 16.69626 | No | No initial extractant concentration given, potential for fill-in based on overlap with later experiments (most likely 0.5 or 1.0 M). Additionally, all studies say 'tracer' levels of Pu239 and U233 | Dioctylbutyramide and dioctylisobutyramide as Extractants for Uranium(VI) and Plutonium(IV) | Nair, G.M; Mahajan, G.R; Prabhu, D.R. | 1996 | https://doi.org/10.1007/BF02060871
1 | CCCCCCCCN(CCCCCCCC)C(=O)CCC | DOBA | No |  | No |  |  | 0 | n-dodecane | 1 | Pu(IV) |  | HNO3 | 7 | 7 |  | 60 | 1 | 19.90918 | No | No initial extractant concentration given, potential for fill-in based on overlap with later experiments (most likely 0.5 or 1.0 M). Additionally, all studies say 'tracer' levels of Pu239 and U233 | Dioctylbutyramide and dioctylisobutyramide as Extractants for Uranium(VI) and Plutonium(IV) | Nair, G.M; Mahajan, G.R; Prabhu, D.R. | 1996 | https://doi.org/10.1007/BF02060871
1 | CCCCCCCCN(CCCCCCCC)C(=O)CCC | DOBA | No |  | No |  |  | 0 | n-dodecane | 1 | Pu(IV) |  | HNO3 | 8.5 | 8.5 |  | 60 | 1 | 24.04488 | No | No initial extractant concentration given, potential for fill-in based on overlap with later experiments (most likely 0.5 or 1.0 M). Additionally, all studies say 'tracer' levels of Pu239 and U233 | Dioctylbutyramide and dioctylisobutyramide as Extractants for Uranium(VI) and Plutonium(IV) | Nair, G.M; Mahajan, G.R; Prabhu, D.R. | 1996 | https://doi.org/10.1007/BF02060871
1 | CCCCCCCCN(CCCCCCCC)C(=O)CCC | DOBA | No |  | No |  |  | 0 | n-dodecane | 1 | Pu(IV) |  | HNO3 | 9 | 9 |  | 60 | 1 | 24.75245 | No | No initial extractant concentration given, potential for fill-in based on overlap with later experiments (most likely 0.5 or 1.0 M). Additionally, all studies say 'tracer' levels of Pu239 and U233 | Dioctylbutyramide and dioctylisobutyramide as Extractants for Uranium(VI) and Plutonium(IV) | Nair, G.M; Mahajan, G.R; Prabhu, D.R. | 1996 | https://doi.org/10.1007/BF02060871
1 | CCCCCCCCN(CCCCCCCC)C(=O)CCC | DOBA | No |  | No |  |  | 0 | n-dodecane | 1 | Pu(IV) |  | HNO3 | 10 | 10 |  | 60 | 1 | 18.62312 | No | No initial extractant concentration given, potential for fill-in based on overlap with later experiments (most likely 0.5 or 1.0 M). Additionally, all studies say 'tracer' levels of Pu239 and U233 | Dioctylbutyramide and dioctylisobutyramide as Extractants for Uranium(VI) and Plutonium(IV) | Nair, G.M; Mahajan, G.R; Prabhu, D.R. | 1996 | https://doi.org/10.1007/BF02060871
1 | CCCCCCCCN(CCCCCCCC)C(=O)C(C)C | DOiBA | No |  | Yes | alpha |  | 0 | n-dodecane | 1 | Pu(IV) |  | HNO3 | 0.5 | 0.5 |  | 60 | 1 | 0.1083004 | No | No initial extractant concentration given, potential for fill-in based on overlap with later experiments (most likely 0.5 or 1.0 M). Additionally, all studies say 'tracer' levels of Pu239 and U233 | Dioctylbutyramide and dioctylisobutyramide as Extractants for Uranium(VI) and Plutonium(IV) | Nair, G.M; Mahajan, G.R; Prabhu, D.R. | 1996 | https://doi.org/10.1007/BF02060871
1 | CCCCCCCCN(CCCCCCCC)C(=O)C(C)C | DOiBA | No |  | Yes | alpha |  | 0 | n-dodecane | 1 | Pu(IV) |  | HNO3 | 1 | 1 |  | 60 | 1 | 0.1398438 | No | No initial extractant concentration given, potential for fill-in based on overlap with later experiments (most likely 0.5 or 1.0 M). Additionally, all studies say 'tracer' levels of Pu239 and U233 | Dioctylbutyramide and dioctylisobutyramide as Extractants for Uranium(VI) and Plutonium(IV) | Nair, G.M; Mahajan, G.R; Prabhu, D.R. | 1996 | https://doi.org/10.1007/BF02060871
1 | CCCCCCCCN(CCCCCCCC)C(=O)C(C)C | DOiBA | No |  | Yes | alpha |  | 0 | n-dodecane | 1 | Pu(IV) |  | HNO3 | 2 | 2 |  | 60 | 1 | 0.1721035 | No | No initial extractant concentration given, potential for fill-in based on overlap with later experiments (most likely 0.5 or 1.0 M). Additionally, all studies say 'tracer' levels of Pu239 and U233 | Dioctylbutyramide and dioctylisobutyramide as Extractants for Uranium(VI) and Plutonium(IV) | Nair, G.M; Mahajan, G.R; Prabhu, D.R. | 1996 | https://doi.org/10.1007/BF02060871
1 | CCCCCCCCN(CCCCCCCC)C(=O)C(C)C | DOiBA | No |  | Yes | alpha |  | 0 | n-dodecane | 1 | Pu(IV) |  | HNO3 | 3 | 3 |  | 60 | 1 | 0.158254 | No | No initial extractant concentration given, potential for fill-in based on overlap with later experiments (most likely 0.5 or 1.0 M). Additionally, all studies say 'tracer' levels of Pu239 and U233 | Dioctylbutyramide and dioctylisobutyramide as Extractants for Uranium(VI) and Plutonium(IV) | Nair, G.M; Mahajan, G.R; Prabhu, D.R. | 1996 | https://doi.org/10.1007/BF02060871
1 | CCCCCCCCN(CCCCCCCC)C(=O)C(C)C | DOiBA | No |  | Yes | alpha |  | 0 | n-dodecane | 1 | Pu(IV) |  | HNO3 | 4 | 4 |  | 60 | 1 | 0.2827559 | No | No initial extractant concentration given, potential for fill-in based on overlap with later experiments (most likely 0.5 or 1.0 M). Additionally, all studies say 'tracer' levels of Pu239 and U233 | Dioctylbutyramide and dioctylisobutyramide as Extractants for Uranium(VI) and Plutonium(IV) | Nair, G.M; Mahajan, G.R; Prabhu, D.R. | 1996 | https://doi.org/10.1007/BF02060871
1 | CCCCCCCCN(CCCCCCCC)C(=O)C(C)C | DOiBA | No |  | Yes | alpha |  | 0 | n-dodecane | 1 | Pu(IV) |  | HNO3 | 5 | 5 |  | 60 | 1 | 0.2842722 | No | No initial extractant concentration given, potential for fill-in based on overlap with later experiments (most likely 0.5 or 1.0 M). Additionally, all studies say 'tracer' levels of Pu239 and U233 | Dioctylbutyramide and dioctylisobutyramide as Extractants for Uranium(VI) and Plutonium(IV) | Nair, G.M; Mahajan, G.R; Prabhu, D.R. | 1996 | https://doi.org/10.1007/BF02060871
1 | CCCCCCCCN(CCCCCCCC)C(=O)C(C)C | DOiBA | No |  | Yes | alpha |  | 0 | n-dodecane | 1 | Pu(IV) |  | HNO3 | 6 | 6 |  | 60 | 1 | 0.2858243 | No | No initial extractant concentration given, potential for fill-in based on overlap with later experiments (most likely 0.5 or 1.0 M). Additionally, all studies say 'tracer' levels of Pu239 and U233 | Dioctylbutyramide and dioctylisobutyramide as Extractants for Uranium(VI) and Plutonium(IV) | Nair, G.M; Mahajan, G.R; Prabhu, D.R. | 1996 | https://doi.org/10.1007/BF02060871
1 | CCCCCCCCN(CCCCCCCC)C(=O)C(C)C | DOiBA | No |  | Yes | alpha |  | 0 | n-dodecane | 1 | Pu(IV) |  | HNO3 | 7 | 7 |  | 60 | 1 | 0.4410099 | No | No initial extractant concentration given, potential for fill-in based on overlap with later experiments (most likely 0.5 or 1.0 M). Additionally, all studies say 'tracer' levels of Pu239 and U233 | Dioctylbutyramide and dioctylisobutyramide as Extractants for Uranium(VI) and Plutonium(IV) | Nair, G.M; Mahajan, G.R; Prabhu, D.R. | 1996 | https://doi.org/10.1007/BF02060871
1 | CCCCCCCCN(CCCCCCCC)C(=O)C(C)C | DOiBA | No |  | Yes | alpha |  | 0 | n-dodecane | 1 | Pu(IV) |  | HNO3 | 8 | 8 |  | 60 | 1 | 0.6268912 | No | No initial extractant concentration given, potential for fill-in based on overlap with later experiments (most likely 0.5 or 1.0 M). Additionally, all studies say 'tracer' levels of Pu239 and U233 | Dioctylbutyramide and dioctylisobutyramide as Extractants for Uranium(VI) and Plutonium(IV) | Nair, G.M; Mahajan, G.R; Prabhu, D.R. | 1996 | https://doi.org/10.1007/BF02060871
1 | CCCCCCCCN(CCCCCCCC)C(=O)C(C)C | DOiBA | No |  | Yes | alpha |  | 0 | n-dodecane | 1 | Pu(IV) |  | HNO3 | 9 | 9 |  | 60 | 1 | 0.3211882 | No | No initial extractant concentration given, potential for fill-in based on overlap with later experiments (most likely 0.5 or 1.0 M). Additionally, all studies say 'tracer' levels of Pu239 and U233 | Dioctylbutyramide and dioctylisobutyramide as Extractants for Uranium(VI) and Plutonium(IV) | Nair, G.M; Mahajan, G.R; Prabhu, D.R. | 1996 | https://doi.org/10.1007/BF02060871
1 | CCCCCCCCN(CCCCCCCC)C(=O)C(C)C | DOiBA | No |  | Yes | alpha |  | 0 | n-dodecane | 1 | Pu(IV) |  | HNO3 | 10 | 10 |  | 60 | 1 | 0.3073029 | No | No initial extractant concentration given, potential for fill-in based on overlap with later experiments (most likely 0.5 or 1.0 M). Additionally, all studies say 'tracer' levels of Pu239 and U233 | Dioctylbutyramide and dioctylisobutyramide as Extractants for Uranium(VI) and Plutonium(IV) | Nair, G.M; Mahajan, G.R; Prabhu, D.R. | 1996 | https://doi.org/10.1007/BF02060871
1 | CCCCCCCCN(CCCCCCCC)C(=O)CCC | DOBA | No |  | No |  |  | 0 | n-dodecane | 1 | U(VI) |  | HNO3 | 0.5 | 0.5 |  | 60 | 1 | 0.1083004 | No | No initial extractant concentration given, potential for fill-in based on overlap with later experiments (most likely 0.5 or 1.0 M). Additionally, all studies say 'tracer' levels of Pu239 and U233 | Dioctylbutyramide and dioctylisobutyramide as Extractants for Uranium(VI) and Plutonium(IV) | Nair, G.M; Mahajan, G.R; Prabhu, D.R. | 1996 | https://doi.org/10.1007/BF02060871
1 | CCCCCCCCN(CCCCCCCC)C(=O)CCC | DOBA | No |  | No |  |  | 0 | n-dodecane | 1 | U(VI) |  | HNO3 | 1 | 1 |  | 60 | 1 | 0.2320263 | No | No initial extractant concentration given, potential for fill-in based on overlap with later experiments (most likely 0.5 or 1.0 M). Additionally, all studies say 'tracer' levels of Pu239 and U233 | Dioctylbutyramide and dioctylisobutyramide as Extractants for Uranium(VI) and Plutonium(IV) | Nair, G.M; Mahajan, G.R; Prabhu, D.R. | 1996 | https://doi.org/10.1007/BF02060871
1 | CCCCCCCCN(CCCCCCCC)C(=O)CCC | DOBA | No |  | No |  |  | 0 | n-dodecane | 1 | U(VI) |  | HNO3 | 2 | 2 |  | 60 | 1 | 1.278425 | No | No initial extractant concentration given, potential for fill-in based on overlap with later experiments (most likely 0.5 or 1.0 M). Additionally, all studies say 'tracer' levels of Pu239 and U233 | Dioctylbutyramide and dioctylisobutyramide as Extractants for Uranium(VI) and Plutonium(IV) | Nair, G.M; Mahajan, G.R; Prabhu, D.R. | 1996 | https://doi.org/10.1007/BF02060871
1 | CCCCCCCCN(CCCCCCCC)C(=O)CCC | DOBA | No |  | No |  |  | 0 | n-dodecane | 1 | U(VI) |  | HNO3 | 3 | 3 |  | 60 | 1 | 1.664097 | No | No initial extractant concentration given, potential for fill-in based on overlap with later experiments (most likely 0.5 or 1.0 M). Additionally, all studies say 'tracer' levels of Pu239 and U233 | Dioctylbutyramide and dioctylisobutyramide as Extractants for Uranium(VI) and Plutonium(IV) | Nair, G.M; Mahajan, G.R; Prabhu, D.R. | 1996 | https://doi.org/10.1007/BF02060871
1 | CCCCCCCCN(CCCCCCCC)C(=O)CCC | DOBA | No |  | No |  |  | 0 | n-dodecane | 1 | U(VI) |  | HNO3 | 4 | 4 |  | 60 | 1 | 2.495243 | No | No initial extractant concentration given, potential for fill-in based on overlap with later experiments (most likely 0.5 or 1.0 M). Additionally, all studies say 'tracer' levels of Pu239 and U233 | Dioctylbutyramide and dioctylisobutyramide as Extractants for Uranium(VI) and Plutonium(IV) | Nair, G.M; Mahajan, G.R; Prabhu, D.R. | 1996 | https://doi.org/10.1007/BF02060871
1 | CCCCCCCCN(CCCCCCCC)C(=O)CCC | DOBA | No |  | No |  |  | 0 | n-dodecane | 1 | U(VI) |  | HNO3 | 5 | 5 |  | 60 | 1 | 3.372762 | No | No initial extractant concentration given, potential for fill-in based on overlap with later experiments (most likely 0.5 or 1.0 M). Additionally, all studies say 'tracer' levels of Pu239 and U233 | Dioctylbutyramide and dioctylisobutyramide as Extractants for Uranium(VI) and Plutonium(IV) | Nair, G.M; Mahajan, G.R; Prabhu, D.R. | 1996 | https://doi.org/10.1007/BF02060871
1 | CCCCCCCCN(CCCCCCCC)C(=O)CCC | DOBA | No |  | No |  |  | 0 | n-dodecane | 1 | U(VI) |  | HNO3 | 6 | 6 |  | 60 | 1 | 3.620166 | No | No initial extractant concentration given, potential for fill-in based on overlap with later experiments (most likely 0.5 or 1.0 M). Additionally, all studies say 'tracer' levels of Pu239 and U233 | Dioctylbutyramide and dioctylisobutyramide as Extractants for Uranium(VI) and Plutonium(IV) | Nair, G.M; Mahajan, G.R; Prabhu, D.R. | 1996 | https://doi.org/10.1007/BF02060871
1 | CCCCCCCCN(CCCCCCCC)C(=O)CCC | DOBA | No |  | No |  |  | 0 | n-dodecane | 1 | U(VI) |  | HNO3 | 7 | 7 |  | 60 | 1 | 3.606317 | No | No initial extractant concentration given, potential for fill-in based on overlap with later experiments (most likely 0.5 or 1.0 M). Additionally, all studies say 'tracer' levels of Pu239 and U233 | Dioctylbutyramide and dioctylisobutyramide as Extractants for Uranium(VI) and Plutonium(IV) | Nair, G.M; Mahajan, G.R; Prabhu, D.R. | 1996 | https://doi.org/10.1007/BF02060871
1 | CCCCCCCCN(CCCCCCCC)C(=O)CCC | DOBA | No |  | No |  |  | 0 | n-dodecane | 1 | U(VI) |  | HNO3 | 8 | 8 |  | 60 | 1 | 3.208371 | No | No initial extractant concentration given, potential for fill-in based on overlap with later experiments (most likely 0.5 or 1.0 M). Additionally, all studies say 'tracer' levels of Pu239 and U233 | Dioctylbutyramide and dioctylisobutyramide as Extractants for Uranium(VI) and Plutonium(IV) | Nair, G.M; Mahajan, G.R; Prabhu, D.R. | 1996 | https://doi.org/10.1007/BF02060871
1 | CCCCCCCCN(CCCCCCCC)C(=O)CCC | DOBA | No |  | No |  |  | 0 | n-dodecane | 1 | U(VI) |  | HNO3 | 9 | 9 |  | 60 | 1 | 2.979378 | No | No initial extractant concentration given, potential for fill-in based on overlap with later experiments (most likely 0.5 or 1.0 M). Additionally, all studies say 'tracer' levels of Pu239 and U233 | Dioctylbutyramide and dioctylisobutyramide as Extractants for Uranium(VI) and Plutonium(IV) | Nair, G.M; Mahajan, G.R; Prabhu, D.R. | 1996 | https://doi.org/10.1007/BF02060871
1 | CCCCCCCCN(CCCCCCCC)C(=O)CCC | DOBA | No |  | No |  |  | 0 | n-dodecane | 1 | U(VI) |  | HNO3 | 10 | 10 |  | 60 | 1 | 2.535311 | No | No initial extractant concentration given, potential for fill-in based on overlap with later experiments (most likely 0.5 or 1.0 M). Additionally, all studies say 'tracer' levels of Pu239 and U233 | Dioctylbutyramide and dioctylisobutyramide as Extractants for Uranium(VI) and Plutonium(IV) | Nair, G.M; Mahajan, G.R; Prabhu, D.R. | 1996 | https://doi.org/10.1007/BF02060871
1 | CCCCCCCCN(CCCCCCCC)C(=O)C(C)C | DOiBA | No |  | Yes | alpha |  | 0 | n-dodecane | 1 | U(VI) |  | HNO3 | 0.5 | 0.5 |  | 60 | 1 | 0.1083004 | No | No initial extractant concentration given, potential for fill-in based on overlap with later experiments (most likely 0.5 or 1.0 M). Additionally, all studies say 'tracer' levels of Pu239 and U233 | Dioctylbutyramide and dioctylisobutyramide as Extractants for Uranium(VI) and Plutonium(IV) | Nair, G.M; Mahajan, G.R; Prabhu, D.R. | 1996 | https://doi.org/10.1007/BF02060871
1 | CCCCCCCCN(CCCCCCCC)C(=O)C(C)C | DOiBA | No |  | Yes | alpha |  | 0 | n-dodecane | 1 | U(VI) |  | HNO3 | 1 | 1 |  | 60 | 1 | 0.4010613 | No | No initial extractant concentration given, potential for fill-in based on overlap with later experiments (most likely 0.5 or 1.0 M). Additionally, all studies say 'tracer' levels of Pu239 and U233 | Dioctylbutyramide and dioctylisobutyramide as Extractants for Uranium(VI) and Plutonium(IV) | Nair, G.M; Mahajan, G.R; Prabhu, D.R. | 1996 | https://doi.org/10.1007/BF02060871
1 | CCCCCCCCN(CCCCCCCC)C(=O)C(C)C | DOiBA | No |  | Yes | alpha |  | 0 | n-dodecane | 1 | U(VI) |  | HNO3 | 2 | 2 |  | 60 | 1 | 0.6023322 | No | No initial extractant concentration given, potential for fill-in based on overlap with later experiments (most likely 0.5 or 1.0 M). Additionally, all studies say 'tracer' levels of Pu239 and U233 | Dioctylbutyramide and dioctylisobutyramide as Extractants for Uranium(VI) and Plutonium(IV) | Nair, G.M; Mahajan, G.R; Prabhu, D.R. | 1996 | https://doi.org/10.1007/BF02060871
1 | CCCCCCCCN(CCCCCCCC)C(=O)C(C)C | DOiBA | No |  | Yes | alpha |  | 0 | n-dodecane | 1 | U(VI) |  | HNO3 | 3 | 3 |  | 60 | 1 | 0.7882374 | No | No initial extractant concentration given, potential for fill-in based on overlap with later experiments (most likely 0.5 or 1.0 M). Additionally, all studies say 'tracer' levels of Pu239 and U233 | Dioctylbutyramide and dioctylisobutyramide as Extractants for Uranium(VI) and Plutonium(IV) | Nair, G.M; Mahajan, G.R; Prabhu, D.R. | 1996 | https://doi.org/10.1007/BF02060871
1 | CCCCCCCCN(CCCCCCCC)C(=O)C(C)C | DOiBA | No |  | Yes | alpha |  | 0 | n-dodecane | 1 | U(VI) |  | HNO3 | 4 | 4 |  | 60 | 1 | 1.542627 | No | No initial extractant concentration given, potential for fill-in based on overlap with later experiments (most likely 0.5 or 1.0 M). Additionally, all studies say 'tracer' levels of Pu239 and U233 | Dioctylbutyramide and dioctylisobutyramide as Extractants for Uranium(VI) and Plutonium(IV) | Nair, G.M; Mahajan, G.R; Prabhu, D.R. | 1996 | https://doi.org/10.1007/BF02060871
1 | CCCCCCCCN(CCCCCCCC)C(=O)C(C)C | DOiBA | No |  | Yes | alpha |  | 0 | n-dodecane | 1 | U(VI) |  | HNO3 | 5 | 5 |  | 60 | 1 | 1.682555 | No | No initial extractant concentration given, potential for fill-in based on overlap with later experiments (most likely 0.5 or 1.0 M). Additionally, all studies say 'tracer' levels of Pu239 and U233 | Dioctylbutyramide and dioctylisobutyramide as Extractants for Uranium(VI) and Plutonium(IV) | Nair, G.M; Mahajan, G.R; Prabhu, D.R. | 1996 | https://doi.org/10.1007/BF02060871
1 | CCCCCCCCN(CCCCCCCC)C(=O)C(C)C | DOiBA | No |  | Yes | alpha |  | 0 | n-dodecane | 1 | U(VI) |  | HNO3 | 6 | 6 |  | 60 | 1 | 1.9453 | No | No initial extractant concentration given, potential for fill-in based on overlap with later experiments (most likely 0.5 or 1.0 M). Additionally, all studies say 'tracer' levels of Pu239 and U233 | Dioctylbutyramide and dioctylisobutyramide as Extractants for Uranium(VI) and Plutonium(IV) | Nair, G.M; Mahajan, G.R; Prabhu, D.R. | 1996 | https://doi.org/10.1007/BF02060871
1 | CCCCCCCCN(CCCCCCCC)C(=O)C(C)C | DOiBA | No |  | Yes | alpha |  | 0 | n-dodecane | 1 | U(VI) |  | HNO3 | 7 | 7 |  | 60 | 1 | 2.945638 | No | No initial extractant concentration given, potential for fill-in based on overlap with later experiments (most likely 0.5 or 1.0 M). Additionally, all studies say 'tracer' levels of Pu239 and U233 | Dioctylbutyramide and dioctylisobutyramide as Extractants for Uranium(VI) and Plutonium(IV) | Nair, G.M; Mahajan, G.R; Prabhu, D.R. | 1996 | https://doi.org/10.1007/BF02060871
1 | CCCCCCCCN(CCCCCCCC)C(=O)C(C)C | DOiBA | No |  | Yes | alpha |  | 0 | n-dodecane | 1 | U(VI) |  | HNO3 | 8 | 8 |  | 60 | 1 | 4.330058 | No | No initial extractant concentration given, potential for fill-in based on overlap with later experiments (most likely 0.5 or 1.0 M). Additionally, all studies say 'tracer' levels of Pu239 and U233 | Dioctylbutyramide and dioctylisobutyramide as Extractants for Uranium(VI) and Plutonium(IV) | Nair, G.M; Mahajan, G.R; Prabhu, D.R. | 1996 | https://doi.org/10.1007/BF02060871
1 | CCCCCCCCN(CCCCCCCC)C(=O)C(C)C | DOiBA | No |  | Yes | alpha |  | 0 | n-dodecane | 1 | U(VI) |  | HNO3 | 9 | 9 |  | 60 | 1 | 3.855225 | No | No initial extractant concentration given, potential for fill-in based on overlap with later experiments (most likely 0.5 or 1.0 M). Additionally, all studies say 'tracer' levels of Pu239 and U233 | Dioctylbutyramide and dioctylisobutyramide as Extractants for Uranium(VI) and Plutonium(IV) | Nair, G.M; Mahajan, G.R; Prabhu, D.R. | 1996 | https://doi.org/10.1007/BF02060871
1 | CCCCCCCCN(CCCCCCCC)C(=O)C(C)C | DOiBA | No |  | Yes | alpha |  | 0 | n-dodecane | 1 | U(VI) |  | HNO3 | 10 | 10 |  | 60 | 1 | 1.090932 | No | No initial extractant concentration given, potential for fill-in based on overlap with later experiments (most likely 0.5 or 1.0 M). Additionally, all studies say 'tracer' levels of Pu239 and U233 | Dioctylbutyramide and dioctylisobutyramide as Extractants for Uranium(VI) and Plutonium(IV) | Nair, G.M; Mahajan, G.R; Prabhu, D.R. | 1996 | https://doi.org/10.1007/BF02060871
1 | CCCCCCCCN(CCCCCCCC)C(=O)CCC | DOBA | No |  | No |  | 0.1 | 0 | n-dodecane | 1 | Pu(IV) |  | HNO3 | 2 | 2 |  | 60 | 1 | 0.2708455 | No | Tracer levels of Pu239 and U233 | Dioctylbutyramide and dioctylisobutyramide as Extractants for Uranium(VI) and Plutonium(IV) | Nair, G.M; Mahajan, G.R; Prabhu, D.R. | 1996 | https://doi.org/10.1007/BF02060871
1 | CCCCCCCCN(CCCCCCCC)C(=O)CCC | DOBA | No |  | No |  | 0.2 | 0 | n-dodecane | 1 | Pu(IV) |  | HNO3 | 2 | 2 |  | 60 | 1 | 0.7526678 | No | Tracer levels of Pu239 and U233 | Dioctylbutyramide and dioctylisobutyramide as Extractants for Uranium(VI) and Plutonium(IV) | Nair, G.M; Mahajan, G.R; Prabhu, D.R. | 1996 | https://doi.org/10.1007/BF02060871
1 | CCCCCCCCN(CCCCCCCC)C(=O)CCC | DOBA | No |  | No |  | 0.3 | 0 | n-dodecane | 1 | Pu(IV) |  | HNO3 | 2 | 2 |  | 60 | 1 | 2.061465 | No | Tracer levels of Pu239 and U233 | Dioctylbutyramide and dioctylisobutyramide as Extractants for Uranium(VI) and Plutonium(IV) | Nair, G.M; Mahajan, G.R; Prabhu, D.R. | 1996 | https://doi.org/10.1007/BF02060871
1 | CCCCCCCCN(CCCCCCCC)C(=O)CCC | DOBA | No |  | No |  | 0.5 | 0 | n-dodecane | 1 | Pu(IV) |  | HNO3 | 2 | 2 |  | 60 | 1 | 5.319019 | No | Tracer levels of Pu239 and U233 | Dioctylbutyramide and dioctylisobutyramide as Extractants for Uranium(VI) and Plutonium(IV) | Nair, G.M; Mahajan, G.R; Prabhu, D.R. | 1996 | https://doi.org/10.1007/BF02060871
1 | CCCCCCCCN(CCCCCCCC)C(=O)CCC | DOBA | No |  | No |  | 0.7 | 0 | n-dodecane | 1 | Pu(IV) |  | HNO3 | 2 | 2 |  | 60 | 1 | 9.282121 | No | Tracer levels of Pu239 and U233 | Dioctylbutyramide and dioctylisobutyramide as Extractants for Uranium(VI) and Plutonium(IV) | Nair, G.M; Mahajan, G.R; Prabhu, D.R. | 1996 | https://doi.org/10.1007/BF02060871
1 | CCCCCCCCN(CCCCCCCC)C(=O)CCC | DOBA | No |  | No |  | 0.1 | 0 | n-dodecane | 1 | U(VI) |  | HNO3 | 2 | 2 |  | 60 | 1 | 0.03989536 | No | Tracer levels of Pu239 and U233 | Dioctylbutyramide and dioctylisobutyramide as Extractants for Uranium(VI) and Plutonium(IV) | Nair, G.M; Mahajan, G.R; Prabhu, D.R. | 1996 | https://doi.org/10.1007/BF02060871
1 | CCCCCCCCN(CCCCCCCC)C(=O)CCC | DOBA | No |  | No |  | 0.2 | 0 | n-dodecane | 1 | U(VI) |  | HNO3 | 2 | 2 |  | 60 | 1 | 0.170953 | No | Tracer levels of Pu239 and U233 | Dioctylbutyramide and dioctylisobutyramide as Extractants for Uranium(VI) and Plutonium(IV) | Nair, G.M; Mahajan, G.R; Prabhu, D.R. | 1996 | https://doi.org/10.1007/BF02060871
1 | CCCCCCCCN(CCCCCCCC)C(=O)CCC | DOBA | No |  | No |  | 0.3 | 0 | n-dodecane | 1 | U(VI) |  | HNO3 | 2 | 2 |  | 60 | 1 | 0.3898868 | No | Tracer levels of Pu239 and U233 | Dioctylbutyramide and dioctylisobutyramide as Extractants for Uranium(VI) and Plutonium(IV) | Nair, G.M; Mahajan, G.R; Prabhu, D.R. | 1996 | https://doi.org/10.1007/BF02060871
1 | CCCCCCCCN(CCCCCCCC)C(=O)CCC | DOBA | No |  | No |  | 0.5 | 0 | n-dodecane | 1 | U(VI) |  | HNO3 | 2 | 2 |  | 60 | 1 | 1.002466 | No | Tracer levels of Pu239 and U233 | Dioctylbutyramide and dioctylisobutyramide as Extractants for Uranium(VI) and Plutonium(IV) | Nair, G.M; Mahajan, G.R; Prabhu, D.R. | 1996 | https://doi.org/10.1007/BF02060871
1 | CCCCCCCCN(CCCCCCCC)C(=O)CCC | DOBA | No |  | No |  | 0.8 | 0 | n-dodecane | 1 | U(VI) |  | HNO3 | 2 | 2 |  | 60 | 1 | 2.77509 | No | Tracer levels of Pu239 and U233 | Dioctylbutyramide and dioctylisobutyramide as Extractants for Uranium(VI) and Plutonium(IV) | Nair, G.M; Mahajan, G.R; Prabhu, D.R. | 1996 | https://doi.org/10.1007/BF02060871
1 | CCCCCCCCN(CCCCCCCC)C(=O)C(C)C | DOiBA | No |  | Yes | alpha | 0.1 | 0 | n-dodecane | 1 | Pu(IV) |  | HNO3 | 2 | 2 |  | 60 | 1 | 0.001255994 | No | Tracer levels of Pu239 and U233 | Dioctylbutyramide and dioctylisobutyramide as Extractants for Uranium(VI) and Plutonium(IV) | Nair, G.M; Mahajan, G.R; Prabhu, D.R. | 1996 | https://doi.org/10.1007/BF02060871
1 | CCCCCCCCN(CCCCCCCC)C(=O)C(C)C | DOiBA | No |  | Yes | alpha | 0.2 | 0 | n-dodecane | 1 | Pu(IV) |  | HNO3 | 2 | 2 |  | 60 | 1 | 0.004266837 | No | Tracer levels of Pu239 and U233 | Dioctylbutyramide and dioctylisobutyramide as Extractants for Uranium(VI) and Plutonium(IV) | Nair, G.M; Mahajan, G.R; Prabhu, D.R. | 1996 | https://doi.org/10.1007/BF02060871
1 | CCCCCCCCN(CCCCCCCC)C(=O)C(C)C | DOiBA | No |  | Yes | alpha | 0.3 | 0 | n-dodecane | 1 | Pu(IV) |  | HNO3 | 2 | 2 |  | 60 | 1 | 0.01082847 | No | Tracer levels of Pu239 and U233 | Dioctylbutyramide and dioctylisobutyramide as Extractants for Uranium(VI) and Plutonium(IV) | Nair, G.M; Mahajan, G.R; Prabhu, D.R. | 1996 | https://doi.org/10.1007/BF02060871
1 | CCCCCCCCN(CCCCCCCC)C(=O)C(C)C | DOiBA | No |  | Yes | alpha | 0.5 | 0 | n-dodecane | 1 | Pu(IV) |  | HNO3 | 2 | 2 |  | 60 | 1 | 0.03396499 | No | Tracer levels of Pu239 and U233 | Dioctylbutyramide and dioctylisobutyramide as Extractants for Uranium(VI) and Plutonium(IV) | Nair, G.M; Mahajan, G.R; Prabhu, D.R. | 1996 | https://doi.org/10.1007/BF02060871
1 | CCCCCCCCN(CCCCCCCC)C(=O)C(C)C | DOiBA | No |  | Yes | alpha | 0.8 | 0 | n-dodecane | 1 | Pu(IV) |  | HNO3 | 2 | 2 |  | 60 | 1 | 0.07722457 | No | Tracer levels of Pu239 and U233 | Dioctylbutyramide and dioctylisobutyramide as Extractants for Uranium(VI) and Plutonium(IV) | Nair, G.M; Mahajan, G.R; Prabhu, D.R. | 1996 | https://doi.org/10.1007/BF02060871
1 | CCCCCCCCN(CCCCCCCC)C(=O)C(C)C | DOiBA | No |  | Yes | alpha | 1 | 0 | n-dodecane | 1 | Pu(IV) |  | HNO3 | 2 | 2 |  | 60 | 1 | 0.1274028 | No | Tracer levels of Pu239 and U233 | Dioctylbutyramide and dioctylisobutyramide as Extractants for Uranium(VI) and Plutonium(IV) | Nair, G.M; Mahajan, G.R; Prabhu, D.R. | 1996 | https://doi.org/10.1007/BF02060871
1 | CCCCCCCCN(CCCCCCCC)C(=O)C(C)C | DOiBA | No |  | Yes | alpha | 0.1 | 0 | n-dodecane | 1 | U(VI) |  | HNO3 | 2 | 2 |  | 60 | 1 | 0.01369083 | No | Tracer levels of Pu239 and U233 | Dioctylbutyramide and dioctylisobutyramide as Extractants for Uranium(VI) and Plutonium(IV) | Nair, G.M; Mahajan, G.R; Prabhu, D.R. | 1996 | https://doi.org/10.1007/BF02060871
1 | CCCCCCCCN(CCCCCCCC)C(=O)C(C)C | DOiBA | No |  | Yes | alpha | 0.2 | 0 | n-dodecane | 1 | U(VI) |  | HNO3 | 2 | 2 |  | 60 | 1 | 0.05773121 | No | Tracer levels of Pu239 and U233 | Dioctylbutyramide and dioctylisobutyramide as Extractants for Uranium(VI) and Plutonium(IV) | Nair, G.M; Mahajan, G.R; Prabhu, D.R. | 1996 | https://doi.org/10.1007/BF02060871
1 | CCCCCCCCN(CCCCCCCC)C(=O)C(C)C | DOiBA | No |  | Yes | alpha | 0.3 | 0 | n-dodecane | 1 | U(VI) |  | HNO3 | 2 | 2 |  | 60 | 1 | 0.1465467 | No | Tracer levels of Pu239 and U233 | Dioctylbutyramide and dioctylisobutyramide as Extractants for Uranium(VI) and Plutonium(IV) | Nair, G.M; Mahajan, G.R; Prabhu, D.R. | 1996 | https://doi.org/10.1007/BF02060871
1 | CCCCCCCCN(CCCCCCCC)C(=O)C(C)C | DOiBA | No |  | Yes | alpha | 0.5 | 0 | n-dodecane | 1 | U(VI) |  | HNO3 | 2 | 2 |  | 60 | 1 | 0.3701985 | No | Tracer levels of Pu239 and U233 | Dioctylbutyramide and dioctylisobutyramide as Extractants for Uranium(VI) and Plutonium(IV) | Nair, G.M; Mahajan, G.R; Prabhu, D.R. | 1996 | https://doi.org/10.1007/BF02060871
1 | CCCCCCCCN(CCCCCCCC)C(=O)C(C)C | DOiBA | No |  | Yes | alpha | 0.8 | 0 | n-dodecane | 1 | U(VI) |  | HNO3 | 2 | 2 |  | 60 | 1 | 0.9404844 | No | Tracer levels of Pu239 and U233 | Dioctylbutyramide and dioctylisobutyramide as Extractants for Uranium(VI) and Plutonium(IV) | Nair, G.M; Mahajan, G.R; Prabhu, D.R. | 1996 | https://doi.org/10.1007/BF02060871
1 | CCCCCCCCN(CCCCCCCC)C(=O)C(C)C | DOiBA | No |  | Yes | alpha | 1 | 0 | n-dodecane | 1 | U(VI) |  | HNO3 | 2 | 2 |  | 60 | 1 | 1.542779 | No | Tracer levels of Pu239 and U233 | Dioctylbutyramide and dioctylisobutyramide as Extractants for Uranium(VI) and Plutonium(IV) | Nair, G.M; Mahajan, G.R; Prabhu, D.R. | 1996 | https://doi.org/10.1007/BF02060871
1 | CCCCCCCCN(CCCCCCCC)C(=O)CCC | DOBA | No |  | No |  | 0.5 | 0 | tert-butylbenzene | 2 | Pu(IV), U(VI) | 10.460, 1072.961 | HNO3 | 2 | 2 |  | 60 | 1 | 3.215, 2.325 | No |  | Dioctylbutyramide and dioctylisobutyramide as Extractants for Uranium(VI) and Plutonium(IV) | Nair, G.M; Mahajan, G.R; Prabhu, D.R. | 1996 | https://doi.org/10.1007/BF02060871
1 | CCCCCCCCN(CCCCCCCC)C(=O)CCC | DOBA | No |  | No |  | 0.5 | 0 | tert-butylbenzene | 2 | Pu(IV), U(VI) | 10.460, 1072.961 | HNO3 | 5 | 5 |  | 60 | 1 | 8.221, 4.184 | No |  | Dioctylbutyramide and dioctylisobutyramide as Extractants for Uranium(VI) and Plutonium(IV) | Nair, G.M; Mahajan, G.R; Prabhu, D.R. | 1996 | https://doi.org/10.1007/BF02060871
1 | CCCCCCCCN(CCCCCCCC)C(=O)CCC | DOBA | No |  | No |  | 0.5 | 0 | tert-butylbenzene | 2 | Pu(IV), U(VI) | 10.460, 1072.961 | HNO3 | 6.5 | 6.5 |  | 60 | 1 | 13.733, 5.223 | No |  | Dioctylbutyramide and dioctylisobutyramide as Extractants for Uranium(VI) and Plutonium(IV) | Nair, G.M; Mahajan, G.R; Prabhu, D.R. | 1996 | https://doi.org/10.1007/BF02060871
1 | CCCCCCCCN(CCCCCCCC)C(=O)C(C)C | DOiBA | No |  | Yes | alpha | 0.5 | 0 | tert-butylbenzene | 2 | Pu(IV), U(VI) | 10.460, 1072.961 | HNO3 | 2 | 2 |  | 60 | 1 | 0.084, 1.066 | No |  | Dioctylbutyramide and dioctylisobutyramide as Extractants for Uranium(VI) and Plutonium(IV) | Nair, G.M; Mahajan, G.R; Prabhu, D.R. | 1996 | https://doi.org/10.1007/BF02060871
1 | CCCCCCCCN(CCCCCCCC)C(=O)C(C)C | DOiBA | No |  | Yes | alpha | 0.5 | 0 | tert-butylbenzene | 2 | Pu(IV), U(VI) | 10.460, 1072.961 | HNO3 | 5 | 5 |  | 60 | 1 | 0.147, 2.027 | No |  | Dioctylbutyramide and dioctylisobutyramide as Extractants for Uranium(VI) and Plutonium(IV) | Nair, G.M; Mahajan, G.R; Prabhu, D.R. | 1996 | https://doi.org/10.1007/BF02060871
1 | CCCCCCCCN(CCCCCCCC)C(=O)C(C)C | DOiBA | No |  | Yes | alpha | 0.5 | 0 | tert-butylbenzene | 2 | Pu(IV), U(VI) | 10.460, 1072.961 | HNO3 | 6.5 | 6.5 |  | 60 | 1 | 0.237, 2.948 | No |  | Dioctylbutyramide and dioctylisobutyramide as Extractants for Uranium(VI) and Plutonium(IV) | Nair, G.M; Mahajan, G.R; Prabhu, D.R. | 1996 | https://doi.org/10.1007/BF02060871
1 | CCCCCCN(C=O)CCCCCC | DHFA | No |  | No |  | 0.5 | 0 | toluene | 1 | U(VI) |  | HNO3 | 3 | 3 | 30 |  |  | 4.1 | No | Tracer levels of U233, Pu239, Np237, and Th234 used | Effects of Structure of N,N-Disubstituted Amides on their Extraction of Actinide and Zirconium Nitrates and of Nitric Acid | Siddall III, T.H. | 1960 | https://doi.org/10.1021/j100841a014
1 | CCCCCCN(C=O)CCCCCC | DHFA | No |  | No |  | 0.5 | 0 | toluene | 1 | Pu(IV) |  | HNO3 | 3 | 3 | 30 |  |  | 2.4 | No | Tracer levels of U233, Pu239, Np237, and Th234 used | Effects of Structure of N,N-Disubstituted Amides on their Extraction of Actinide and Zirconium Nitrates and of Nitric Acid | Siddall III, T.H. | 1960 | https://doi.org/10.1021/j100841a014
1 | CCCCCCN(C=O)CCCCCC | DHFA | No |  | No |  | 0.5 | 0 | toluene | 1 | U(VI) |  | HNO3 | 6 | 6 | 30 |  |  | 3.6 | No | Tracer levels of U233, Pu239, Np237, and Th234 used | Effects of Structure of N,N-Disubstituted Amides on their Extraction of Actinide and Zirconium Nitrates and of Nitric Acid | Siddall III, T.H. | 1960 | https://doi.org/10.1021/j100841a014
1 | CCCCCCN(C=O)CCCCCC | DHFA | No |  | No |  | 0.5 | 0 | toluene | 1 | Pu(IV) |  | HNO3 | 6 | 6 | 30 |  |  | 4 | No | Tracer levels of U233, Pu239, Np237, and Th234 used | Effects of Structure of N,N-Disubstituted Amides on their Extraction of Actinide and Zirconium Nitrates and of Nitric Acid | Siddall III, T.H. | 1960 | https://doi.org/10.1021/j100841a014
1 | CCCCCCN(C=O)CCCCCC | DHFA | No |  | No |  | 0.5 | 0 | toluene | 1 | Th(IV) |  | HNO3 | 6 | 6 | 30 |  |  | 0.1 | No | Tracer levels of U233, Pu239, Np237, and Th234 used | Effects of Structure of N,N-Disubstituted Amides on their Extraction of Actinide and Zirconium Nitrates and of Nitric Acid | Siddall III, T.H. | 1960 | https://doi.org/10.1021/j100841a014
1 | CCCCN(CCCC)C(C)=O | DBAA | No |  | No |  | 0.5 | 0 | toluene | 1 | U(VI) |  | HNO3 | 3 | 3 | 30 |  |  | 9.9 | No | Tracer levels of U233, Pu239, Np237, and Th234 used | Effects of Structure of N,N-Disubstituted Amides on their Extraction of Actinide and Zirconium Nitrates and of Nitric Acid | Siddall III, T.H. | 1960 | https://doi.org/10.1021/j100841a014
1 | CCCCN(CCCC)C(C)=O | DBAA | No |  | No |  | 0.5 | 0 | toluene | 1 | Pu(IV) |  | HNO3 | 3 | 3 | 30 |  |  | 21 | No | Tracer levels of U233, Pu239, Np237, and Th234 used | Effects of Structure of N,N-Disubstituted Amides on their Extraction of Actinide and Zirconium Nitrates and of Nitric Acid | Siddall III, T.H. | 1960 | https://doi.org/10.1021/j100841a014
1 | CCCCN(CCCC)C(C)=O | DBAA | No |  | No |  | 0.5 | 0 | toluene | 1 | U(VI) |  | HNO3 | 6 | 6 | 30 |  |  | 6.4 | No | Tracer levels of U233, Pu239, Np237, and Th234 used | Effects of Structure of N,N-Disubstituted Amides on their Extraction of Actinide and Zirconium Nitrates and of Nitric Acid | Siddall III, T.H. | 1960 | https://doi.org/10.1021/j100841a014
1 | CCCCN(CCCC)C(C)=O | DBAA | No |  | No |  | 0.5 | 0 | toluene | 1 | Pu(IV) |  | HNO3 | 6 | 6 | 30 |  |  | 38 | No | Tracer levels of U233, Pu239, Np237, and Th234 used | Effects of Structure of N,N-Disubstituted Amides on their Extraction of Actinide and Zirconium Nitrates and of Nitric Acid | Siddall III, T.H. | 1960 | https://doi.org/10.1021/j100841a014
1 | CCCCN(CCCC)C(C)=O | DBAA | No |  | No |  | 0.5 | 0 | toluene | 1 | Th(IV) |  | HNO3 | 6 | 6 | 30 |  |  | 0.74 | No | Tracer levels of U233, Pu239, Np237, and Th234 used | Effects of Structure of N,N-Disubstituted Amides on their Extraction of Actinide and Zirconium Nitrates and of Nitric Acid | Siddall III, T.H. | 1960 | https://doi.org/10.1021/j100841a014
1 | CCCCN(CCCC)C(=O)CC | DBPA | No |  | No |  | 0.5 | 0 | toluene | 1 | U(VI) |  | HNO3 | 3 | 3 | 30 |  |  | 4.5 | No | Tracer levels of U233, Pu239, Np237, and Th234 used | Effects of Structure of N,N-Disubstituted Amides on their Extraction of Actinide and Zirconium Nitrates and of Nitric Acid | Siddall III, T.H. | 1960 | https://doi.org/10.1021/j100841a014
1 | CCCCN(CCCC)C(=O)CC | DBPA | No |  | No |  | 0.5 | 0 | toluene | 1 | Pu(IV) |  | HNO3 | 3 | 3 | 30 |  |  | 3.5 | No | Tracer levels of U233, Pu239, Np237, and Th234 used | Effects of Structure of N,N-Disubstituted Amides on their Extraction of Actinide and Zirconium Nitrates and of Nitric Acid | Siddall III, T.H. | 1960 | https://doi.org/10.1021/j100841a014
1 | CCCCN(CCCC)C(=O)CC | DBPA | No |  | No |  | 0.5 | 0 | toluene | 1 | U(VI) |  | HNO3 | 6 | 6 | 30 |  |  | 4.5 | No | Tracer levels of U233, Pu239, Np237, and Th234 used | Effects of Structure of N,N-Disubstituted Amides on their Extraction of Actinide and Zirconium Nitrates and of Nitric Acid | Siddall III, T.H. | 1960 | https://doi.org/10.1021/j100841a014
1 | CCCCN(CCCC)C(=O)CC | DBPA | No |  | No |  | 0.5 | 0 | toluene | 1 | Pu(IV) |  | HNO3 | 6 | 6 | 30 |  |  | 7.2 | No | Tracer levels of U233, Pu239, Np237, and Th234 used | Effects of Structure of N,N-Disubstituted Amides on their Extraction of Actinide and Zirconium Nitrates and of Nitric Acid | Siddall III, T.H. | 1960 | https://doi.org/10.1021/j100841a014
1 | CCCCN(CCCC)C(=O)CC | DBPA | No |  | No |  | 0.5 | 0 | toluene | 1 | Th(IV) |  | HNO3 | 6 | 6 | 30 |  |  | 0.11 | No | Tracer levels of U233, Pu239, Np237, and Th234 used | Effects of Structure of N,N-Disubstituted Amides on their Extraction of Actinide and Zirconium Nitrates and of Nitric Acid | Siddall III, T.H. | 1960 | https://doi.org/10.1021/j100841a014
1 | CCCCN(CCCC)C(=O)C(C)C | DBiBA | No |  | Yes | alpha | 0.5 | 0 | toluene | 1 | U(VI) |  | HNO3 | 3 | 3 | 30 |  |  | 2.4 | No | Tracer levels of U233, Pu239, Np237, and Th234 used | Effects of Structure of N,N-Disubstituted Amides on their Extraction of Actinide and Zirconium Nitrates and of Nitric Acid | Siddall III, T.H. | 1960 | https://doi.org/10.1021/j100841a014
1 | CCCCN(CCCC)C(=O)C(C)C | DBiBA | No |  | Yes | alpha | 0.5 | 0 | toluene | 1 | Pu(IV) |  | HNO3 | 3 | 3 | 30 |  |  | 0.08 | No | Tracer levels of U233, Pu239, Np237, and Th234 used | Effects of Structure of N,N-Disubstituted Amides on their Extraction of Actinide and Zirconium Nitrates and of Nitric Acid | Siddall III, T.H. | 1960 | https://doi.org/10.1021/j100841a014
1 | CCCCN(CCCC)C(=O)C(C)C | DBiBA | No |  | Yes | alpha | 0.5 | 0 | toluene | 1 | Pu(VI) |  | HNO3 | 3 | 3 | 30 |  |  | 0.23 | No | Tracer levels of U233, Pu239, Np237, and Th234 used | Effects of Structure of N,N-Disubstituted Amides on their Extraction of Actinide and Zirconium Nitrates and of Nitric Acid | Siddall III, T.H. | 1960 | https://doi.org/10.1021/j100841a014
1 | CCCCN(CCCC)C(=O)C(C)C | DBiBA | No |  | Yes | alpha | 0.5 | 0 | toluene | 1 | Np(IV) |  | HNO3 | 3 | 3 | 30 |  |  | 0.024 | No | Tracer levels of U233, Pu239, Np237, and Th234 used | Effects of Structure of N,N-Disubstituted Amides on their Extraction of Actinide and Zirconium Nitrates and of Nitric Acid | Siddall III, T.H. | 1960 | https://doi.org/10.1021/j100841a014
1 | CCCCN(CCCC)C(=O)C(C)C | DBiBA | No |  | Yes | alpha | 0.5 | 0 | toluene | 1 | Np(VI) |  | HNO3 | 3 | 3 | 30 |  |  | 1.2 | No | Tracer levels of U233, Pu239, Np237, and Th234 used | Effects of Structure of N,N-Disubstituted Amides on their Extraction of Actinide and Zirconium Nitrates and of Nitric Acid | Siddall III, T.H. | 1960 | https://doi.org/10.1021/j100841a014
1 | CCCCN(CCCC)C(=O)C(C)C | DBiBA | No |  | Yes | alpha | 0.5 | 0 | toluene | 1 | U(VI) |  | HNO3 | 6 | 6 | 30 |  |  | 3.3 | No | Tracer levels of U233, Pu239, Np237, and Th234 used | Effects of Structure of N,N-Disubstituted Amides on their Extraction of Actinide and Zirconium Nitrates and of Nitric Acid | Siddall III, T.H. | 1960 | https://doi.org/10.1021/j100841a014
1 | CCCCN(CCCC)C(=O)C(C)C | DBiBA | No |  | Yes | alpha | 0.5 | 0 | toluene | 1 | Pu(IV) |  | HNO3 | 6 | 6 | 30 |  |  | 0.21 | No | Tracer levels of U233, Pu239, Np237, and Th234 used | Effects of Structure of N,N-Disubstituted Amides on their Extraction of Actinide and Zirconium Nitrates and of Nitric Acid | Siddall III, T.H. | 1960 | https://doi.org/10.1021/j100841a014
1 | CCCCN(CCCC)C(=O)C(C)C | DBiBA | No |  | Yes | alpha | 0.5 | 0 | toluene | 1 | Np(IV) |  | HNO3 | 6 | 6 | 30 |  |  | 0.07 | No | Tracer levels of U233, Pu239, Np237, and Th234 used | Effects of Structure of N,N-Disubstituted Amides on their Extraction of Actinide and Zirconium Nitrates and of Nitric Acid | Siddall III, T.H. | 1960 | https://doi.org/10.1021/j100841a014
1 | CCCCN(CCCC)C(=O)C(C)C | DBiBA | No |  | Yes | alpha | 0.5 | 0 | toluene | 1 | Th(IV) |  | HNO3 | 6 | 6 | 30 |  |  | 0.004 | No | Tracer levels of U233, Pu239, Np237, and Th234 used | Effects of Structure of N,N-Disubstituted Amides on their Extraction of Actinide and Zirconium Nitrates and of Nitric Acid | Siddall III, T.H. | 1960 | https://doi.org/10.1021/j100841a014
1 | CCCCN(CCCC)C(=O)C(C)(C)C | DBPVA | No |  | Yes | alpha | 0.5 | 0 | toluene | 1 | U(VI) |  | HNO3 | 3 | 3 | 30 |  |  | 0.6 | No | Tracer levels of U233, Pu239, Np237, and Th234 used | Effects of Structure of N,N-Disubstituted Amides on their Extraction of Actinide and Zirconium Nitrates and of Nitric Acid | Siddall III, T.H. | 1960 | https://doi.org/10.1021/j100841a014
1 | CCCCN(CCCC)C(=O)C(C)(C)C | DBPVA | No |  | Yes | alpha | 0.5 | 0 | toluene | 1 | Pu(IV) |  | HNO3 | 3 | 3 | 30 |  |  | 0.0009 | No | Tracer levels of U233, Pu239, Np237, and Th234 used | Effects of Structure of N,N-Disubstituted Amides on their Extraction of Actinide and Zirconium Nitrates and of Nitric Acid | Siddall III, T.H. | 1960 | https://doi.org/10.1021/j100841a014
1 | CCCCN(CCCC)C(=O)C(C)(C)C | DBPVA | No |  | Yes | alpha | 0.5 | 0 | toluene | 1 | Pu(VI) |  | HNO3 | 3 | 3 | 30 |  |  | 0.051 | No | Tracer levels of U233, Pu239, Np237, and Th234 used | Effects of Structure of N,N-Disubstituted Amides on their Extraction of Actinide and Zirconium Nitrates and of Nitric Acid | Siddall III, T.H. | 1960 | https://doi.org/10.1021/j100841a014
1 | CCCCN(CCCC)C(=O)C(C)(C)C | DBPVA | No |  | Yes | alpha | 0.5 | 0 | toluene | 1 | Np(VI) |  | HNO3 | 3 | 3 | 30 |  |  | 0.33 | No | Tracer levels of U233, Pu239, Np237, and Th234 used | Effects of Structure of N,N-Disubstituted Amides on their Extraction of Actinide and Zirconium Nitrates and of Nitric Acid | Siddall III, T.H. | 1960 | https://doi.org/10.1021/j100841a014
1 | CCCCN(CCCC)C(=O)C(C)(C)C | DBPVA | No |  | Yes | alpha | 0.5 | 0 | toluene | 1 | U(VI) |  | HNO3 | 6 | 6 | 30 |  |  | 1.4 | No | Tracer levels of U233, Pu239, Np237, and Th234 used | Effects of Structure of N,N-Disubstituted Amides on their Extraction of Actinide and Zirconium Nitrates and of Nitric Acid | Siddall III, T.H. | 1960 | https://doi.org/10.1021/j100841a014
1 | CCCCN(CCCC)C(=O)C(C)(C)C | DBPVA | No |  | Yes | alpha | 0.5 | 0 | toluene | 1 | Pu(IV) |  | HNO3 | 6 | 6 | 30 |  |  | 0.0048 | No | Tracer levels of U233, Pu239, Np237, and Th234 used | Effects of Structure of N,N-Disubstituted Amides on their Extraction of Actinide and Zirconium Nitrates and of Nitric Acid | Siddall III, T.H. | 1960 | https://doi.org/10.1021/j100841a014
1 | CCCCN(CCCC)C(=O)C(C)(C)C | DBPVA | No |  | Yes | alpha | 0.5 | 0 | toluene | 1 | Th(IV) |  | HNO3 | 6 | 6 | 30 |  |  | 0.0001 | No | Tracer levels of U233, Pu239, Np237, and Th234 used | Effects of Structure of N,N-Disubstituted Amides on their Extraction of Actinide and Zirconium Nitrates and of Nitric Acid | Siddall III, T.H. | 1960 | https://doi.org/10.1021/j100841a014
1 | CCCCN(CCCC)C(=O)CCC | DBBA | No |  | No |  | 0.5 | 0 | toluene | 1 | U(VI) |  | HNO3 | 3 | 3 | 30 |  |  | 5.3 | No | Tracer levels of U233, Pu239, Np237, and Th234 used | Effects of Structure of N,N-Disubstituted Amides on their Extraction of Actinide and Zirconium Nitrates and of Nitric Acid | Siddall III, T.H. | 1960 | https://doi.org/10.1021/j100841a014
1 | CCCCN(CCCC)C(=O)CCC | DBBA | No |  | No |  | 0.5 | 0 | toluene | 1 | Pu(IV) |  | HNO3 | 3 | 3 | 30 |  |  | 4 | No | Tracer levels of U233, Pu239, Np237, and Th234 used | Effects of Structure of N,N-Disubstituted Amides on their Extraction of Actinide and Zirconium Nitrates and of Nitric Acid | Siddall III, T.H. | 1960 | https://doi.org/10.1021/j100841a014
1 | CCCCN(CCCC)C(=O)CCC | DBBA | No |  | No |  | 0.5 | 0 | toluene | 1 | Pu(VI) |  | HNO3 | 3 | 3 | 30 |  |  | 0.63 | No | Tracer levels of U233, Pu239, Np237, and Th234 used | Effects of Structure of N,N-Disubstituted Amides on their Extraction of Actinide and Zirconium Nitrates and of Nitric Acid | Siddall III, T.H. | 1960 | https://doi.org/10.1021/j100841a014
1 | CCCCN(CCCC)C(=O)CCC | DBBA | No |  | No |  | 0.5 | 0 | toluene | 1 | Np(IV) |  | HNO3 | 3 | 3 | 30 |  |  | 1 | No | Tracer levels of U233, Pu239, Np237, and Th234 used | Effects of Structure of N,N-Disubstituted Amides on their Extraction of Actinide and Zirconium Nitrates and of Nitric Acid | Siddall III, T.H. | 1960 | https://doi.org/10.1021/j100841a014
1 | CCCCN(CCCC)C(=O)CCC | DBBA | No |  | No |  | 0.5 | 0 | toluene | 1 | Np(VI) |  | HNO3 | 3 | 3 | 30 |  |  | 3.4 | No | Tracer levels of U233, Pu239, Np237, and Th234 used | Effects of Structure of N,N-Disubstituted Amides on their Extraction of Actinide and Zirconium Nitrates and of Nitric Acid | Siddall III, T.H. | 1960 | https://doi.org/10.1021/j100841a014
1 | CCCCN(CCCC)C(=O)CCC | DBBA | No |  | No |  | 0.5 | 0 | toluene | 1 | U(VI) |  | HNO3 | 6 | 6 | 30 |  |  | 4.7 | No | Tracer levels of U233, Pu239, Np237, and Th234 used | Effects of Structure of N,N-Disubstituted Amides on their Extraction of Actinide and Zirconium Nitrates and of Nitric Acid | Siddall III, T.H. | 1960 | https://doi.org/10.1021/j100841a014
1 | CCCCN(CCCC)C(=O)CCC | DBBA | No |  | No |  | 0.5 | 0 | toluene | 1 | Pu(IV) |  | HNO3 | 6 | 6 | 30 |  |  | 8.7 | No | Tracer levels of U233, Pu239, Np237, and Th234 used | Effects of Structure of N,N-Disubstituted Amides on their Extraction of Actinide and Zirconium Nitrates and of Nitric Acid | Siddall III, T.H. | 1960 | https://doi.org/10.1021/j100841a014
1 | CCCCN(CCCC)C(=O)CCC | DBBA | No |  | No |  | 0.5 | 0 | toluene | 1 | Np(IV) |  | HNO3 | 6 | 6 | 30 |  |  | 2.2 | No | Tracer levels of U233, Pu239, Np237, and Th234 used | Effects of Structure of N,N-Disubstituted Amides on their Extraction of Actinide and Zirconium Nitrates and of Nitric Acid | Siddall III, T.H. | 1960 | https://doi.org/10.1021/j100841a014
1 | CCCCN(CCCC)C(=O)CCC | DBBA | No |  | No |  | 0.5 | 0 | toluene | 1 | Th(IV) |  | HNO3 | 6 | 6 | 30 |  |  | 0.095 | No | Tracer levels of U233, Pu239, Np237, and Th234 used | Effects of Structure of N,N-Disubstituted Amides on their Extraction of Actinide and Zirconium Nitrates and of Nitric Acid | Siddall III, T.H. | 1960 | https://doi.org/10.1021/j100841a014
1 | CCCC(=O)N(CC(C)C)CC(C)C | DiBBA | Yes | beta | No |  | 0.5 | 0 | toluene | 1 | U(VI) |  | HNO3 | 3 | 3 | 30 |  |  | 5.1 | No | Tracer levels of U233, Pu239, Np237, and Th234 used | Effects of Structure of N,N-Disubstituted Amides on their Extraction of Actinide and Zirconium Nitrates and of Nitric Acid | Siddall III, T.H. | 1960 | https://doi.org/10.1021/j100841a014
1 | CCCC(=O)N(CC(C)C)CC(C)C | DiBBA | Yes | beta | No |  | 0.5 | 0 | toluene | 1 | Pu(IV) |  | HNO3 | 3 | 3 | 30 |  |  | 3.5 | No | Tracer levels of U233, Pu239, Np237, and Th234 used | Effects of Structure of N,N-Disubstituted Amides on their Extraction of Actinide and Zirconium Nitrates and of Nitric Acid | Siddall III, T.H. | 1960 | https://doi.org/10.1021/j100841a014
1 | CCCC(=O)N(CC(C)C)CC(C)C | DiBBA | Yes | beta | No |  | 0.5 | 0 | toluene | 1 | Pu(VI) |  | HNO3 | 3 | 3 | 30 |  |  | 0.48 | No | Tracer levels of U233, Pu239, Np237, and Th234 used | Effects of Structure of N,N-Disubstituted Amides on their Extraction of Actinide and Zirconium Nitrates and of Nitric Acid | Siddall III, T.H. | 1960 | https://doi.org/10.1021/j100841a014
1 | CCCC(=O)N(CC(C)C)CC(C)C | DiBBA | Yes | beta | No |  | 0.5 | 0 | toluene | 1 | Np(IV) |  | HNO3 | 3 | 3 | 30 |  |  | 0.62 | No | Tracer levels of U233, Pu239, Np237, and Th234 used | Effects of Structure of N,N-Disubstituted Amides on their Extraction of Actinide and Zirconium Nitrates and of Nitric Acid | Siddall III, T.H. | 1960 | https://doi.org/10.1021/j100841a014
1 | CCCC(=O)N(CC(C)C)CC(C)C | DiBBA | Yes | beta | No |  | 0.5 | 0 | toluene | 1 | Np(VI) |  | HNO3 | 3 | 3 | 30 |  |  | 3 | No | Tracer levels of U233, Pu239, Np237, and Th234 used | Effects of Structure of N,N-Disubstituted Amides on their Extraction of Actinide and Zirconium Nitrates and of Nitric Acid | Siddall III, T.H. | 1960 | https://doi.org/10.1021/j100841a014
1 | CCCC(=O)N(CC(C)C)CC(C)C | DiBBA | Yes | beta | No |  | 0.5 | 0 | toluene | 1 | U(VI) |  | HNO3 | 6 | 6 | 30 |  |  | 4.8 | No | Tracer levels of U233, Pu239, Np237, and Th234 used | Effects of Structure of N,N-Disubstituted Amides on their Extraction of Actinide and Zirconium Nitrates and of Nitric Acid | Siddall III, T.H. | 1960 | https://doi.org/10.1021/j100841a014
1 | CCCC(=O)N(CC(C)C)CC(C)C | DiBBA | Yes | beta | No |  | 0.5 | 0 | toluene | 1 | Pu(IV) |  | HNO3 | 6 | 6 | 30 |  |  | 7.1 | No | Tracer levels of U233, Pu239, Np237, and Th234 used | Effects of Structure of N,N-Disubstituted Amides on their Extraction of Actinide and Zirconium Nitrates and of Nitric Acid | Siddall III, T.H. | 1960 | https://doi.org/10.1021/j100841a014
1 | CCCC(=O)N(CC(C)C)CC(C)C | DiBBA | Yes | beta | No |  | 0.5 | 0 | toluene | 1 | Np(IV) |  | HNO3 | 6 | 6 | 30 |  |  | 1.6 | No | Tracer levels of U233, Pu239, Np237, and Th234 used | Effects of Structure of N,N-Disubstituted Amides on their Extraction of Actinide and Zirconium Nitrates and of Nitric Acid | Siddall III, T.H. | 1960 | https://doi.org/10.1021/j100841a014
1 | CCCC(=O)N(CC(C)C)CC(C)C | DiBBA | Yes | beta | No |  | 0.5 | 0 | toluene | 1 | Th(IV) |  | HNO3 | 6 | 6 | 30 |  |  | 0.028 | No | Tracer levels of U233, Pu239, Np237, and Th234 used | Effects of Structure of N,N-Disubstituted Amides on their Extraction of Actinide and Zirconium Nitrates and of Nitric Acid | Siddall III, T.H. | 1960 | https://doi.org/10.1021/j100841a014
1 | CC(C)CN(CC(C)C)C(=O)C(C)C | DiBiBA | Yes | beta | Yes | alpha | 0.5 | 0 | toluene | 1 | U(VI) |  | HNO3 | 3 | 3 | 30 |  |  | 2 | No | Tracer levels of U233, Pu239, Np237, and Th234 used | Effects of Structure of N,N-Disubstituted Amides on their Extraction of Actinide and Zirconium Nitrates and of Nitric Acid | Siddall III, T.H. | 1960 | https://doi.org/10.1021/j100841a014
1 | CC(C)CN(CC(C)C)C(=O)C(C)C | DiBiBA | Yes | beta | Yes | alpha | 0.5 | 0 | toluene | 1 | Pu(IV) |  | HNO3 | 3 | 3 | 30 |  |  | 0.057 | No | Tracer levels of U233, Pu239, Np237, and Th234 used | Effects of Structure of N,N-Disubstituted Amides on their Extraction of Actinide and Zirconium Nitrates and of Nitric Acid | Siddall III, T.H. | 1960 | https://doi.org/10.1021/j100841a014
1 | CC(C)CN(CC(C)C)C(=O)C(C)C | DiBiBA | Yes | beta | Yes | alpha | 0.5 | 0 | toluene | 1 | Np(IV) |  | HNO3 | 3 | 3 | 30 |  |  | 0.007 | No | Tracer levels of U233, Pu239, Np237, and Th234 used | Effects of Structure of N,N-Disubstituted Amides on their Extraction of Actinide and Zirconium Nitrates and of Nitric Acid | Siddall III, T.H. | 1960 | https://doi.org/10.1021/j100841a014
1 | CC(C)CN(CC(C)C)C(=O)C(C)C | DiBiBA | Yes | beta | Yes | alpha | 0.5 | 0 | toluene | 1 | U(VI) |  | HNO3 | 6 | 6 | 30 |  |  | 3.1 | No | Tracer levels of U233, Pu239, Np237, and Th234 used | Effects of Structure of N,N-Disubstituted Amides on their Extraction of Actinide and Zirconium Nitrates and of Nitric Acid | Siddall III, T.H. | 1960 | https://doi.org/10.1021/j100841a014
1 | CC(C)CN(CC(C)C)C(=O)C(C)C | DiBiBA | Yes | beta | Yes | alpha | 0.5 | 0 | toluene | 1 | Pu(IV) |  | HNO3 | 6 | 6 | 30 |  |  | 0.11 | No | Tracer levels of U233, Pu239, Np237, and Th234 used | Effects of Structure of N,N-Disubstituted Amides on their Extraction of Actinide and Zirconium Nitrates and of Nitric Acid | Siddall III, T.H. | 1960 | https://doi.org/10.1021/j100841a014
1 | CC(C)CN(CC(C)C)C(=O)C(C)C | DiBiBA | Yes | beta | Yes | alpha | 0.5 | 0 | toluene | 1 | Np(IV) |  | HNO3 | 6 | 6 | 30 |  |  | 0.037 | No | Tracer levels of U233, Pu239, Np237, and Th234 used | Effects of Structure of N,N-Disubstituted Amides on their Extraction of Actinide and Zirconium Nitrates and of Nitric Acid | Siddall III, T.H. | 1960 | https://doi.org/10.1021/j100841a014
1 | CC(C)CN(CC(C)C)C(=O)C(C)C | DiBiBA | Yes | beta | Yes | alpha | 0.5 | 0 | toluene | 1 | Th(IV) |  | HNO3 | 6 | 6 | 30 |  |  | 0.001 | No | Tracer levels of U233, Pu239, Np237, and Th234 used | Effects of Structure of N,N-Disubstituted Amides on their Extraction of Actinide and Zirconium Nitrates and of Nitric Acid | Siddall III, T.H. | 1960 | https://doi.org/10.1021/j100841a014
1 | O=CN(C1CCCCC1)C2CCCCC2 | DcHFA | Ring |  | No |  | 0.5 | 0 | toluene | 1 | U(VI) |  | HNO3 | 3 | 3 | 30 |  |  | 9.4 | No | Tracer levels of U233, Pu239, Np237, and Th234 used | Effects of Structure of N,N-Disubstituted Amides on their Extraction of Actinide and Zirconium Nitrates and of Nitric Acid | Siddall III, T.H. | 1960 | https://doi.org/10.1021/j100841a014
1 | O=CN(C1CCCCC1)C2CCCCC2 | DcHFA | Ring |  | No |  | 0.5 | 0 | toluene | 1 | Pu(IV) |  | HNO3 | 3 | 3 | 30 |  |  | 9.9 | No | Tracer levels of U233, Pu239, Np237, and Th234 used | Effects of Structure of N,N-Disubstituted Amides on their Extraction of Actinide and Zirconium Nitrates and of Nitric Acid | Siddall III, T.H. | 1960 | https://doi.org/10.1021/j100841a014
1 | O=CN(C1CCCCC1)C2CCCCC2 | DcHFA | Ring |  | No |  | 0.5 | 0 | toluene | 1 | U(VI) |  | HNO3 | 6 | 6 | 30 |  |  | 4.8 | No | Tracer levels of U233, Pu239, Np237, and Th234 used | Effects of Structure of N,N-Disubstituted Amides on their Extraction of Actinide and Zirconium Nitrates and of Nitric Acid | Siddall III, T.H. | 1960 | https://doi.org/10.1021/j100841a014
1 | O=CN(C1CCCCC1)C2CCCCC2 | DcHFA | Ring |  | No |  | 0.5 | 0 | toluene | 1 | Pu(IV) |  | HNO3 | 6 | 6 | 30 |  |  | 11 | No | Tracer levels of U233, Pu239, Np237, and Th234 used | Effects of Structure of N,N-Disubstituted Amides on their Extraction of Actinide and Zirconium Nitrates and of Nitric Acid | Siddall III, T.H. | 1960 | https://doi.org/10.1021/j100841a014
1 | O=CN(C1CCCCC1)C2CCCCC2 | DcHFA | Ring |  | No |  | 0.5 | 0 | toluene | 1 | Th(IV) |  | HNO3 | 6 | 6 | 30 |  |  | 0.21 | No | Tracer levels of U233, Pu239, Np237, and Th234 used | Effects of Structure of N,N-Disubstituted Amides on their Extraction of Actinide and Zirconium Nitrates and of Nitric Acid | Siddall III, T.H. | 1960 | https://doi.org/10.1021/j100841a014
1 | CC(=O)N(C1CCCCC1)C2CCCCC2 | DcHAA | Ring |  | No |  | 0.5 | 0 | toluene | 1 | U(VI) |  | HNO3 | 3 | 3 | 30 |  |  | 14 | No | Tracer levels of U233, Pu239, Np237, and Th234 used | Effects of Structure of N,N-Disubstituted Amides on their Extraction of Actinide and Zirconium Nitrates and of Nitric Acid | Siddall III, T.H. | 1960 | https://doi.org/10.1021/j100841a014
1 | CC(=O)N(C1CCCCC1)C2CCCCC2 | DcHAA | Ring |  | No |  | 0.5 | 0 | toluene | 1 | Pu(IV) |  | HNO3 | 3 | 3 | 30 |  |  | 11 | No | Tracer levels of U233, Pu239, Np237, and Th234 used | Effects of Structure of N,N-Disubstituted Amides on their Extraction of Actinide and Zirconium Nitrates and of Nitric Acid | Siddall III, T.H. | 1960 | https://doi.org/10.1021/j100841a014
1 | CC(=O)N(C1CCCCC1)C2CCCCC2 | DcHAA | Ring |  | No |  | 0.5 | 0 | toluene | 1 | Np(IV) |  | HNO3 | 3 | 3 | 30 |  |  | 2.2 | No | Tracer levels of U233, Pu239, Np237, and Th234 used | Effects of Structure of N,N-Disubstituted Amides on their Extraction of Actinide and Zirconium Nitrates and of Nitric Acid | Siddall III, T.H. | 1960 | https://doi.org/10.1021/j100841a014
1 | CC(=O)N(C1CCCCC1)C2CCCCC2 | DcHAA | Ring |  | No |  | 0.5 | 0 | toluene | 1 | U(VI) |  | HNO3 | 6 | 6 | 30 |  |  | 6.3 | No | Tracer levels of U233, Pu239, Np237, and Th234 used | Effects of Structure of N,N-Disubstituted Amides on their Extraction of Actinide and Zirconium Nitrates and of Nitric Acid | Siddall III, T.H. | 1960 | https://doi.org/10.1021/j100841a014
1 | CC(=O)N(C1CCCCC1)C2CCCCC2 | DcHAA | Ring |  | No |  | 0.5 | 0 | toluene | 1 | Pu(IV) |  | HNO3 | 6 | 6 | 30 |  |  | 16 | No | Tracer levels of U233, Pu239, Np237, and Th234 used | Effects of Structure of N,N-Disubstituted Amides on their Extraction of Actinide and Zirconium Nitrates and of Nitric Acid | Siddall III, T.H. | 1960 | https://doi.org/10.1021/j100841a014
1 | CC(=O)N(C1CCCCC1)C2CCCCC2 | DcHAA | Ring |  | No |  | 0.5 | 0 | toluene | 1 | Th(IV) |  | HNO3 | 6 | 6 | 30 |  |  | 0.68 | No | Tracer levels of U233, Pu239, Np237, and Th234 used | Effects of Structure of N,N-Disubstituted Amides on their Extraction of Actinide and Zirconium Nitrates and of Nitric Acid | Siddall III, T.H. | 1960 | https://doi.org/10.1021/j100841a014
1 | CCCC(=O)N(C1CCCCC1)C2CCCCC2 | DcHBA | Ring |  | No |  | 0.5 | 0 | toluene | 1 | U(VI) |  | HNO3 | 3 | 3 | 30 |  |  | 7.9 | No | Tracer levels of U233, Pu239, Np237, and Th234 used | Effects of Structure of N,N-Disubstituted Amides on their Extraction of Actinide and Zirconium Nitrates and of Nitric Acid | Siddall III, T.H. | 1960 | https://doi.org/10.1021/j100841a014
1 | CCCC(=O)N(C1CCCCC1)C2CCCCC2 | DcHBA | Ring |  | No |  | 0.5 | 0 | toluene | 1 | Pu(IV) |  | HNO3 | 3 | 3 | 30 |  |  | 1.7 | No | Tracer levels of U233, Pu239, Np237, and Th234 used | Effects of Structure of N,N-Disubstituted Amides on their Extraction of Actinide and Zirconium Nitrates and of Nitric Acid | Siddall III, T.H. | 1960 | https://doi.org/10.1021/j100841a014
1 | CCCC(=O)N(C1CCCCC1)C2CCCCC2 | DcHBA | Ring |  | No |  | 0.5 | 0 | toluene | 1 | U(VI) |  | HNO3 | 6 | 6 | 30 |  |  | 5.1 | No | Tracer levels of U233, Pu239, Np237, and Th234 used | Effects of Structure of N,N-Disubstituted Amides on their Extraction of Actinide and Zirconium Nitrates and of Nitric Acid | Siddall III, T.H. | 1960 | https://doi.org/10.1021/j100841a014
1 | CCCC(=O)N(C1CCCCC1)C2CCCCC2 | DcHBA | Ring |  | No |  | 0.5 | 0 | toluene | 1 | Pu(IV) |  | HNO3 | 6 | 6 | 30 |  |  | 5.9 | No | Tracer levels of U233, Pu239, Np237, and Th234 used | Effects of Structure of N,N-Disubstituted Amides on their Extraction of Actinide and Zirconium Nitrates and of Nitric Acid | Siddall III, T.H. | 1960 | https://doi.org/10.1021/j100841a014
1 | CCCC(=O)N(C1CCCCC1)C2CCCCC2 | DcHBA | Ring |  | No |  | 0.5 | 0 | toluene | 1 | Th(IV) |  | HNO3 | 6 | 6 | 30 |  |  | 0.16 | No | Tracer levels of U233, Pu239, Np237, and Th234 used | Effects of Structure of N,N-Disubstituted Amides on their Extraction of Actinide and Zirconium Nitrates and of Nitric Acid | Siddall III, T.H. | 1960 | https://doi.org/10.1021/j100841a014
1 | CCCCC(CC)C(=O)N(CCCC)CCCC | DB2EHA | No |  | Yes | alpha | 0.5 | 0 | toluene | 1 | U(VI) |  | HNO3 | 3 | 3 | 30 |  |  | 4 | No | Tracer levels of U233, Pu239, Np237, and Th234 used | Effects of Structure of N,N-Disubstituted Amides on their Extraction of Actinide and Zirconium Nitrates and of Nitric Acid | Siddall III, T.H. | 1960 | https://doi.org/10.1021/j100841a014
1 | CCCCC(CC)C(=O)N(CCCC)CCCC | DB2EHA | No |  | Yes | alpha | 0.5 | 0 | toluene | 1 | Pu(IV) |  | HNO3 | 3 | 3 | 30 |  |  | 0.19 | No | Tracer levels of U233, Pu239, Np237, and Th234 used | Effects of Structure of N,N-Disubstituted Amides on their Extraction of Actinide and Zirconium Nitrates and of Nitric Acid | Siddall III, T.H. | 1960 | https://doi.org/10.1021/j100841a014
1 | CCCCC(CC)C(=O)N(CCCC)CCCC | DB2EHA | No |  | Yes | alpha | 0.5 | 0 | toluene | 1 | U(VI) |  | HNO3 | 6 | 6 | 30 |  |  | 4.1 | No | Tracer levels of U233, Pu239, Np237, and Th234 used | Effects of Structure of N,N-Disubstituted Amides on their Extraction of Actinide and Zirconium Nitrates and of Nitric Acid | Siddall III, T.H. | 1960 | https://doi.org/10.1021/j100841a014
1 | CCCCC(CC)C(=O)N(CCCC)CCCC | DB2EHA | No |  | Yes | alpha | 0.5 | 0 | toluene | 1 | Pu(IV) |  | HNO3 | 6 | 6 | 30 |  |  | 0.29 | No | Tracer levels of U233, Pu239, Np237, and Th234 used | Effects of Structure of N,N-Disubstituted Amides on their Extraction of Actinide and Zirconium Nitrates and of Nitric Acid | Siddall III, T.H. | 1960 | https://doi.org/10.1021/j100841a014
1 | CCCCC(CC)C(=O)N(CCCC)CCCC | DB2EHA | No |  | Yes | alpha | 0.5 | 0 | toluene | 1 | Th(IV) |  | HNO3 | 6 | 6 | 30 |  |  | 0.0043 | No | Tracer levels of U233, Pu239, Np237, and Th234 used | Effects of Structure of N,N-Disubstituted Amides on their Extraction of Actinide and Zirconium Nitrates and of Nitric Acid | Siddall III, T.H. | 1960 | https://doi.org/10.1021/j100841a014
1 | CCCCCCCCCC(=O)N(C)C | DMDA | No |  | No |  | 0.5 | 0 | toluene | 1 | U(VI) |  | HNO3 | 3 | 3 | 30 |  |  | 4.9 | No | Tracer levels of U233, Pu239, Np237, and Th234 used | Effects of Structure of N,N-Disubstituted Amides on their Extraction of Actinide and Zirconium Nitrates and of Nitric Acid | Siddall III, T.H. | 1960 | https://doi.org/10.1021/j100841a014
1 | CCCCCCCCCC(=O)N(C)C | DMDA | No |  | No |  | 0.5 | 0 | toluene | 1 | Pu(IV) |  | HNO3 | 3 | 3 | 30 |  |  | 10 | No | Tracer levels of U233, Pu239, Np237, and Th234 used | Effects of Structure of N,N-Disubstituted Amides on their Extraction of Actinide and Zirconium Nitrates and of Nitric Acid | Siddall III, T.H. | 1960 | https://doi.org/10.1021/j100841a014
1 | CCCCCCCCCC(=O)N(C)C | DMDA | No |  | No |  | 0.5 | 0 | toluene | 1 | U(VI) |  | HNO3 | 6 | 6 | 30 |  |  | 4.4 | No | Tracer levels of U233, Pu239, Np237, and Th234 used | Effects of Structure of N,N-Disubstituted Amides on their Extraction of Actinide and Zirconium Nitrates and of Nitric Acid | Siddall III, T.H. | 1960 | https://doi.org/10.1021/j100841a014
1 | CCCCCCCCCC(=O)N(C)C | DMDA | No |  | No |  | 0.5 | 0 | toluene | 1 | Pu(IV) |  | HNO3 | 6 | 6 | 30 |  |  | 39 | No | Tracer levels of U233, Pu239, Np237, and Th234 used | Effects of Structure of N,N-Disubstituted Amides on their Extraction of Actinide and Zirconium Nitrates and of Nitric Acid | Siddall III, T.H. | 1960 | https://doi.org/10.1021/j100841a014
1 | CCCCCCCCCC(=O)N(C)C | DMDA | No |  | No |  | 0.5 | 0 | toluene | 1 | Th(IV) |  | HNO3 | 6 | 6 | 30 |  |  | 0.63 | No | Tracer levels of U233, Pu239, Np237, and Th234 used | Effects of Structure of N,N-Disubstituted Amides on their Extraction of Actinide and Zirconium Nitrates and of Nitric Acid | Siddall III, T.H. | 1960 | https://doi.org/10.1021/j100841a014
1 | CCCCCCCCCC(=O)N(CC)CC | DEDA | No |  | No |  | 0.5 | 0 | toluene | 1 | U(VI) |  | HNO3 | 3 | 3 | 30 |  |  | 5.1 | No | Tracer levels of U233, Pu239, Np237, and Th234 used | Effects of Structure of N,N-Disubstituted Amides on their Extraction of Actinide and Zirconium Nitrates and of Nitric Acid | Siddall III, T.H. | 1960 | https://doi.org/10.1021/j100841a014
1 | CCCCCCCCCC(=O)N(CC)CC | DEDA | No |  | No |  | 0.5 | 0 | toluene | 1 | Pu(IV) |  | HNO3 | 3 | 3 | 30 |  |  | 6.9 | No | Tracer levels of U233, Pu239, Np237, and Th234 used | Effects of Structure of N,N-Disubstituted Amides on their Extraction of Actinide and Zirconium Nitrates and of Nitric Acid | Siddall III, T.H. | 1960 | https://doi.org/10.1021/j100841a014
1 | CCCCCCCCCC(=O)N(CC)CC | DEDA | No |  | No |  | 0.5 | 0 | toluene | 1 | U(VI) |  | HNO3 | 6 | 6 | 30 |  |  | 5 | No | Tracer levels of U233, Pu239, Np237, and Th234 used | Effects of Structure of N,N-Disubstituted Amides on their Extraction of Actinide and Zirconium Nitrates and of Nitric Acid | Siddall III, T.H. | 1960 | https://doi.org/10.1021/j100841a014
1 | CCCCCCCCCC(=O)N(CC)CC | DEDA | No |  | No |  | 0.5 | 0 | toluene | 1 | Pu(IV) |  | HNO3 | 6 | 6 | 30 |  |  | 16 | No | Tracer levels of U233, Pu239, Np237, and Th234 used | Effects of Structure of N,N-Disubstituted Amides on their Extraction of Actinide and Zirconium Nitrates and of Nitric Acid | Siddall III, T.H. | 1960 | https://doi.org/10.1021/j100841a014
1 | CCCCCCCCCC(=O)N(CC)CC | DEDA | No |  | No |  | 0.5 | 0 | toluene | 1 | Th(IV) |  | HNO3 | 6 | 6 | 30 |  |  | 0.34 | No | Tracer levels of U233, Pu239, Np237, and Th234 used | Effects of Structure of N,N-Disubstituted Amides on their Extraction of Actinide and Zirconium Nitrates and of Nitric Acid | Siddall III, T.H. | 1960 | https://doi.org/10.1021/j100841a014
1 | CCCCCC(=O)N(C(C)CC)C(C)CC | DsBHA | Yes | alpha | No |  | 0.5 | 0 | toluene | 1 | U(VI) |  | HNO3 | 3 | 3 | 30 |  |  | 5.5 | No | Tracer levels of U233, Pu239, Np237, and Th234 used | Effects of Structure of N,N-Disubstituted Amides on their Extraction of Actinide and Zirconium Nitrates and of Nitric Acid | Siddall III, T.H. | 1960 | https://doi.org/10.1021/j100841a014
1 | CCCCCC(=O)N(C(C)CC)C(C)CC | DsBHA | Yes | alpha | No |  | 0.5 | 0 | toluene | 1 | Pu(IV) |  | HNO3 | 3 | 3 | 30 |  |  | 0.9 | No | Tracer levels of U233, Pu239, Np237, and Th234 used | Effects of Structure of N,N-Disubstituted Amides on their Extraction of Actinide and Zirconium Nitrates and of Nitric Acid | Siddall III, T.H. | 1960 | https://doi.org/10.1021/j100841a014
1 | CCCCCC(=O)N(C(C)CC)C(C)CC | DsBHA | Yes | alpha | No |  | 0.5 | 0 | toluene | 1 | U(VI) |  | HNO3 | 6 | 6 | 30 |  |  | 4 | No | Tracer levels of U233, Pu239, Np237, and Th234 used | Effects of Structure of N,N-Disubstituted Amides on their Extraction of Actinide and Zirconium Nitrates and of Nitric Acid | Siddall III, T.H. | 1960 | https://doi.org/10.1021/j100841a014
1 | CCCCCC(=O)N(C(C)CC)C(C)CC | DsBHA | Yes | alpha | No |  | 0.5 | 0 | toluene | 1 | Pu(IV) |  | HNO3 | 6 | 6 | 30 |  |  | 3.9 | No | Tracer levels of U233, Pu239, Np237, and Th234 used | Effects of Structure of N,N-Disubstituted Amides on their Extraction of Actinide and Zirconium Nitrates and of Nitric Acid | Siddall III, T.H. | 1960 | https://doi.org/10.1021/j100841a014
1 | CCCCCC(=O)N(C(C)CC)C(C)CC | DsBHA | Yes | alpha | No |  | 0.5 | 0 | toluene | 1 | Th(IV) |  | HNO3 | 6 | 6 | 30 |  |  | 0.092 | No | Tracer levels of U233, Pu239, Np237, and Th234 used | Effects of Structure of N,N-Disubstituted Amides on their Extraction of Actinide and Zirconium Nitrates and of Nitric Acid | Siddall III, T.H. | 1960 | https://doi.org/10.1021/j100841a014
1 | CCCCN(CCCC)C(=O)C1CCCCC1 | DBcHA | No |  | Ring |  | 0.5 | 0 | toluene | 1 | U(VI) |  | HNO3 | 3 | 3 | 30 |  |  | 3.1 | No | Tracer levels of U233, Pu239, Np237, and Th234 used | Effects of Structure of N,N-Disubstituted Amides on their Extraction of Actinide and Zirconium Nitrates and of Nitric Acid | Siddall III, T.H. | 1960 | https://doi.org/10.1021/j100841a014
1 | CCCCN(CCCC)C(=O)C1CCCCC1 | DBcHA | No |  | Ring |  | 0.5 | 0 | toluene | 1 | Pu(IV) |  | HNO3 | 3 | 3 | 30 |  |  | 0.19 | No | Tracer levels of U233, Pu239, Np237, and Th234 used | Effects of Structure of N,N-Disubstituted Amides on their Extraction of Actinide and Zirconium Nitrates and of Nitric Acid | Siddall III, T.H. | 1960 | https://doi.org/10.1021/j100841a014
1 | CCCCN(CCCC)C(=O)C1CCCCC1 | DBcHA | No |  | Ring |  | 0.5 | 0 | toluene | 1 | U(VI) |  | HNO3 | 6 | 6 | 30 |  |  | 4.1 | No | Tracer levels of U233, Pu239, Np237, and Th234 used | Effects of Structure of N,N-Disubstituted Amides on their Extraction of Actinide and Zirconium Nitrates and of Nitric Acid | Siddall III, T.H. | 1960 | https://doi.org/10.1021/j100841a014
1 | CCCCN(CCCC)C(=O)C1CCCCC1 | DBcHA | No |  | Ring |  | 0.5 | 0 | toluene | 1 | Pu(IV) |  | HNO3 | 6 | 6 | 30 |  |  | 1 | No | Tracer levels of U233, Pu239, Np237, and Th234 used | Effects of Structure of N,N-Disubstituted Amides on their Extraction of Actinide and Zirconium Nitrates and of Nitric Acid | Siddall III, T.H. | 1960 | https://doi.org/10.1021/j100841a014
1 | CCCCN(CCCC)C(=O)C1CCCCC1 | DBcHA | No |  | Ring |  | 0.5 | 0 | toluene | 1 | Th(IV) |  | HNO3 | 6 | 6 | 30 |  |  | 0.004 | No | Tracer levels of U233, Pu239, Np237, and Th234 used | Effects of Structure of N,N-Disubstituted Amides on their Extraction of Actinide and Zirconium Nitrates and of Nitric Acid | Siddall III, T.H. | 1960 | https://doi.org/10.1021/j100841a014
1 | CCCCN(CCCC)C(=O)c1ccccc1 | DBBZA | No |  | Ring |  | 0.5 | 0 | toluene | 1 | U(VI) |  | HNO3 | 3 | 3 | 30 |  |  | 0.86 | No | Tracer levels of U233, Pu239, Np237, and Th234 used | Effects of Structure of N,N-Disubstituted Amides on their Extraction of Actinide and Zirconium Nitrates and of Nitric Acid | Siddall III, T.H. | 1960 | https://doi.org/10.1021/j100841a014
1 | CCCCN(CCCC)C(=O)c1ccccc1 | DBBZA | No |  | Ring |  | 0.5 | 0 | toluene | 1 | Pu(IV) |  | HNO3 | 3 | 3 | 30 |  |  | 0.34 | No | Tracer levels of U233, Pu239, Np237, and Th234 used | Effects of Structure of N,N-Disubstituted Amides on their Extraction of Actinide and Zirconium Nitrates and of Nitric Acid | Siddall III, T.H. | 1960 | https://doi.org/10.1021/j100841a014
1 | CCCCN(CCCC)C(=O)c1ccccc1 | DBBZA | No |  | Ring |  | 0.5 | 0 | toluene | 1 | U(VI) |  | HNO3 | 6 | 6 | 30 |  |  | 1.2 | No | Tracer levels of U233, Pu239, Np237, and Th234 used | Effects of Structure of N,N-Disubstituted Amides on their Extraction of Actinide and Zirconium Nitrates and of Nitric Acid | Siddall III, T.H. | 1960 | https://doi.org/10.1021/j100841a014
1 | CCCCN(CCCC)C(=O)c1ccccc1 | DBBZA | No |  | Ring |  | 0.5 | 0 | toluene | 1 | Pu(IV) |  | HNO3 | 6 | 6 | 30 |  |  | 0.69 | No | Tracer levels of U233, Pu239, Np237, and Th234 used | Effects of Structure of N,N-Disubstituted Amides on their Extraction of Actinide and Zirconium Nitrates and of Nitric Acid | Siddall III, T.H. | 1960 | https://doi.org/10.1021/j100841a014
1 | CCCCN(CCCC)C(=O)c1ccccc1 | DBBZA | No |  | Ring |  | 0.5 | 0 | toluene | 1 | Th(IV) |  | HNO3 | 6 | 6 | 30 |  |  | 0.0099 | No | Tracer levels of U233, Pu239, Np237, and Th234 used | Effects of Structure of N,N-Disubstituted Amides on their Extraction of Actinide and Zirconium Nitrates and of Nitric Acid | Siddall III, T.H. | 1960 | https://doi.org/10.1021/j100841a014
1 | CC(=O)N(c1ccccc1)c2ccccc2 | DBZAA | Ring |  | No |  | 0.5 | 0 | toluene | 1 | U(VI) |  | HNO3 | 3 | 3 | 30 |  |  | 3.3 | No | Tracer levels of U233, Pu239, Np237, and Th234 used | Effects of Structure of N,N-Disubstituted Amides on their Extraction of Actinide and Zirconium Nitrates and of Nitric Acid | Siddall III, T.H. | 1960 | https://doi.org/10.1021/j100841a014
1 | CC(=O)N(c1ccccc1)c2ccccc2 | DBZAA | Ring |  | No |  | 0.5 | 0 | toluene | 1 | Pu(IV) |  | HNO3 | 3 | 3 | 30 |  |  | 0.22 | No | Tracer levels of U233, Pu239, Np237, and Th234 used | Effects of Structure of N,N-Disubstituted Amides on their Extraction of Actinide and Zirconium Nitrates and of Nitric Acid | Siddall III, T.H. | 1960 | https://doi.org/10.1021/j100841a014
1 | CC(=O)N(c1ccccc1)c2ccccc2 | DBZAA | Ring |  | No |  | 0.5 | 0 | toluene | 1 | U(VI) |  | HNO3 | 6 | 6 | 30 |  |  | 4.3 | No | Tracer levels of U233, Pu239, Np237, and Th234 used | Effects of Structure of N,N-Disubstituted Amides on their Extraction of Actinide and Zirconium Nitrates and of Nitric Acid | Siddall III, T.H. | 1960 | https://doi.org/10.1021/j100841a014
1 | CC(=O)N(c1ccccc1)c2ccccc2 | DBZAA | Ring |  | No |  | 0.5 | 0 | toluene | 1 | Pu(IV) |  | HNO3 | 6 | 6 | 30 |  |  | 1 | No | Tracer levels of U233, Pu239, Np237, and Th234 used | Effects of Structure of N,N-Disubstituted Amides on their Extraction of Actinide and Zirconium Nitrates and of Nitric Acid | Siddall III, T.H. | 1960 | https://doi.org/10.1021/j100841a014
1 | CC(=O)N(c1ccccc1)c2ccccc2 | DBZAA | Ring |  | No |  | 0.5 | 0 | toluene | 1 | Th(IV) |  | HNO3 | 6 | 6 | 30 |  |  | 0.014 | No | Tracer levels of U233, Pu239, Np237, and Th234 used | Effects of Structure of N,N-Disubstituted Amides on their Extraction of Actinide and Zirconium Nitrates and of Nitric Acid | Siddall III, T.H. | 1960 | https://doi.org/10.1021/j100841a014
1 | CCCCN(CCCC)C(=O)CCC | DBBA | No |  | No |  | 0.05002975 | 0 | toluene | 1 | U(VI) |  | HNO3 | 3 | 3 | 30 |  |  | 0.08074524 | No | Tracer levels of U233, Pu239, Np237, and Th234 used | Effects of Structure of N,N-Disubstituted Amides on their Extraction of Actinide and Zirconium Nitrates and of Nitric Acid | Siddall III, T.H. | 1960 | https://doi.org/10.1021/j100841a014
1 | CCCCN(CCCC)C(=O)CCC | DBBA | No |  | No |  | 0.1010505 | 0 | toluene | 1 | U(VI) |  | HNO3 | 3 | 3 | 30 |  |  | 0.2888444 | No | Tracer levels of U233, Pu239, Np237, and Th234 used | Effects of Structure of N,N-Disubstituted Amides on their Extraction of Actinide and Zirconium Nitrates and of Nitric Acid | Siddall III, T.H. | 1960 | https://doi.org/10.1021/j100841a014
1 | CCCCN(CCCC)C(=O)CCC | DBBA | No |  | No |  | 0.2006973 | 0 | toluene | 1 | U(VI) |  | HNO3 | 3 | 3 | 30 |  |  | 1.130726 | No | Tracer levels of U233, Pu239, Np237, and Th234 used | Effects of Structure of N,N-Disubstituted Amides on their Extraction of Actinide and Zirconium Nitrates and of Nitric Acid | Siddall III, T.H. | 1960 | https://doi.org/10.1021/j100841a014
1 | CCCCN(CCCC)C(=O)CCC | DBBA | No |  | No |  | 0.3096427 | 0 | toluene | 1 | U(VI) |  | HNO3 | 3 | 3 | 30 |  |  | 2.25659 | No | Tracer levels of U233, Pu239, Np237, and Th234 used | Effects of Structure of N,N-Disubstituted Amides on their Extraction of Actinide and Zirconium Nitrates and of Nitric Acid | Siddall III, T.H. | 1960 | https://doi.org/10.1021/j100841a014
1 | CCCCN(CCCC)C(=O)CCC | DBBA | No |  | No |  | 0.4974309 | 0 | toluene | 1 | U(VI) |  | HNO3 | 3 | 3 | 30 |  |  | 5.439456 | No | Tracer levels of U233, Pu239, Np237, and Th234 used | Effects of Structure of N,N-Disubstituted Amides on their Extraction of Actinide and Zirconium Nitrates and of Nitric Acid | Siddall III, T.H. | 1960 | https://doi.org/10.1021/j100841a014
1 | CCCCN(CCCC)C(=O)CCC | DBBA | No |  | No |  | 0.7180889 | 0 | toluene | 1 | U(VI) |  | HNO3 | 3 | 3 | 30 |  |  | 12.68207 | No | Tracer levels of U233, Pu239, Np237, and Th234 used | Effects of Structure of N,N-Disubstituted Amides on their Extraction of Actinide and Zirconium Nitrates and of Nitric Acid | Siddall III, T.H. | 1960 | https://doi.org/10.1021/j100841a014
1 | CCCCN(CCCC)C(=O)CCC | DBBA | No |  | No |  | 1.020697 | 0 | toluene | 1 | U(VI) |  | HNO3 | 3 | 3 | 30 |  |  | 23.1172 | No | Tracer levels of U233, Pu239, Np237, and Th234 used | Effects of Structure of N,N-Disubstituted Amides on their Extraction of Actinide and Zirconium Nitrates and of Nitric Acid | Siddall III, T.H. | 1960 | https://doi.org/10.1021/j100841a014
1 | CCCCN(CCCC)C(=O)CCC | DBBA | No |  | No |  | 1.523899 | 0 | toluene | 1 | U(VI) |  | HNO3 | 3 | 3 | 30 |  |  | 45.0067 | No | Tracer levels of U233, Pu239, Np237, and Th234 used | Effects of Structure of N,N-Disubstituted Amides on their Extraction of Actinide and Zirconium Nitrates and of Nitric Acid | Siddall III, T.H. | 1960 | https://doi.org/10.1021/j100841a014
1 | CCCCN(CCCC)C(=O)CCC | DBBA | No |  | No |  | 4.465275 | 0 | toluene | 1 | U(VI) |  | HNO3 | 3 | 3 | 30 |  |  | 108.7977 | No | Tracer levels of U233, Pu239, Np237, and Th234 used | Effects of Structure of N,N-Disubstituted Amides on their Extraction of Actinide and Zirconium Nitrates and of Nitric Acid | Siddall III, T.H. | 1960 | https://doi.org/10.1021/j100841a014
1 | CCCCN(CCCC)C(=O)CCC | DBBA | No |  | No |  | 0.2028176 | 0 | toluene | 1 | Th(IV) |  | HNO3 | 3 | 3 | 30 |  |  | 0.001270903 | No | Tracer levels of U233, Pu239, Np237, and Th234 used | Effects of Structure of N,N-Disubstituted Amides on their Extraction of Actinide and Zirconium Nitrates and of Nitric Acid | Siddall III, T.H. | 1960 | https://doi.org/10.1021/j100841a014
1 | CCCCN(CCCC)C(=O)CCC | DBBA | No |  | No |  | 0.2974537 | 0 | toluene | 1 | Th(IV) |  | HNO3 | 3 | 3 | 30 |  |  | 0.003491547 | No | Tracer levels of U233, Pu239, Np237, and Th234 used | Effects of Structure of N,N-Disubstituted Amides on their Extraction of Actinide and Zirconium Nitrates and of Nitric Acid | Siddall III, T.H. | 1960 | https://doi.org/10.1021/j100841a014
1 | CCCCN(CCCC)C(=O)CCC | DBBA | No |  | No |  | 0.5013122 | 0 | toluene | 1 | Th(IV) |  | HNO3 | 3 | 3 | 30 |  |  | 0.01217603 | No | Tracer levels of U233, Pu239, Np237, and Th234 used | Effects of Structure of N,N-Disubstituted Amides on their Extraction of Actinide and Zirconium Nitrates and of Nitric Acid | Siddall III, T.H. | 1960 | https://doi.org/10.1021/j100841a014
1 | CCCCN(CCCC)C(=O)CCC | DBBA | No |  | No |  | 0.7107838 | 0 | toluene | 1 | Th(IV) |  | HNO3 | 3 | 3 | 30 |  |  | 0.04173624 | No | Tracer levels of U233, Pu239, Np237, and Th234 used | Effects of Structure of N,N-Disubstituted Amides on their Extraction of Actinide and Zirconium Nitrates and of Nitric Acid | Siddall III, T.H. | 1960 | https://doi.org/10.1021/j100841a014
1 | CCCCN(CCCC)C(=O)CCC | DBBA | No |  | No |  | 0.8914569 | 0 | toluene | 1 | Th(IV) |  | HNO3 | 3 | 3 | 30 |  |  | 0.1155202 | No | Tracer levels of U233, Pu239, Np237, and Th234 used | Effects of Structure of N,N-Disubstituted Amides on their Extraction of Actinide and Zirconium Nitrates and of Nitric Acid | Siddall III, T.H. | 1960 | https://doi.org/10.1021/j100841a014
1 | CCCCN(CCCC)C(=O)CCC | DBBA | No |  | No |  | 1.015551 | 0 | toluene | 1 | Th(IV) |  | HNO3 | 3 | 3 | 30 |  |  | 0.164471 | No | Tracer levels of U233, Pu239, Np237, and Th234 used | Effects of Structure of N,N-Disubstituted Amides on their Extraction of Actinide and Zirconium Nitrates and of Nitric Acid | Siddall III, T.H. | 1960 | https://doi.org/10.1021/j100841a014
1 | CCCCN(CCCC)C(=O)CCC | DBBA | No |  | No |  | 1.243672 | 0 | toluene | 1 | Th(IV) |  | HNO3 | 3 | 3 | 30 |  |  | 0.3677689 | No | Tracer levels of U233, Pu239, Np237, and Th234 used | Effects of Structure of N,N-Disubstituted Amides on their Extraction of Actinide and Zirconium Nitrates and of Nitric Acid | Siddall III, T.H. | 1960 | https://doi.org/10.1021/j100841a014
1 | CCCCN(CCCC)C(=O)CCC | DBBA | No |  | No |  | 1.881794 | 0 | toluene | 1 | Th(IV) |  | HNO3 | 3 | 3 | 30 |  |  | 1.560726 | No | Tracer levels of U233, Pu239, Np237, and Th234 used | Effects of Structure of N,N-Disubstituted Amides on their Extraction of Actinide and Zirconium Nitrates and of Nitric Acid | Siddall III, T.H. | 1960 | https://doi.org/10.1021/j100841a014
1 | CCCCN(CCCC)C(=O)CCC | DBBA | No |  | No |  | 4.482035 | 0 | toluene | 1 | Th(IV) |  | HNO3 | 3 | 3 | 30 |  |  | 42.36497 | No | Tracer levels of U233, Pu239, Np237, and Th234 used | Effects of Structure of N,N-Disubstituted Amides on their Extraction of Actinide and Zirconium Nitrates and of Nitric Acid | Siddall III, T.H. | 1960 | https://doi.org/10.1021/j100841a014
1 | CCCCN(CCCC)C(=O)CCC | DBBA | No |  | No |  | 0.04967661 | 0 | toluene | 1 | Np(IV) |  | HNO3 | 3 | 3 | 30 |  |  | 0.007607999 | No | Tracer levels of U233, Pu239, Np237, and Th234 used | Effects of Structure of N,N-Disubstituted Amides on their Extraction of Actinide and Zirconium Nitrates and of Nitric Acid | Siddall III, T.H. | 1960 | https://doi.org/10.1021/j100841a014
1 | CCCCN(CCCC)C(=O)CCC | DBBA | No |  | No |  | 0.1003634 | 0 | toluene | 1 | Np(IV) |  | HNO3 | 3 | 3 | 30 |  |  | 0.02548723 | No | Tracer levels of U233, Pu239, Np237, and Th234 used | Effects of Structure of N,N-Disubstituted Amides on their Extraction of Actinide and Zirconium Nitrates and of Nitric Acid | Siddall III, T.H. | 1960 | https://doi.org/10.1021/j100841a014
1 | CCCCN(CCCC)C(=O)CCC | DBBA | No |  | No |  | 0.3096355 | 0 | toluene | 1 | Np(IV) |  | HNO3 | 3 | 3 | 30 |  |  | 0.2856602 | No | Tracer levels of U233, Pu239, Np237, and Th234 used | Effects of Structure of N,N-Disubstituted Amides on their Extraction of Actinide and Zirconium Nitrates and of Nitric Acid | Siddall III, T.H. | 1960 | https://doi.org/10.1021/j100841a014
1 | CCCCN(CCCC)C(=O)CCC | DBBA | No |  | No |  | 0.5048547 | 0 | toluene | 1 | Np(IV) |  | HNO3 | 3 | 3 | 30 |  |  | 1.037717 | No | Tracer levels of U233, Pu239, Np237, and Th234 used | Effects of Structure of N,N-Disubstituted Amides on their Extraction of Actinide and Zirconium Nitrates and of Nitric Acid | Siddall III, T.H. | 1960 | https://doi.org/10.1021/j100841a014
1 | CCCCN(CCCC)C(=O)CCC | DBBA | No |  | No |  | 0.7107242 | 0 | toluene | 1 | Np(IV) |  | HNO3 | 3 | 3 | 30 |  |  | 2.691328 | No | Tracer levels of U233, Pu239, Np237, and Th234 used | Effects of Structure of N,N-Disubstituted Amides on their Extraction of Actinide and Zirconium Nitrates and of Nitric Acid | Siddall III, T.H. | 1960 | https://doi.org/10.1021/j100841a014
1 | CCCCN(CCCC)C(=O)CCC | DBBA | No |  | No |  | 1.017122 | 0 | toluene | 1 | Np(IV) |  | HNO3 | 3 | 3 | 30 |  |  | 7.038015 | No | Tracer levels of U233, Pu239, Np237, and Th234 used | Effects of Structure of N,N-Disubstituted Amides on their Extraction of Actinide and Zirconium Nitrates and of Nitric Acid | Siddall III, T.H. | 1960 | https://doi.org/10.1021/j100841a014
1 | CCCCN(CCCC)C(=O)CCC | DBBA | No |  | No |  | 1.553698 | 0 | toluene | 1 | Np(IV) |  | HNO3 | 3 | 3 | 30 |  |  | 21.69235 | No | Tracer levels of U233, Pu239, Np237, and Th234 used | Effects of Structure of N,N-Disubstituted Amides on their Extraction of Actinide and Zirconium Nitrates and of Nitric Acid | Siddall III, T.H. | 1960 | https://doi.org/10.1021/j100841a014
1 | CCCCN(CCCC)C(=O)CCC | DBBA | No |  | No |  | 2.221769 | 0 | toluene | 1 | Np(IV) |  | HNO3 | 3 | 3 | 30 |  |  | 69.06761 | No | Tracer levels of U233, Pu239, Np237, and Th234 used | Effects of Structure of N,N-Disubstituted Amides on their Extraction of Actinide and Zirconium Nitrates and of Nitric Acid | Siddall III, T.H. | 1960 | https://doi.org/10.1021/j100841a014
1 | CCCCN(CCCC)C(=O)CCC | DBBA | No |  | No |  | 4.474407 | 0 | toluene | 1 | Np(IV) |  | HNO3 | 3 | 3 | 30 |  |  | 516.8778 | No | Tracer levels of U233, Pu239, Np237, and Th234 used | Effects of Structure of N,N-Disubstituted Amides on their Extraction of Actinide and Zirconium Nitrates and of Nitric Acid | Siddall III, T.H. | 1960 | https://doi.org/10.1021/j100841a014
1 | CCCCN(CCCC)C(=O)C(C)(C)C | DBPVA | No |  | Yes | alpha | 0.9456227 | 0 | toluene | 1 | Np(IV) |  | HNO3 | 3 | 3 | 30 |  |  | 0.001301402 | No | Tracer levels of U233, Pu239, Np237, and Th234 used | Effects of Structure of N,N-Disubstituted Amides on their Extraction of Actinide and Zirconium Nitrates and of Nitric Acid | Siddall III, T.H. | 1960 | https://doi.org/10.1021/j100841a014
1 | CCCCN(CCCC)C(=O)C(C)(C)C | DBPVA | No |  | Yes | alpha | 1.588931 | 0 | toluene | 1 | Np(IV) |  | HNO3 | 3 | 3 | 30 |  |  | 0.009651382 | No | Tracer levels of U233, Pu239, Np237, and Th234 used | Effects of Structure of N,N-Disubstituted Amides on their Extraction of Actinide and Zirconium Nitrates and of Nitric Acid | Siddall III, T.H. | 1960 | https://doi.org/10.1021/j100841a014
1 | CCCCN(CCCC)C(=O)C(C)(C)C | DBPVA | No |  | Yes | alpha | 1.88048 | 0 | toluene | 1 | Np(IV) |  | HNO3 | 3 | 3 | 30 |  |  | 0.02946847 | No | Tracer levels of U233, Pu239, Np237, and Th234 used | Effects of Structure of N,N-Disubstituted Amides on their Extraction of Actinide and Zirconium Nitrates and of Nitric Acid | Siddall III, T.H. | 1960 | https://doi.org/10.1021/j100841a014
1 | CCCCN(CCCC)C(=O)C(C)(C)C | DBPVA | No |  | Yes | alpha | 2.358323 | 0 | toluene | 1 | Np(IV) |  | HNO3 | 3 | 3 | 30 |  |  | 0.08291366 | No | Tracer levels of U233, Pu239, Np237, and Th234 used | Effects of Structure of N,N-Disubstituted Amides on their Extraction of Actinide and Zirconium Nitrates and of Nitric Acid | Siddall III, T.H. | 1960 | https://doi.org/10.1021/j100841a014
1 | CCCCN(CCCC)C(=O)C(C)(C)C | DBPVA | No |  | Yes | alpha | 3.123469 | 0 | toluene | 1 | Np(IV) |  | HNO3 | 3 | 3 | 30 |  |  | 0.5044606 | No | Tracer levels of U233, Pu239, Np237, and Th234 used | Effects of Structure of N,N-Disubstituted Amides on their Extraction of Actinide and Zirconium Nitrates and of Nitric Acid | Siddall III, T.H. | 1960 | https://doi.org/10.1021/j100841a014
1 | CCCCN(CCCC)C(=O)C1CCCCC1 | DBcHA | No |  | Ring |  | 0.0496312 | 0 | toluene | 1 | U(VI) |  | HNO3 | 3 | 3 | 30 |  |  | 0.2717756 | No | Tracer levels of U233, Pu239, Np237, and Th234 used | Effects of Structure of N,N-Disubstituted Amides on their Extraction of Actinide and Zirconium Nitrates and of Nitric Acid | Siddall III, T.H. | 1960 | https://doi.org/10.1021/j100841a014
1 | CCCCN(CCCC)C(=O)C1CCCCC1 | DBcHA | No |  | Ring |  | 0.07505694 | 0 | toluene | 1 | U(VI) |  | HNO3 | 3 | 3 | 30 |  |  | 0.5535222 | No | Tracer levels of U233, Pu239, Np237, and Th234 used | Effects of Structure of N,N-Disubstituted Amides on their Extraction of Actinide and Zirconium Nitrates and of Nitric Acid | Siddall III, T.H. | 1960 | https://doi.org/10.1021/j100841a014
1 | CCCCN(CCCC)C(=O)C1CCCCC1 | DBcHA | No |  | Ring |  | 0.1008533 | 0 | toluene | 1 | U(VI) |  | HNO3 | 3 | 3 | 30 |  |  | 0.9313385 | No | Tracer levels of U233, Pu239, Np237, and Th234 used | Effects of Structure of N,N-Disubstituted Amides on their Extraction of Actinide and Zirconium Nitrates and of Nitric Acid | Siddall III, T.H. | 1960 | https://doi.org/10.1021/j100841a014
1 | CCCCN(CCCC)C(=O)C1CCCCC1 | DBcHA | No |  | Ring |  | 0.1504974 | 0 | toluene | 1 | U(VI) |  | HNO3 | 3 | 3 | 30 |  |  | 2.039373 | No | Tracer levels of U233, Pu239, Np237, and Th234 used | Effects of Structure of N,N-Disubstituted Amides on their Extraction of Actinide and Zirconium Nitrates and of Nitric Acid | Siddall III, T.H. | 1960 | https://doi.org/10.1021/j100841a014
1 | CCCCN(CCCC)C(=O)C1CCCCC1 | DBcHA | No |  | Ring |  | 0.2008934 | 0 | toluene | 1 | U(VI) |  | HNO3 | 3 | 3 | 30 |  |  | 3.431382 | No | Tracer levels of U233, Pu239, Np237, and Th234 used | Effects of Structure of N,N-Disubstituted Amides on their Extraction of Actinide and Zirconium Nitrates and of Nitric Acid | Siddall III, T.H. | 1960 | https://doi.org/10.1021/j100841a014
1 | CCCCN(CCCC)C(=O)C1CCCCC1 | DBcHA | No |  | Ring |  | 0.2998988 | 0 | toluene | 1 | U(VI) |  | HNO3 | 3 | 3 | 30 |  |  | 6.33122 | No | Tracer levels of U233, Pu239, Np237, and Th234 used | Effects of Structure of N,N-Disubstituted Amides on their Extraction of Actinide and Zirconium Nitrates and of Nitric Acid | Siddall III, T.H. | 1960 | https://doi.org/10.1021/j100841a014
1 | CCCCN(CCCC)C(=O)C1CCCCC1 | DBcHA | No |  | Ring |  | 0.4003661 | 0 | toluene | 1 | U(VI) |  | HNO3 | 3 | 3 | 30 |  |  | 10.17272 | No | Tracer levels of U233, Pu239, Np237, and Th234 used | Effects of Structure of N,N-Disubstituted Amides on their Extraction of Actinide and Zirconium Nitrates and of Nitric Acid | Siddall III, T.H. | 1960 | https://doi.org/10.1021/j100841a014
1 | CCCCN(CCCC)C(=O)C1CCCCC1 | DBcHA | No |  | Ring |  | 0.5006226 | 0 | toluene | 1 | U(VI) |  | HNO3 | 3 | 3 | 30 |  |  | 13.4145 | No | Tracer levels of U233, Pu239, Np237, and Th234 used | Effects of Structure of N,N-Disubstituted Amides on their Extraction of Actinide and Zirconium Nitrates and of Nitric Acid | Siddall III, T.H. | 1960 | https://doi.org/10.1021/j100841a014
1 | CCCCN(CCCC)C(=O)C1CCCCC1 | DBcHA | No |  | Ring |  | 0.998021 | 0 | toluene | 1 | U(VI) |  | HNO3 | 3 | 3 | 30 |  |  | 34.63169 | No | Tracer levels of U233, Pu239, Np237, and Th234 used | Effects of Structure of N,N-Disubstituted Amides on their Extraction of Actinide and Zirconium Nitrates and of Nitric Acid | Siddall III, T.H. | 1960 | https://doi.org/10.1021/j100841a014
1 | CCCCN(CCCC)C(=O)C1CCCCC1 | DBcHA | No |  | Ring |  | 0.1003632 | 0 | toluene | 1 | Th(IV) |  | HNO3 | 3 | 3 | 30 |  |  | 0.001390019 | No | Tracer levels of U233, Pu239, Np237, and Th234 used | Effects of Structure of N,N-Disubstituted Amides on their Extraction of Actinide and Zirconium Nitrates and of Nitric Acid | Siddall III, T.H. | 1960 | https://doi.org/10.1021/j100841a014
1 | CCCCN(CCCC)C(=O)C1CCCCC1 | DBcHA | No |  | Ring |  | 0.2013879 | 0 | toluene | 1 | Th(IV) |  | HNO3 | 3 | 3 | 30 |  |  | 0.003708702 | No | Tracer levels of U233, Pu239, Np237, and Th234 used | Effects of Structure of N,N-Disubstituted Amides on their Extraction of Actinide and Zirconium Nitrates and of Nitric Acid | Siddall III, T.H. | 1960 | https://doi.org/10.1021/j100841a014
1 | CCCCN(CCCC)C(=O)C1CCCCC1 | DBcHA | No |  | Ring |  | 0.2533035 | 0 | toluene | 1 | Th(IV) |  | HNO3 | 3 | 3 | 30 |  |  | 0.006664977 | No | Tracer levels of U233, Pu239, Np237, and Th234 used | Effects of Structure of N,N-Disubstituted Amides on their Extraction of Actinide and Zirconium Nitrates and of Nitric Acid | Siddall III, T.H. | 1960 | https://doi.org/10.1021/j100841a014
1 | CCCCN(CCCC)C(=O)C1CCCCC1 | DBcHA | No |  | Ring |  | 0.3000934 | 0 | toluene | 1 | Th(IV) |  | HNO3 | 3 | 3 | 30 |  |  | 0.01508307 | No | Tracer levels of U233, Pu239, Np237, and Th234 used | Effects of Structure of N,N-Disubstituted Amides on their Extraction of Actinide and Zirconium Nitrates and of Nitric Acid | Siddall III, T.H. | 1960 | https://doi.org/10.1021/j100841a014
1 | CCCCN(CCCC)C(=O)C1CCCCC1 | DBcHA | No |  | Ring |  | 0.3489175 | 0 | toluene | 1 | Th(IV) |  | HNO3 | 3 | 3 | 30 |  |  | 0.02195499 | No | Tracer levels of U233, Pu239, Np237, and Th234 used | Effects of Structure of N,N-Disubstituted Amides on their Extraction of Actinide and Zirconium Nitrates and of Nitric Acid | Siddall III, T.H. | 1960 | https://doi.org/10.1021/j100841a014
1 | CCCCN(CCCC)C(=O)C1CCCCC1 | DBcHA | No |  | Ring |  | 0.4001186 | 0 | toluene | 1 | Th(IV) |  | HNO3 | 3 | 3 | 30 |  |  | 0.04214189 | No | Tracer levels of U233, Pu239, Np237, and Th234 used | Effects of Structure of N,N-Disubstituted Amides on their Extraction of Actinide and Zirconium Nitrates and of Nitric Acid | Siddall III, T.H. | 1960 | https://doi.org/10.1021/j100841a014
1 | CCCCN(CCCC)C(=O)C1CCCCC1 | DBcHA | No |  | Ring |  | 0.4997625 | 0 | toluene | 1 | Th(IV) |  | HNO3 | 3 | 3 | 30 |  |  | 0.08987964 | No | Tracer levels of U233, Pu239, Np237, and Th234 used | Effects of Structure of N,N-Disubstituted Amides on their Extraction of Actinide and Zirconium Nitrates and of Nitric Acid | Siddall III, T.H. | 1960 | https://doi.org/10.1021/j100841a014
1 | CCCCN(CCCC)C(=O)C1CCCCC1 | DBcHA | No |  | Ring |  | 1.012241 | 0 | toluene | 1 | Th(IV) |  | HNO3 | 3 | 3 | 30 |  |  | 1.277637 | No | Tracer levels of U233, Pu239, Np237, and Th234 used | Effects of Structure of N,N-Disubstituted Amides on their Extraction of Actinide and Zirconium Nitrates and of Nitric Acid | Siddall III, T.H. | 1960 | https://doi.org/10.1021/j100841a014
1 | CCCCN(CCCC)C(=O)C1CCCCC1 | DBcHA | No |  | Ring |  | 0.05025391 | 0 | toluene | 1 | Np(IV) |  | HNO3 | 3 | 3 | 30 |  |  | 0.01192386 | No | Tracer levels of U233, Pu239, Np237, and Th234 used | Effects of Structure of N,N-Disubstituted Amides on their Extraction of Actinide and Zirconium Nitrates and of Nitric Acid | Siddall III, T.H. | 1960 | https://doi.org/10.1021/j100841a014
1 | CCCCN(CCCC)C(=O)C1CCCCC1 | DBcHA | No |  | Ring |  | 0.1000898 | 0 | toluene | 1 | Np(IV) |  | HNO3 | 3 | 3 | 30 |  |  | 0.03574887 | No | Tracer levels of U233, Pu239, Np237, and Th234 used | Effects of Structure of N,N-Disubstituted Amides on their Extraction of Actinide and Zirconium Nitrates and of Nitric Acid | Siddall III, T.H. | 1960 | https://doi.org/10.1021/j100841a014
1 | CCCCN(CCCC)C(=O)C1CCCCC1 | DBcHA | No |  | Ring |  | 0.2031435 | 0 | toluene | 1 | Np(IV) |  | HNO3 | 3 | 3 | 30 |  |  | 0.1403789 | No | Tracer levels of U233, Pu239, Np237, and Th234 used | Effects of Structure of N,N-Disubstituted Amides on their Extraction of Actinide and Zirconium Nitrates and of Nitric Acid | Siddall III, T.H. | 1960 | https://doi.org/10.1021/j100841a014
1 | CCCCN(CCCC)C(=O)C1CCCCC1 | DBcHA | No |  | Ring |  | 0.3005966 | 0 | toluene | 1 | Np(IV) |  | HNO3 | 3 | 3 | 30 |  |  | 0.4497602 | No | Tracer levels of U233, Pu239, Np237, and Th234 used | Effects of Structure of N,N-Disubstituted Amides on their Extraction of Actinide and Zirconium Nitrates and of Nitric Acid | Siddall III, T.H. | 1960 | https://doi.org/10.1021/j100841a014
1 | CCCCN(CCCC)C(=O)C1CCCCC1 | DBcHA | No |  | Ring |  | 0.4007376 | 0 | toluene | 1 | Np(IV) |  | HNO3 | 3 | 3 | 30 |  |  | 1.003492 | No | Tracer levels of U233, Pu239, Np237, and Th234 used | Effects of Structure of N,N-Disubstituted Amides on their Extraction of Actinide and Zirconium Nitrates and of Nitric Acid | Siddall III, T.H. | 1960 | https://doi.org/10.1021/j100841a014
1 | CCCCN(CCCC)C(=O)C1CCCCC1 | DBcHA | No |  | Ring |  | 0.5034974 | 0 | toluene | 1 | Np(IV) |  | HNO3 | 3 | 3 | 30 |  |  | 2.166714 | No | Tracer levels of U233, Pu239, Np237, and Th234 used | Effects of Structure of N,N-Disubstituted Amides on their Extraction of Actinide and Zirconium Nitrates and of Nitric Acid | Siddall III, T.H. | 1960 | https://doi.org/10.1021/j100841a014
1 | CCCCN(CCCC)C(=O)C1CCCCC1 | DBcHA | No |  | Ring |  | 0.9976225 | 0 | toluene | 1 | Np(IV) |  | HNO3 | 3 | 3 | 30 |  |  | 29.32994 | No | Tracer levels of U233, Pu239, Np237, and Th234 used | Effects of Structure of N,N-Disubstituted Amides on their Extraction of Actinide and Zirconium Nitrates and of Nitric Acid | Siddall III, T.H. | 1960 | https://doi.org/10.1021/j100841a014
1 | CCCCC(CC)CN(CC(CC)CCCC)C(=O)CCC | D2EHBA | Yes | beta | No |  | 1 | 0 | n-dodecane | 1 | U(VI) | 0.00084 | HNO3 | 0.100578 | 0.100578 | 25 | 10 | 1 | 0.03217502 | No |  | Study on Selective Separation of Uranium by N,N-dialkylamide in ARTIST Process | Suzuki, S.; Sasaki, Y.; Yaita T.; Kimura, T. | 2004 | https://www.osti.gov/etdeweb/servlets/purl/20555961
1 | CCCCC(CC)CN(CC(CC)CCCC)C(=O)CCC | D2EHBA | Yes | beta | No |  | 1 | 0 | n-dodecane | 1 | U(VI) | 0.00084 | HNO3 | 0.2008531 | 0.2008531 | 25 | 10 | 1 | 0.08631579 | No |  | Study on Selective Separation of Uranium by N,N-dialkylamide in ARTIST Process | Suzuki, S.; Sasaki, Y.; Yaita T.; Kimura, T. | 2004 | https://www.osti.gov/etdeweb/servlets/purl/20555961
1 | CCCCC(CC)CN(CC(CC)CCCC)C(=O)CCC | D2EHBA | Yes | beta | No |  | 1 | 0 | n-dodecane | 1 | U(VI) | 0.00084 | HNO3 | 0.3041612 | 0.3041612 | 25 | 10 | 1 | 0.1178769 | No |  | Study on Selective Separation of Uranium by N,N-dialkylamide in ARTIST Process | Suzuki, S.; Sasaki, Y.; Yaita T.; Kimura, T. | 2004 | https://www.osti.gov/etdeweb/servlets/purl/20555961
1 | CCCCC(CC)CN(CC(CC)CCCC)C(=O)CCC | D2EHBA | Yes | beta | No |  | 1 | 0 | n-dodecane | 1 | U(VI) | 0.00084 | HNO3 | 0.3942255 | 0.3942255 | 25 | 10 | 1 | 0.2925266 | No |  | Study on Selective Separation of Uranium by N,N-dialkylamide in ARTIST Process | Suzuki, S.; Sasaki, Y.; Yaita T.; Kimura, T. | 2004 | https://www.osti.gov/etdeweb/servlets/purl/20555961
1 | CCCCC(CC)CN(CC(CC)CCCC)C(=O)CCC | D2EHBA | Yes | beta | No |  | 1 | 0 | n-dodecane | 1 | U(VI) | 0.00084 | HNO3 | 0.4935904 | 0.4935904 | 25 | 10 | 1 | 0.3858923 | No |  | Study on Selective Separation of Uranium by N,N-dialkylamide in ARTIST Process | Suzuki, S.; Sasaki, Y.; Yaita T.; Kimura, T. | 2004 | https://www.osti.gov/etdeweb/servlets/purl/20555961
1 | CCCCC(CC)CN(CC(CC)CCCC)C(=O)CCC | D2EHBA | Yes | beta | No |  | 1 | 0 | n-dodecane | 1 | U(VI) | 0.00084 | HNO3 | 0.596994 | 0.596994 | 25 | 10 | 1 | 0.5179475 | No |  | Study on Selective Separation of Uranium by N,N-dialkylamide in ARTIST Process | Suzuki, S.; Sasaki, Y.; Yaita T.; Kimura, T. | 2004 | https://www.osti.gov/etdeweb/servlets/purl/20555961
1 | CCCCC(CC)CN(CC(CC)CCCC)C(=O)CCC | D2EHBA | Yes | beta | No |  | 1 | 0 | n-dodecane | 1 | U(VI) | 0.00084 | HNO3 | 0.703573 | 0.703573 | 25 | 10 | 1 | 0.6951928 | No |  | Study on Selective Separation of Uranium by N,N-dialkylamide in ARTIST Process | Suzuki, S.; Sasaki, Y.; Yaita T.; Kimura, T. | 2004 | https://www.osti.gov/etdeweb/servlets/purl/20555961
1 | CCCCC(CC)CN(CC(CC)CCCC)C(=O)CCC | D2EHBA | Yes | beta | No |  | 1 | 0 | n-dodecane | 1 | U(VI) | 0.00084 | HNO3 | 0.8009945 | 0.8009945 | 25 | 10 | 1 | 0.9659673 | No |  | Study on Selective Separation of Uranium by N,N-dialkylamide in ARTIST Process | Suzuki, S.; Sasaki, Y.; Yaita T.; Kimura, T. | 2004 | https://www.osti.gov/etdeweb/servlets/purl/20555961
1 | CCCCC(CC)CN(CC(CC)CCCC)C(=O)CCC | D2EHBA | Yes | beta | No |  | 1 | 0 | n-dodecane | 1 | U(VI) | 0.00084 | HNO3 | 0.8962735 | 0.8962735 | 25 | 10 | 1 | 1.230908 | No |  | Study on Selective Separation of Uranium by N,N-dialkylamide in ARTIST Process | Suzuki, S.; Sasaki, Y.; Yaita T.; Kimura, T. | 2004 | https://www.osti.gov/etdeweb/servlets/purl/20555961
1 | CCCCC(CC)CN(CC(CC)CCCC)C(=O)CCC | D2EHBA | Yes | beta | No |  | 1 | 0 | n-dodecane | 1 | U(VI) | 0.00084 | HNO3 | 1.002886 | 1.002886 | 25 | 10 | 1 | 1.515134 | No |  | Study on Selective Separation of Uranium by N,N-dialkylamide in ARTIST Process | Suzuki, S.; Sasaki, Y.; Yaita T.; Kimura, T. | 2004 | https://www.osti.gov/etdeweb/servlets/purl/20555961
1 | CCCCC(CC)CN(CC(CC)CCCC)C(=O)CCC | D2EHBA | Yes | beta | No |  | 1 | 0 | n-dodecane | 1 | U(VI) | 0.00084 | HNO3 | 2.037682 | 2.037682 | 25 | 10 | 1 | 4.281332 | No |  | Study on Selective Separation of Uranium by N,N-dialkylamide in ARTIST Process | Suzuki, S.; Sasaki, Y.; Yaita T.; Kimura, T. | 2004 | https://www.osti.gov/etdeweb/servlets/purl/20555961
1 | CCCCC(CC)CN(CC(CC)CCCC)C(=O)CCC | D2EHBA | Yes | beta | No |  | 1 | 0 | n-dodecane | 1 | U(VI) | 0.00084 | HNO3 | 3.03286 | 3.03286 | 25 | 10 | 1 | 8.782315 | No |  | Study on Selective Separation of Uranium by N,N-dialkylamide in ARTIST Process | Suzuki, S.; Sasaki, Y.; Yaita T.; Kimura, T. | 2004 | https://www.osti.gov/etdeweb/servlets/purl/20555961
1 | CCCCC(CC)CN(CC(CC)CCCC)C(=O)CCC | D2EHBA | Yes | beta | No |  | 1 | 0 | n-dodecane | 1 | U(VI) | 0.00084 | HNO3 | 4.10456 | 4.10456 | 25 | 10 | 1 | 15.41594 | No |  | Study on Selective Separation of Uranium by N,N-dialkylamide in ARTIST Process | Suzuki, S.; Sasaki, Y.; Yaita T.; Kimura, T. | 2004 | https://www.osti.gov/etdeweb/servlets/purl/20555961
1 | CCCCC(CC)CN(CC(CC)CCCC)C(=O)CCC | D2EHBA | Yes | beta | No |  | 1 | 0 | n-dodecane | 1 | Pu(IV) | 4.2e-08 | HNO3 | 0.3041612 | 0.3041612 | 25 | 10 | 1 | 0.003858923 | No |  | Study on Selective Separation of Uranium by N,N-dialkylamide in ARTIST Process | Suzuki, S.; Sasaki, Y.; Yaita T.; Kimura, T. | 2004 | https://www.osti.gov/etdeweb/servlets/purl/20555961
1 | CCCCC(CC)CN(CC(CC)CCCC)C(=O)CCC | D2EHBA | Yes | beta | No |  | 1 | 0 | n-dodecane | 1 | Pu(IV) | 4.2e-08 | HNO3 | 0.5021993 | 0.5021993 | 25 | 10 | 1 | 0.008124085 | No |  | Study on Selective Separation of Uranium by N,N-dialkylamide in ARTIST Process | Suzuki, S.; Sasaki, Y.; Yaita T.; Kimura, T. | 2004 | https://www.osti.gov/etdeweb/servlets/purl/20555961
1 | CCCCC(CC)CN(CC(CC)CCCC)C(=O)CCC | D2EHBA | Yes | beta | No |  | 1 | 0 | n-dodecane | 1 | Pu(IV) | 4.2e-08 | HNO3 | 0.6975164 | 0.6975164 | 25 | 10 | 1 | 0.01541594 | No |  | Study on Selective Separation of Uranium by N,N-dialkylamide in ARTIST Process | Suzuki, S.; Sasaki, Y.; Yaita T.; Kimura, T. | 2004 | https://www.osti.gov/etdeweb/servlets/purl/20555961
1 | CCCCC(CC)CN(CC(CC)CCCC)C(=O)CCC | D2EHBA | Yes | beta | No |  | 1 | 0 | n-dodecane | 1 | Pu(IV) | 4.2e-08 | HNO3 | 1.002886 | 1.002886 | 25 | 10 | 1 | 0.0399488 | No |  | Study on Selective Separation of Uranium by N,N-dialkylamide in ARTIST Process | Suzuki, S.; Sasaki, Y.; Yaita T.; Kimura, T. | 2004 | https://www.osti.gov/etdeweb/servlets/purl/20555961
1 | CCCCC(CC)CN(CC(CC)CCCC)C(=O)CCC | D2EHBA | Yes | beta | No |  | 1 | 0 | n-dodecane | 1 | Pu(IV) | 4.2e-08 | HNO3 | 2.980869 | 2.980869 | 25 | 10 | 1 | 0.491733 | No |  | Study on Selective Separation of Uranium by N,N-dialkylamide in ARTIST Process | Suzuki, S.; Sasaki, Y.; Yaita T.; Kimura, T. | 2004 | https://www.osti.gov/etdeweb/servlets/purl/20555961
1 | CCCCC(CC)CN(CC(CC)CCCC)C(=O)CCC | D2EHBA | Yes | beta | No |  | 1 | 0 | n-dodecane | 1 | Pu(IV) | 4.2e-08 | HNO3 | 4.9217 | 4.9217 | 25 | 10 | 1 | 2.825712 | No |  | Study on Selective Separation of Uranium by N,N-dialkylamide in ARTIST Process | Suzuki, S.; Sasaki, Y.; Yaita T.; Kimura, T. | 2004 | https://www.osti.gov/etdeweb/servlets/purl/20555961
1 | CCCCCCN(CCCCCC)C(=O)C(CC)CCCC | DH2EHA | No |  | Yes | alpha | 1 | 0 | n-dodecane | 1 | U(VI) | 0.00084 | HNO3 | 0.09885389 | 0.09885389 | 25 | 10 | 1 | 0.008124085 | No |  | Study on Selective Separation of Uranium by N,N-dialkylamide in ARTIST Process | Suzuki, S.; Sasaki, Y.; Yaita T.; Kimura, T. | 2004 | https://www.osti.gov/etdeweb/servlets/purl/20555961
1 | CCCCCCN(CCCCCC)C(=O)C(CC)CCCC | DH2EHA | No |  | Yes | alpha | 1 | 0 | n-dodecane | 1 | U(VI) | 0.00084 | HNO3 | 0.19741 | 0.19741 | 25 | 10 | 1 | 0.01652133 | No |  | Study on Selective Separation of Uranium by N,N-dialkylamide in ARTIST Process | Suzuki, S.; Sasaki, Y.; Yaita T.; Kimura, T. | 2004 | https://www.osti.gov/etdeweb/servlets/purl/20555961
1 | CCCCCCN(CCCCCC)C(=O)C(CC)CCCC | DH2EHA | No |  | Yes | alpha | 1 | 0 | n-dodecane | 1 | U(VI) | 0.00084 | HNO3 | 0.2938225 | 0.2938225 | 25 | 10 | 1 | 0.03081214 | No |  | Study on Selective Separation of Uranium by N,N-dialkylamide in ARTIST Process | Suzuki, S.; Sasaki, Y.; Yaita T.; Kimura, T. | 2004 | https://www.osti.gov/etdeweb/servlets/purl/20555961
1 | CCCCCCN(CCCCCC)C(=O)C(CC)CCCC | DH2EHA | No |  | Yes | alpha | 1 | 0 | n-dodecane | 1 | U(VI) | 0.00084 | HNO3 | 0.5021993 | 0.5021993 | 25 | 10 | 1 | 0.07322538 | No |  | Study on Selective Separation of Uranium by N,N-dialkylamide in ARTIST Process | Suzuki, S.; Sasaki, Y.; Yaita T.; Kimura, T. | 2004 | https://www.osti.gov/etdeweb/servlets/purl/20555961
1 | CCCCCCN(CCCCCC)C(=O)C(CC)CCCC | DH2EHA | No |  | Yes | alpha | 1 | 0 | n-dodecane | 1 | U(VI) | 0.00084 | HNO3 | 0.6975164 | 0.6975164 | 25 | 10 | 1 | 0.1274275 | No |  | Study on Selective Separation of Uranium by N,N-dialkylamide in ARTIST Process | Suzuki, S.; Sasaki, Y.; Yaita T.; Kimura, T. | 2004 | https://www.osti.gov/etdeweb/servlets/purl/20555961
1 | CCCCCCN(CCCCCC)C(=O)C(CC)CCCC | DH2EHA | No |  | Yes | alpha | 1 | 0 | n-dodecane | 1 | U(VI) | 0.00084 | HNO3 | 1.020378 | 1.020378 | 25 | 10 | 1 | 0.2591396 | No |  | Study on Selective Separation of Uranium by N,N-dialkylamide in ARTIST Process | Suzuki, S.; Sasaki, Y.; Yaita T.; Kimura, T. | 2004 | https://www.osti.gov/etdeweb/servlets/purl/20555961
1 | CCCCCCN(CCCCCC)C(=O)C(CC)CCCC | DH2EHA | No |  | Yes | alpha | 1 | 0 | n-dodecane | 1 | U(VI) | 0.00084 | HNO3 | 2.073222 | 2.073222 | 25 | 10 | 1 | 0.9659673 | No |  | Study on Selective Separation of Uranium by N,N-dialkylamide in ARTIST Process | Suzuki, S.; Sasaki, Y.; Yaita T.; Kimura, T. | 2004 | https://www.osti.gov/etdeweb/servlets/purl/20555961
1 | CCCCCCN(CCCCCC)C(=O)C(CC)CCCC | DH2EHA | No |  | Yes | alpha | 1 | 0 | n-dodecane | 1 | U(VI) | 0.00084 | HNO3 | 3.03286 | 3.03286 | 25 | 10 | 1 | 2.105272 | No |  | Study on Selective Separation of Uranium by N,N-dialkylamide in ARTIST Process | Suzuki, S.; Sasaki, Y.; Yaita T.; Kimura, T. | 2004 | https://www.osti.gov/etdeweb/servlets/purl/20555961
1 | CCCCCCN(CCCCCC)C(=O)C(CC)CCCC | DH2EHA | No |  | Yes | alpha | 1 | 0 | n-dodecane | 1 | U(VI) | 0.00084 | HNO3 | 5.007541 | 5.007541 | 25 | 10 | 1 | 4.83293 | No |  | Study on Selective Separation of Uranium by N,N-dialkylamide in ARTIST Process | Suzuki, S.; Sasaki, Y.; Yaita T.; Kimura, T. | 2004 | https://www.osti.gov/etdeweb/servlets/purl/20555961
1 | CCCCCCN(CCCCCC)C(=O)C(CC)CCCC | DH2EHA | No |  | Yes | alpha | 1 | 0 | n-dodecane | 1 | U(VI) | 0.00084 | HNO3 | 7.076398 | 7.076398 | 25 | 10 | 1 | 5.948892 | No |  | Study on Selective Separation of Uranium by N,N-dialkylamide in ARTIST Process | Suzuki, S.; Sasaki, Y.; Yaita T.; Kimura, T. | 2004 | https://www.osti.gov/etdeweb/servlets/purl/20555961
1 | CCCCCCN(CCCCCC)C(=O)C(CC)CCCC | DH2EHA | No |  | Yes | alpha | 1 | 0 | n-dodecane | 1 | Pu(IV) | 4.2e-08 | HNO3 | 0.6975164 | 0.6975164 | 25 | 10 | 1 | 0.000199872 | No |  | Study on Selective Separation of Uranium by N,N-dialkylamide in ARTIST Process | Suzuki, S.; Sasaki, Y.; Yaita T.; Kimura, T. | 2004 | https://www.osti.gov/etdeweb/servlets/purl/20555961
1 | CCCCCCN(CCCCCC)C(=O)C(CC)CCCC | DH2EHA | No |  | Yes | alpha | 1 | 0 | n-dodecane | 1 | Pu(IV) | 4.2e-08 | HNO3 | 1.020378 | 1.020378 | 25 | 10 | 1 | 0.0007712906 | No |  | Study on Selective Separation of Uranium by N,N-dialkylamide in ARTIST Process | Suzuki, S.; Sasaki, Y.; Yaita T.; Kimura, T. | 2004 | https://www.osti.gov/etdeweb/servlets/purl/20555961
1 | CCCCCCN(CCCCCC)C(=O)C(CC)CCCC | DH2EHA | No |  | Yes | alpha | 1 | 0 | n-dodecane | 1 | Pu(IV) | 4.2e-08 | HNO3 | 2.073222 | 2.073222 | 25 | 10 | 1 | 0.007196857 | No |  | Study on Selective Separation of Uranium by N,N-dialkylamide in ARTIST Process | Suzuki, S.; Sasaki, Y.; Yaita T.; Kimura, T. | 2004 | https://www.osti.gov/etdeweb/servlets/purl/20555961
1 | CCCCCCN(CCCCCC)C(=O)C(CC)CCCC | DH2EHA | No |  | Yes | alpha | 1 | 0 | n-dodecane | 1 | Pu(IV) | 4.2e-08 | HNO3 | 3.03286 | 3.03286 | 25 | 10 | 1 | 0.02976351 | No |  | Study on Selective Separation of Uranium by N,N-dialkylamide in ARTIST Process | Suzuki, S.; Sasaki, Y.; Yaita T.; Kimura, T. | 2004 | https://www.osti.gov/etdeweb/servlets/purl/20555961
1 | CCCCCCN(CCCCCC)C(=O)C(CC)CCCC | DH2EHA | No |  | Yes | alpha | 1 | 0 | n-dodecane | 1 | Pu(IV) | 4.2e-08 | HNO3 | 5.007541 | 5.007541 | 25 | 10 | 1 | 0.078476 | No |  | Study on Selective Separation of Uranium by N,N-dialkylamide in ARTIST Process | Suzuki, S.; Sasaki, Y.; Yaita T.; Kimura, T. | 2004 | https://www.osti.gov/etdeweb/servlets/purl/20555961
1 | CCCCCCN(CCCCCC)C(=O)C(CC)CCCC | DH2EHA | No |  | Yes | alpha | 1 | 0 | n-dodecane | 1 | Pu(IV) | 4.2e-08 | HNO3 | 7.076398 | 7.076398 | 25 | 10 | 1 | 0.1274275 | No |  | Study on Selective Separation of Uranium by N,N-dialkylamide in ARTIST Process | Suzuki, S.; Sasaki, Y.; Yaita T.; Kimura, T. | 2004 | https://www.osti.gov/etdeweb/servlets/purl/20555961
1 | CCCCC(CC)CN(CC(CC)CCCC)C(=O)C(C)C | D2EHiBA | Yes | beta | Yes | alpha | 1 | 0 | n-dodecane | 1 | U(VI) | 0.00084 | HNO3 | 0.1020429 | 0.1020429 | 25 | 10 | 1 | 0.005369075 | No |  | Study on Selective Separation of Uranium by N,N-dialkylamide in ARTIST Process | Suzuki, S.; Sasaki, Y.; Yaita T.; Kimura, T. | 2004 | https://www.osti.gov/etdeweb/servlets/purl/20555961
1 | CCCCC(CC)CN(CC(CC)CCCC)C(=O)C(C)C | D2EHiBA | Yes | beta | Yes | alpha | 1 | 0 | n-dodecane | 1 | U(VI) | 0.00084 | HNO3 | 0.298905 | 0.298905 | 25 | 10 | 1 | 0.0251625 | No |  | Study on Selective Separation of Uranium by N,N-dialkylamide in ARTIST Process | Suzuki, S.; Sasaki, Y.; Yaita T.; Kimura, T. | 2004 | https://www.osti.gov/etdeweb/servlets/purl/20555961
1 | CCCCC(CC)CN(CC(CC)CCCC)C(=O)C(C)C | D2EHiBA | Yes | beta | Yes | alpha | 1 | 0 | n-dodecane | 1 | U(VI) | 0.00084 | HNO3 | 0.4941422 | 0.4941422 | 25 | 10 | 1 | 0.06313225 | No |  | Study on Selective Separation of Uranium by N,N-dialkylamide in ARTIST Process | Suzuki, S.; Sasaki, Y.; Yaita T.; Kimura, T. | 2004 | https://www.osti.gov/etdeweb/servlets/purl/20555961
1 | CCCCC(CC)CN(CC(CC)CCCC)C(=O)C(C)C | D2EHiBA | Yes | beta | Yes | alpha | 1 | 0 | n-dodecane | 1 | U(VI) | 0.00084 | HNO3 | 0.7111231 | 0.7111231 | 25 | 10 | 1 | 0.1119425 | No |  | Study on Selective Separation of Uranium by N,N-dialkylamide in ARTIST Process | Suzuki, S.; Sasaki, Y.; Yaita T.; Kimura, T. | 2004 | https://www.osti.gov/etdeweb/servlets/purl/20555961
1 | CCCCC(CC)CN(CC(CC)CCCC)C(=O)C(C)C | D2EHiBA | Yes | beta | Yes | alpha | 1 | 0 | n-dodecane | 1 | U(VI) | 0.00084 | HNO3 | 1.005795 | 1.005795 | 25 | 10 | 1 | 0.232048 | No |  | Study on Selective Separation of Uranium by N,N-dialkylamide in ARTIST Process | Suzuki, S.; Sasaki, Y.; Yaita T.; Kimura, T. | 2004 | https://www.osti.gov/etdeweb/servlets/purl/20555961
1 | CCCCC(CC)CN(CC(CC)CCCC)C(=O)C(C)C | D2EHiBA | Yes | beta | Yes | alpha | 1 | 0 | n-dodecane | 1 | U(VI) | 0.00084 | HNO3 | 3.050115 | 3.050115 | 25 | 10 | 1 | 2.681587 | No |  | Study on Selective Separation of Uranium by N,N-dialkylamide in ARTIST Process | Suzuki, S.; Sasaki, Y.; Yaita T.; Kimura, T. | 2004 | https://www.osti.gov/etdeweb/servlets/purl/20555961
1 | CCCCC(CC)CN(CC(CC)CCCC)C(=O)C(C)C | D2EHiBA | Yes | beta | Yes | alpha | 1 | 0 | n-dodecane | 1 | U(VI) | 0.00084 | HNO3 | 5.042372 | 5.042372 | 25 | 10 | 1 | 10.74996 | No |  | Study on Selective Separation of Uranium by N,N-dialkylamide in ARTIST Process | Suzuki, S.; Sasaki, Y.; Yaita T.; Kimura, T. | 2004 | https://www.osti.gov/etdeweb/servlets/purl/20555961
1 | CCCCC(CC)CN(CC(CC)CCCC)C(=O)C(C)C | D2EHiBA | Yes | beta | Yes | alpha | 1 | 0 | n-dodecane | 1 | U(VI) | 0.00084 | HNO3 | 7.075085 | 7.075085 | 25 | 10 | 1 | 33.29365 | No |  | Study on Selective Separation of Uranium by N,N-dialkylamide in ARTIST Process | Suzuki, S.; Sasaki, Y.; Yaita T.; Kimura, T. | 2004 | https://www.osti.gov/etdeweb/servlets/purl/20555961
1 | CCCCC(CC)CN(CC(CC)CCCC)C(=O)C(C)C | D2EHiBA | Yes | beta | Yes | alpha | 1 | 0 | n-dodecane | 1 | Pu(IV) | 4.2e-08 | HNO3 | 1.023382 | 1.023382 | 25 | 10 | 1 | 0.0005526654 | No |  | Study on Selective Separation of Uranium by N,N-dialkylamide in ARTIST Process | Suzuki, S.; Sasaki, Y.; Yaita T.; Kimura, T. | 2004 | https://www.osti.gov/etdeweb/servlets/purl/20555961
1 | CCCCC(CC)CN(CC(CC)CCCC)C(=O)C(C)C | D2EHiBA | Yes | beta | Yes | alpha | 1 | 0 | n-dodecane | 1 | Pu(IV) | 4.2e-08 | HNO3 | 2.997699 | 2.997699 | 25 | 10 | 1 | 0.03379827 | No |  | Study on Selective Separation of Uranium by N,N-dialkylamide in ARTIST Process | Suzuki, S.; Sasaki, Y.; Yaita T.; Kimura, T. | 2004 | https://www.osti.gov/etdeweb/servlets/purl/20555961
1 | CCCCC(CC)CN(CC(CC)CCCC)C(=O)C(C)C | D2EHiBA | Yes | beta | Yes | alpha | 1 | 0 | n-dodecane | 1 | Pu(IV) | 4.2e-08 | HNO3 | 4.955719 | 4.955719 | 25 | 10 | 1 | 0.2857789 | No |  | Study on Selective Separation of Uranium by N,N-dialkylamide in ARTIST Process | Suzuki, S.; Sasaki, Y.; Yaita T.; Kimura, T. | 2004 | https://www.osti.gov/etdeweb/servlets/purl/20555961
1 | CCCCC(CC)CN(CC(CC)CCCC)C(=O)C(C)C | D2EHiBA | Yes | beta | Yes | alpha | 1 | 0 | n-dodecane | 1 | Pu(IV) | 4.2e-08 | HNO3 | 7.131806 | 7.131806 | 25 | 10 | 1 | 1.186098 | No |  | Study on Selective Separation of Uranium by N,N-dialkylamide in ARTIST Process | Suzuki, S.; Sasaki, Y.; Yaita T.; Kimura, T. | 2004 | https://www.osti.gov/etdeweb/servlets/purl/20555961
1 | CCCCC(CC)CN(CC(CC)CCCC)C(=O)C(C)(C)C | D2EHPVA | Yes | beta | Yes | alpha | 1 | 0 | n-dodecane | 1 | U(VI) | 0.00084 | HNO3 | 0.1002893 | 0.1002893 | 25 | 10 | 1 | 0.000823814 | No |  | Study on Selective Separation of Uranium by N,N-dialkylamide in ARTIST Process | Suzuki, S.; Sasaki, Y.; Yaita T.; Kimura, T. | 2004 | https://www.osti.gov/etdeweb/servlets/purl/20555961
1 | CCCCC(CC)CN(CC(CC)CCCC)C(=O)C(C)(C)C | D2EHPVA | Yes | beta | Yes | alpha | 1 | 0 | n-dodecane | 1 | U(VI) | 0.00084 | HNO3 | 0.2937684 | 0.2937684 | 25 | 10 | 1 | 0.005008974 | No |  | Study on Selective Separation of Uranium by N,N-dialkylamide in ARTIST Process | Suzuki, S.; Sasaki, Y.; Yaita T.; Kimura, T. | 2004 | https://www.osti.gov/etdeweb/servlets/purl/20555961
1 | CCCCC(CC)CN(CC(CC)CCCC)C(=O)C(C)(C)C | D2EHPVA | Yes | beta | Yes | alpha | 1 | 0 | n-dodecane | 1 | U(VI) | 0.00084 | HNO3 | 0.4856504 | 0.4856504 | 25 | 10 | 1 | 0.01301133 | No |  | Study on Selective Separation of Uranium by N,N-dialkylamide in ARTIST Process | Suzuki, S.; Sasaki, Y.; Yaita T.; Kimura, T. | 2004 | https://www.osti.gov/etdeweb/servlets/purl/20555961
1 | CCCCC(CC)CN(CC(CC)CCCC)C(=O)C(C)(C)C | D2EHPVA | Yes | beta | Yes | alpha | 1 | 0 | n-dodecane | 1 | U(VI) | 0.00084 | HNO3 | 0.7111231 | 0.7111231 | 25 | 10 | 1 | 0.03098889 | No |  | Study on Selective Separation of Uranium by N,N-dialkylamide in ARTIST Process | Suzuki, S.; Sasaki, Y.; Yaita T.; Kimura, T. | 2004 | https://www.osti.gov/etdeweb/servlets/purl/20555961
1 | CCCCC(CC)CN(CC(CC)CCCC)C(=O)C(C)(C)C | D2EHPVA | Yes | beta | Yes | alpha | 1 | 0 | n-dodecane | 1 | U(VI) | 0.00084 | HNO3 | 1.005795 | 1.005795 | 25 | 10 | 1 | 0.06097838 | No |  | Study on Selective Separation of Uranium by N,N-dialkylamide in ARTIST Process | Suzuki, S.; Sasaki, Y.; Yaita T.; Kimura, T. | 2004 | https://www.osti.gov/etdeweb/servlets/purl/20555961
1 | CCCCC(CC)CN(CC(CC)CCCC)C(=O)C(C)(C)C | D2EHPVA | Yes | beta | Yes | alpha | 1 | 0 | n-dodecane | 1 | U(VI) | 0.00084 | HNO3 | 3.103448 | 3.103448 | 25 | 10 | 1 | 1.486314 | No |  | Study on Selective Separation of Uranium by N,N-dialkylamide in ARTIST Process | Suzuki, S.; Sasaki, Y.; Yaita T.; Kimura, T. | 2004 | https://www.osti.gov/etdeweb/servlets/purl/20555961
1 | CCCCC(CC)CN(CC(CC)CCCC)C(=O)C(C)(C)C | D2EHPVA | Yes | beta | Yes | alpha | 1 | 0 | n-dodecane | 1 | U(VI) | 0.00084 | HNO3 | 4.955719 | 4.955719 | 25 | 10 | 1 | 9.35633 | No |  | Study on Selective Separation of Uranium by N,N-dialkylamide in ARTIST Process | Suzuki, S.; Sasaki, Y.; Yaita T.; Kimura, T. | 2004 | https://www.osti.gov/etdeweb/servlets/purl/20555961
1 | CCCCC(CC)CN(CC(CC)CCCC)C(=O)C(C)(C)C | D2EHPVA | Yes | beta | Yes | alpha | 1 | 0 | n-dodecane | 1 | U(VI) | 0.00084 | HNO3 | 7.131806 | 7.131806 | 25 | 10 | 1 | 36.22807 | No |  | Study on Selective Separation of Uranium by N,N-dialkylamide in ARTIST Process | Suzuki, S.; Sasaki, Y.; Yaita T.; Kimura, T. | 2004 | https://www.osti.gov/etdeweb/servlets/purl/20555961
1 | CCCCC(CC)CN(CC(CC)CCCC)C(=O)C(C)(C)C | D2EHPVA | Yes | beta | Yes | alpha | 1 | 0 | n-dodecane | 1 | Pu(IV) | 4.2e-08 | HNO3 | 1.005795 | 1.005795 | 25 | 10 | 1 | 0.0003283459 | No |  | Study on Selective Separation of Uranium by N,N-dialkylamide in ARTIST Process | Suzuki, S.; Sasaki, Y.; Yaita T.; Kimura, T. | 2004 | https://www.osti.gov/etdeweb/servlets/purl/20555961
1 | CCCCC(CC)CN(CC(CC)CCCC)C(=O)C(C)(C)C | D2EHPVA | Yes | beta | Yes | alpha | 1 | 0 | n-dodecane | 1 | Pu(IV) | 4.2e-08 | HNO3 | 3.103448 | 3.103448 | 25 | 10 | 1 | 0.008285939 | No |  | Study on Selective Separation of Uranium by N,N-dialkylamide in ARTIST Process | Suzuki, S.; Sasaki, Y.; Yaita T.; Kimura, T. | 2004 | https://www.osti.gov/etdeweb/servlets/purl/20555961
1 | CCCCC(CC)CN(CC(CC)CCCC)C(=O)C(C)(C)C | D2EHPVA | Yes | beta | Yes | alpha | 1 | 0 | n-dodecane | 1 | Pu(IV) | 4.2e-08 | HNO3 | 4.955719 | 4.955719 | 25 | 10 | 1 | 0.06423755 | No |  | Study on Selective Separation of Uranium by N,N-dialkylamide in ARTIST Process | Suzuki, S.; Sasaki, Y.; Yaita T.; Kimura, T. | 2004 | https://www.osti.gov/etdeweb/servlets/purl/20555961
1 | CCCCC(CC)CN(CC(CC)CCCC)C(=O)C(C)(C)C | D2EHPVA | Yes | beta | Yes | alpha | 1 | 0 | n-dodecane | 1 | Pu(IV) | 4.2e-08 | HNO3 | 7.131806 | 7.131806 | 25 | 10 | 1 | 0.2280553 | No |  | Study on Selective Separation of Uranium by N,N-dialkylamide in ARTIST Process | Suzuki, S.; Sasaki, Y.; Yaita T.; Kimura, T. | 2004 | https://www.osti.gov/etdeweb/servlets/purl/20555961
1 | CCCCC(CC)CN(CC(CC)CCCC)C(=O)CCC | D2EHBA | Yes | beta | No |  | 1 | 0 | n-dodecane | 1 | U(VI) | 0.00084 | HNO3 | 3 | 3 | 25 | 10 | 1 | 8.85 | No |  | Study on Selective Separation of Uranium by N,N-dialkylamide in ARTIST Process | Suzuki, S.; Sasaki, Y.; Yaita T.; Kimura, T. | 2004 | https://www.osti.gov/etdeweb/servlets/purl/20555961
1 | CCCCC(CC)CN(CC(CC)CCCC)C(=O)CCC | D2EHBA | Yes | beta | No |  | 1 | 0 | n-dodecane | 1 | Np(VI) | 4.2e-08 | HNO3 | 3 | 3 | 25 | 10 | 1 | 5.62 | No |  | Study on Selective Separation of Uranium by N,N-dialkylamide in ARTIST Process | Suzuki, S.; Sasaki, Y.; Yaita T.; Kimura, T. | 2004 | https://www.osti.gov/etdeweb/servlets/purl/20555961
1 | CCCCC(CC)CN(CC(CC)CCCC)C(=O)CCC | D2EHBA | Yes | beta | No |  | 1 | 0 | n-dodecane | 1 | Pu(IV) | 4.2e-08 | HNO3 | 3 | 3 | 25 | 10 | 1 | 1.93 | No |  | Study on Selective Separation of Uranium by N,N-dialkylamide in ARTIST Process | Suzuki, S.; Sasaki, Y.; Yaita T.; Kimura, T. | 2004 | https://www.osti.gov/etdeweb/servlets/purl/20555961
1 | CCCCC(CC)CN(CC(CC)CCCC)C(=O)CCC | D2EHBA | Yes | beta | No |  | 1 | 0 | n-dodecane | 1 | Np(IV) | 4.2e-08 | HNO3 | 3 | 3 | 25 | 10 | 1 | 0.26 | No |  | Study on Selective Separation of Uranium by N,N-dialkylamide in ARTIST Process | Suzuki, S.; Sasaki, Y.; Yaita T.; Kimura, T. | 2004 | https://www.osti.gov/etdeweb/servlets/purl/20555961
1 | CCCCCCN(CCCCCC)C(=O)C(CC)CCCC | DH2EHA | No |  | Yes | alpha | 1 | 0 | n-dodecane | 1 | U(VI) | 0.00084 | HNO3 | 3 | 3 | 25 | 10 | 1 | 1.82 | No |  | Study on Selective Separation of Uranium by N,N-dialkylamide in ARTIST Process | Suzuki, S.; Sasaki, Y.; Yaita T.; Kimura, T. | 2004 | https://www.osti.gov/etdeweb/servlets/purl/20555961
1 | CCCCCCN(CCCCCC)C(=O)C(CC)CCCC | DH2EHA | No |  | Yes | alpha | 1 | 0 | n-dodecane | 1 | Np(VI) | 4.2e-08 | HNO3 | 3 | 3 | 25 | 10 | 1 | 4.19 | No |  | Study on Selective Separation of Uranium by N,N-dialkylamide in ARTIST Process | Suzuki, S.; Sasaki, Y.; Yaita T.; Kimura, T. | 2004 | https://www.osti.gov/etdeweb/servlets/purl/20555961
1 | CCCCCCN(CCCCCC)C(=O)C(CC)CCCC | DH2EHA | No |  | Yes | alpha | 1 | 0 | n-dodecane | 1 | Pu(IV) | 4.2e-08 | HNO3 | 3 | 3 | 25 | 10 | 1 | 0.27 | No |  | Study on Selective Separation of Uranium by N,N-dialkylamide in ARTIST Process | Suzuki, S.; Sasaki, Y.; Yaita T.; Kimura, T. | 2004 | https://www.osti.gov/etdeweb/servlets/purl/20555961
1 | CCCCC(CC)CN(CC(CC)CCCC)C(=O)C(C)C | D2EHiBA | Yes | beta | Yes | alpha | 1 | 0 | n-dodecane | 1 | U(VI) | 0.00084 | HNO3 | 3 | 3 | 25 | 10 | 1 | 2.73 | No |  | Study on Selective Separation of Uranium by N,N-dialkylamide in ARTIST Process | Suzuki, S.; Sasaki, Y.; Yaita T.; Kimura, T. | 2004 | https://www.osti.gov/etdeweb/servlets/purl/20555961
1 | CCCCC(CC)CN(CC(CC)CCCC)C(=O)C(C)C | D2EHiBA | Yes | beta | Yes | alpha | 1 | 0 | n-dodecane | 1 | Np(VI) | 4.2e-08 | HNO3 | 3 | 3 | 25 | 10 | 1 | 1.23 | No |  | Study on Selective Separation of Uranium by N,N-dialkylamide in ARTIST Process | Suzuki, S.; Sasaki, Y.; Yaita T.; Kimura, T. | 2004 | https://www.osti.gov/etdeweb/servlets/purl/20555961
1 | CCCCC(CC)CN(CC(CC)CCCC)C(=O)C(C)C | D2EHiBA | Yes | beta | Yes | alpha | 1 | 0 | n-dodecane | 1 | Pu(IV) | 4.2e-08 | HNO3 | 3 | 3 | 25 | 10 | 1 | 0.034 | No |  | Study on Selective Separation of Uranium by N,N-dialkylamide in ARTIST Process | Suzuki, S.; Sasaki, Y.; Yaita T.; Kimura, T. | 2004 | https://www.osti.gov/etdeweb/servlets/purl/20555961
1 | CCCCC(CC)CN(CC(CC)CCCC)C(=O)C(C)(C)C | D2EHPVA | Yes | beta | Yes | alpha | 1 | 0 | n-dodecane | 1 | U(VI) | 0.00084 | HNO3 | 3 | 3 | 25 | 10 | 1 | 1.5 | No |  | Study on Selective Separation of Uranium by N,N-dialkylamide in ARTIST Process | Suzuki, S.; Sasaki, Y.; Yaita T.; Kimura, T. | 2004 | https://www.osti.gov/etdeweb/servlets/purl/20555961
1 | CCCCC(CC)CN(CC(CC)CCCC)C(=O)C(C)(C)C | D2EHPVA | Yes | beta | Yes | alpha | 1 | 0 | n-dodecane | 1 | Np(VI) | 4.2e-08 | HNO3 | 3 | 3 | 25 | 10 | 1 | 0.79 | No |  | Study on Selective Separation of Uranium by N,N-dialkylamide in ARTIST Process | Suzuki, S.; Sasaki, Y.; Yaita T.; Kimura, T. | 2004 | https://www.osti.gov/etdeweb/servlets/purl/20555961
1 | CCCCC(CC)CN(CC(CC)CCCC)C(=O)CCC | D2EHBA | Yes | beta | No |  | 1 | 0 | n-dodecane | 1 | U(VI) | 500 | HNO3 | 3 | 3 | 25 | 10 | 1 | 1.777778 | No |  | Study on Selective Separation of Uranium by N,N-dialkylamide in ARTIST Process | Suzuki, S.; Sasaki, Y.; Yaita T.; Kimura, T. | 2004 | https://www.osti.gov/etdeweb/servlets/purl/20555961
1 | CCCCC(CC)CN(CC(CC)CCCC)C(=O)CCC | D2EHBA | Yes | beta | No |  | 1 | 0 | n-dodecane | 1 | U(VI) | 1000 | HNO3 | 3 | 3 | 25 | 10 | 1 | 1 | No |  | Study on Selective Separation of Uranium by N,N-dialkylamide in ARTIST Process | Suzuki, S.; Sasaki, Y.; Yaita T.; Kimura, T. | 2004 | https://www.osti.gov/etdeweb/servlets/purl/20555961
1 | CCCCC(CC)CN(CC(CC)CCCC)C(=O)CCC | D2EHBA | Yes | beta | No |  | 1.5 | 0 | n-dodecane | 1 | U(VI) | 500 | HNO3 | 3 | 3 | 25 | 10 | 1 | 4 | No |  | Study on Selective Separation of Uranium by N,N-dialkylamide in ARTIST Process | Suzuki, S.; Sasaki, Y.; Yaita T.; Kimura, T. | 2004 | https://www.osti.gov/etdeweb/servlets/purl/20555961
1 | CCCCC(CC)CN(CC(CC)CCCC)C(=O)CCC | D2EHBA | Yes | beta | No |  | 1.5 | 0 | n-dodecane | 1 | U(VI) | 1000 | HNO3 | 3 | 3 | 25 | 10 | 1 | 1.777778 | No |  | Study on Selective Separation of Uranium by N,N-dialkylamide in ARTIST Process | Suzuki, S.; Sasaki, Y.; Yaita T.; Kimura, T. | 2004 | https://www.osti.gov/etdeweb/servlets/purl/20555961
1 | CCCCCCN(CCCCCC)C(=O)C(CC)CCCC | DH2EHA | No |  | Yes | alpha | 1 | 0 | n-dodecane | 1 | U(VI) | 500 | HNO3 | 3 | 3 | 25 | 10 | 1 | 1.631579 | No |  | Study on Selective Separation of Uranium by N,N-dialkylamide in ARTIST Process | Suzuki, S.; Sasaki, Y.; Yaita T.; Kimura, T. | 2004 | https://www.osti.gov/etdeweb/servlets/purl/20555961
1 | CCCCCCN(CCCCCC)C(=O)C(CC)CCCC | DH2EHA | No |  | Yes | alpha | 1 | 0 | n-dodecane | 1 | U(VI) | 1000 | HNO3 | 3 | 3 | 25 | 10 | 1 | 0 | Yes |  | Study on Selective Separation of Uranium by N,N-dialkylamide in ARTIST Process | Suzuki, S.; Sasaki, Y.; Yaita T.; Kimura, T. | 2004 | https://www.osti.gov/etdeweb/servlets/purl/20555961
1 | CCCCCCN(CCCCCC)C(=O)C(CC)CCCC | DH2EHA | No |  | Yes | alpha | 1.5 | 0 | n-dodecane | 1 | U(VI) | 500 | HNO3 | 3 | 3 | 25 | 10 | 1 | 3.545455 | No |  | Study on Selective Separation of Uranium by N,N-dialkylamide in ARTIST Process | Suzuki, S.; Sasaki, Y.; Yaita T.; Kimura, T. | 2004 | https://www.osti.gov/etdeweb/servlets/purl/20555961
1 | CCCCCCN(CCCCCC)C(=O)C(CC)CCCC | DH2EHA | No |  | Yes | alpha | 1.5 | 0 | n-dodecane | 1 | U(VI) | 1000 | HNO3 | 3 | 3 | 25 | 10 | 1 | 0 | Yes |  | Study on Selective Separation of Uranium by N,N-dialkylamide in ARTIST Process | Suzuki, S.; Sasaki, Y.; Yaita T.; Kimura, T. | 2004 | https://www.osti.gov/etdeweb/servlets/purl/20555961
1 | CCCCC(CC)CN(CC(CC)CCCC)C(=O)C(C)C | D2EHiBA | Yes | beta | Yes | alpha | 1 | 0 | n-dodecane | 1 | U(VI) | 500 | HNO3 | 3 | 3 | 25 | 10 | 1 | 0.9230769 | No |  | Study on Selective Separation of Uranium by N,N-dialkylamide in ARTIST Process | Suzuki, S.; Sasaki, Y.; Yaita T.; Kimura, T. | 2004 | https://www.osti.gov/etdeweb/servlets/purl/20555961
1 | CCCCC(CC)CN(CC(CC)CCCC)C(=O)C(C)C | D2EHiBA | Yes | beta | Yes | alpha | 1 | 0 | n-dodecane | 1 | U(VI) | 1000 | HNO3 | 3 | 3 | 25 | 10 | 1 | 0.5384615 | No |  | Study on Selective Separation of Uranium by N,N-dialkylamide in ARTIST Process | Suzuki, S.; Sasaki, Y.; Yaita T.; Kimura, T. | 2004 | https://www.osti.gov/etdeweb/servlets/purl/20555961
1 | CCCCC(CC)CN(CC(CC)CCCC)C(=O)C(C)C | D2EHiBA | Yes | beta | Yes | alpha | 1.5 | 0 | n-dodecane | 1 | U(VI) | 500 | HNO3 | 3 | 3 | 25 | 10 | 1 | 1.777778 | No |  | Study on Selective Separation of Uranium by N,N-dialkylamide in ARTIST Process | Suzuki, S.; Sasaki, Y.; Yaita T.; Kimura, T. | 2004 | https://www.osti.gov/etdeweb/servlets/purl/20555961
1 | CCCCC(CC)CN(CC(CC)CCCC)C(=O)C(C)C | D2EHiBA | Yes | beta | Yes | alpha | 1.5 | 0 | n-dodecane | 1 | U(VI) | 1000 | HNO3 | 3 | 3 | 25 | 10 | 1 | 1 | No |  | Study on Selective Separation of Uranium by N,N-dialkylamide in ARTIST Process | Suzuki, S.; Sasaki, Y.; Yaita T.; Kimura, T. | 2004 | https://www.osti.gov/etdeweb/servlets/purl/20555961
1 | CCCCC(CC)CN(CC(CC)CCCC)C(=O)C(C)(C)C | D2EHPVA | Yes | beta | Yes | alpha | 1 | 0 | n-dodecane | 1 | U(VI) | 500 | HNO3 | 3 | 3 | 25 | 10 | 1 | 0.6666667 | No |  | Study on Selective Separation of Uranium by N,N-dialkylamide in ARTIST Process | Suzuki, S.; Sasaki, Y.; Yaita T.; Kimura, T. | 2004 | https://www.osti.gov/etdeweb/servlets/purl/20555961
1 | CCCCC(CC)CN(CC(CC)CCCC)C(=O)C(C)(C)C | D2EHPVA | Yes | beta | Yes | alpha | 1 | 0 | n-dodecane | 1 | U(VI) | 1000 | HNO3 | 3 | 3 | 25 | 10 | 1 | 0.3888889 | No |  | Study on Selective Separation of Uranium by N,N-dialkylamide in ARTIST Process | Suzuki, S.; Sasaki, Y.; Yaita T.; Kimura, T. | 2004 | https://www.osti.gov/etdeweb/servlets/purl/20555961
1 | CCCCC(CC)CN(CC(CC)CCCC)C(=O)C(C)(C)C | D2EHPVA | Yes | beta | Yes | alpha | 1.5 | 0 | n-dodecane | 1 | U(VI) | 500 | HNO3 | 3 | 3 | 25 | 10 | 1 | 1.5 | No |  | Study on Selective Separation of Uranium by N,N-dialkylamide in ARTIST Process | Suzuki, S.; Sasaki, Y.; Yaita T.; Kimura, T. | 2004 | https://www.osti.gov/etdeweb/servlets/purl/20555961
1 | CCCCC(CC)CN(CC(CC)CCCC)C(=O)C(C)(C)C | D2EHPVA | Yes | beta | Yes | alpha | 1.5 | 0 | n-dodecane | 1 | U(VI) | 1000 | HNO3 | 3 | 3 | 25 | 10 | 1 | 0.8518519 | No |  | Study on Selective Separation of Uranium by N,N-dialkylamide in ARTIST Process | Suzuki, S.; Sasaki, Y.; Yaita T.; Kimura, T. | 2004 | https://www.osti.gov/etdeweb/servlets/purl/20555961
1 | CCCCCCCCCCCC(=O)N(CC)CC | DEDoDA | No |  | No |  |  | 0 | toluene | 1 | U(VI) |  | HNO3 | 1 | 1 | 25 | 30 |  | 0.09879517 | No | Initial ligand concentration is not given, potential for overlap in later experiments and Reference 5 of the manuscript | Structural effect of N,N-dialkylamide in toluene on the extraction of uranium(VI) | Sun, G.X; Han, J.T; Bao, B.O; Sun, S.X. | 1998 | https://doi.org/10.1007/BF02383748
1 | CCCCCCCCCCCC(=O)N(CC)CC | DEDoDA | No |  | No |  |  | 0 | toluene | 1 | U(VI) |  | HNO3 | 2 | 2 | 25 | 30 |  | 0.4022549 | No | Initial ligand concentration is not given, potential for overlap in later experiments and Reference 5 of the manuscript | Structural effect of N,N-dialkylamide in toluene on the extraction of uranium(VI) | Sun, G.X; Han, J.T; Bao, B.O; Sun, S.X. | 1998 | https://doi.org/10.1007/BF02383748
1 | CCCCCCCCCCCC(=O)N(CC)CC | DEDoDA | No |  | No |  |  | 0 | toluene | 1 | U(VI) |  | HNO3 | 3 | 3 | 25 | 30 |  | 0.883758 | No | Initial ligand concentration is not given, potential for overlap in later experiments and Reference 5 of the manuscript | Structural effect of N,N-dialkylamide in toluene on the extraction of uranium(VI) | Sun, G.X; Han, J.T; Bao, B.O; Sun, S.X. | 1998 | https://doi.org/10.1007/BF02383748
1 | CCCCCCCCCCCC(=O)N(CC)CC | DEDoDA | No |  | No |  |  | 0 | toluene | 1 | U(VI) |  | HNO3 | 4 | 4 | 25 | 30 |  | 1.057288 | No | Initial ligand concentration is not given, potential for overlap in later experiments and Reference 5 of the manuscript | Structural effect of N,N-dialkylamide in toluene on the extraction of uranium(VI) | Sun, G.X; Han, J.T; Bao, B.O; Sun, S.X. | 1998 | https://doi.org/10.1007/BF02383748
1 | CCCCCCCCCCCC(=O)N(CC)CC | DEDoDA | No |  | No |  |  | 0 | toluene | 1 | U(VI) |  | HNO3 | 5 | 5 | 25 | 30 |  | 1.124959 | No | Initial ligand concentration is not given, potential for overlap in later experiments and Reference 5 of the manuscript | Structural effect of N,N-dialkylamide in toluene on the extraction of uranium(VI) | Sun, G.X; Han, J.T; Bao, B.O; Sun, S.X. | 1998 | https://doi.org/10.1007/BF02383748
1 | CCCCCCCCCCCC(=O)N(CCCCCCCC)CCCCCCCC | DODoDA | No |  | No |  |  | 0 | toluene | 1 | U(VI) |  | HNO3 | 1 | 1 | 25 | 30 |  | 0.1926281 | No | Initial ligand concentration is not given, potential for overlap in later experiments and Reference 5 of the manuscript | Structural effect of N,N-dialkylamide in toluene on the extraction of uranium(VI) | Sun, G.X; Han, J.T; Bao, B.O; Sun, S.X. | 1998 | https://doi.org/10.1007/BF02383748
1 | CCCCCCCCCCCC(=O)N(CCCCCCCC)CCCCCCCC | DODoDA | No |  | No |  |  | 0 | toluene | 1 | U(VI) |  | HNO3 | 2 | 2 | 25 | 30 |  | 0.5754878 | No | Initial ligand concentration is not given, potential for overlap in later experiments and Reference 5 of the manuscript | Structural effect of N,N-dialkylamide in toluene on the extraction of uranium(VI) | Sun, G.X; Han, J.T; Bao, B.O; Sun, S.X. | 1998 | https://doi.org/10.1007/BF02383748
1 | CCCCCCCCCCCC(=O)N(CCCCCCCC)CCCCCCCC | DODoDA | No |  | No |  |  | 0 | toluene | 1 | U(VI) |  | HNO3 | 3 | 3 | 25 | 30 |  | 1.203761 | No | Initial ligand concentration is not given, potential for overlap in later experiments and Reference 5 of the manuscript | Structural effect of N,N-dialkylamide in toluene on the extraction of uranium(VI) | Sun, G.X; Han, J.T; Bao, B.O; Sun, S.X. | 1998 | https://doi.org/10.1007/BF02383748
1 | CCCCCCCCCCCC(=O)N(CCCCCCCC)CCCCCCCC | DODoDA | No |  | No |  |  | 0 | toluene | 1 | U(VI) |  | HNO3 | 4 | 4 | 25 | 30 |  | 1.423001 | No | Initial ligand concentration is not given, potential for overlap in later experiments and Reference 5 of the manuscript | Structural effect of N,N-dialkylamide in toluene on the extraction of uranium(VI) | Sun, G.X; Han, J.T; Bao, B.O; Sun, S.X. | 1998 | https://doi.org/10.1007/BF02383748
1 | CCCCCCCCCCCC(=O)N(CCCCCCCC)CCCCCCCC | DODoDA | No |  | No |  |  | 0 | toluene | 1 | U(VI) |  | HNO3 | 5 | 5 | 25 | 30 |  | 1.509921 | No | Initial ligand concentration is not given, potential for overlap in later experiments and Reference 5 of the manuscript | Structural effect of N,N-dialkylamide in toluene on the extraction of uranium(VI) | Sun, G.X; Han, J.T; Bao, B.O; Sun, S.X. | 1998 | https://doi.org/10.1007/BF02383748
1 | CCCCCCCCCCCC(=O)N(CCCC)CCCC | DBDoDA | No |  | No |  | 0.07977315 | 0 | toluene | 1 | U(VI) |  | HNO3 |  |  | 25 | 30 |  | 0.2893819 | No | Initial nitric acid concentration is not given, potential for overlap in later experiments and Reference 5 of the manuscript | Structural effect of N,N-dialkylamide in toluene on the extraction of uranium(VI) | Sun, G.X; Han, J.T; Bao, B.O; Sun, S.X. | 1998 | https://doi.org/10.1007/BF02383748
1 | CCCCCCCCCCCC(=O)N(CCCC)CCCC | DBDoDA | No |  | No |  | 0.2003811 | 0 | toluene | 1 | U(VI) |  | HNO3 |  |  | 25 | 30 |  | 1.25681 | No | Initial nitric acid concentration is not given, potential for overlap in later experiments and Reference 5 of the manuscript | Structural effect of N,N-dialkylamide in toluene on the extraction of uranium(VI) | Sun, G.X; Han, J.T; Bao, B.O; Sun, S.X. | 1998 | https://doi.org/10.1007/BF02383748
1 | CCCCCCCCCCCC(=O)N(CCCC)CCCC | DBDoDA | No |  | No |  | 0.3005966 | 0 | toluene | 1 | U(VI) |  | HNO3 |  |  | 25 | 30 |  | 2.204258 | No | Initial nitric acid concentration is not given, potential for overlap in later experiments and Reference 5 of the manuscript | Structural effect of N,N-dialkylamide in toluene on the extraction of uranium(VI) | Sun, G.X; Han, J.T; Bao, B.O; Sun, S.X. | 1998 | https://doi.org/10.1007/BF02383748
1 | CCCCCCCCCCCC(=O)N(CCCC)CCCC | DBDoDA | No |  | No |  | 0.399081 | 0 | toluene | 1 | U(VI) |  | HNO3 |  |  | 25 | 30 |  | 3.198572 | No | Initial nitric acid concentration is not given, potential for overlap in later experiments and Reference 5 of the manuscript | Structural effect of N,N-dialkylamide in toluene on the extraction of uranium(VI) | Sun, G.X; Han, J.T; Bao, B.O; Sun, S.X. | 1998 | https://doi.org/10.1007/BF02383748
1 | CCCCCCCCCCCC(=O)N(CCCC)CCCC | DBDoDA | No |  | No |  | 0.499659 | 0 | toluene | 1 | U(VI) |  | HNO3 |  |  | 25 | 30 |  | 4.517103 | No | Initial nitric acid concentration is not given, potential for overlap in later experiments and Reference 5 of the manuscript | Structural effect of N,N-dialkylamide in toluene on the extraction of uranium(VI) | Sun, G.X; Han, J.T; Bao, B.O; Sun, S.X. | 1998 | https://doi.org/10.1007/BF02383748
1 | CCCCCCCCCCCC(=O)N(CC)CC | DEDoDA | No |  | No |  | 0.07996828 | 0 | toluene | 1 | U(VI) |  | HNO3 |  |  | 25 | 30 |  | 0.1553751 | No | Initial nitric acid concentration is not given, potential for overlap in later experiments and Reference 5 of the manuscript | Structural effect of N,N-dialkylamide in toluene on the extraction of uranium(VI) | Sun, G.X; Han, J.T; Bao, B.O; Sun, S.X. | 1998 | https://doi.org/10.1007/BF02383748
1 | CCCCCCCCCCCC(=O)N(CC)CC | DEDoDA | No |  | No |  | 0.2003811 | 0 | toluene | 1 | U(VI) |  | HNO3 |  |  | 25 | 30 |  | 0.8783612 | No | Initial nitric acid concentration is not given, potential for overlap in later experiments and Reference 5 of the manuscript | Structural effect of N,N-dialkylamide in toluene on the extraction of uranium(VI) | Sun, G.X; Han, J.T; Bao, B.O; Sun, S.X. | 1998 | https://doi.org/10.1007/BF02383748
1 | CCCCCCCCCCCC(=O)N(CC)CC | DEDoDA | No |  | No |  | 0.2496591 | 0 | toluene | 1 | U(VI) |  | HNO3 |  |  | 25 | 30 |  | 1.550436 | No | Initial nitric acid concentration is not given, potential for overlap in later experiments and Reference 5 of the manuscript | Structural effect of N,N-dialkylamide in toluene on the extraction of uranium(VI) | Sun, G.X; Han, J.T; Bao, B.O; Sun, S.X. | 1998 | https://doi.org/10.1007/BF02383748
1 | CCCCCCCCCCCC(=O)N(CC)CC | DEDoDA | No |  | No |  | 0.2991314 | 0 | toluene | 1 | U(VI) |  | HNO3 |  |  | 25 | 30 |  | 1.925497 | No | Initial nitric acid concentration is not given, potential for overlap in later experiments and Reference 5 of the manuscript | Structural effect of N,N-dialkylamide in toluene on the extraction of uranium(VI) | Sun, G.X; Han, J.T; Bao, B.O; Sun, S.X. | 1998 | https://doi.org/10.1007/BF02383748
1 | CCCCCCCCCCCC(=O)N(CC)CC | DEDoDA | No |  | No |  | 0.4010357 | 0 | toluene | 1 | U(VI) |  | HNO3 |  |  | 25 | 30 |  | 2.813067 | No | Initial nitric acid concentration is not given, potential for overlap in later experiments and Reference 5 of the manuscript | Structural effect of N,N-dialkylamide in toluene on the extraction of uranium(VI) | Sun, G.X; Han, J.T; Bao, B.O; Sun, S.X. | 1998 | https://doi.org/10.1007/BF02383748
1 | CCCCCCCCCCCC(=O)N(CC)CC | DEDoDA | No |  | No |  | 0.5008812 | 0 | toluene | 1 | U(VI) |  | HNO3 |  |  | 25 | 30 |  | 3.814762 | No | Initial nitric acid concentration is not given, potential for overlap in later experiments and Reference 5 of the manuscript | Structural effect of N,N-dialkylamide in toluene on the extraction of uranium(VI) | Sun, G.X; Han, J.T; Bao, B.O; Sun, S.X. | 1998 | https://doi.org/10.1007/BF02383748
1 | CCCCCCCCCCCC(=O)N(CCCCCCCC)CCCCCCCC | DODoDA | No |  | No |  | 0.07977315 | 0 | toluene | 1 | U(VI) |  | HNO3 |  |  | 25 | 30 |  | 0.3496819 | No | Initial nitric acid concentration is not given, potential for overlap in later experiments and Reference 5 of the manuscript | Structural effect of N,N-dialkylamide in toluene on the extraction of uranium(VI) | Sun, G.X; Han, J.T; Bao, B.O; Sun, S.X. | 1998 | https://doi.org/10.1007/BF02383748
1 | CCCCCCCCCCCC(=O)N(CCCCCCCC)CCCCCCCC | DODoDA | No |  | No |  | 0.1998922 | 0 | toluene | 1 | U(VI) |  | HNO3 |  |  | 25 | 30 |  | 1.33564 | No | Initial nitric acid concentration is not given, potential for overlap in later experiments and Reference 5 of the manuscript | Structural effect of N,N-dialkylamide in toluene on the extraction of uranium(VI) | Sun, G.X; Han, J.T; Bao, B.O; Sun, S.X. | 1998 | https://doi.org/10.1007/BF02383748
1 | CCCCCCCCCCCC(=O)N(CCCCCCCC)CCCCCCCC | DODoDA | No |  | No |  | 0.2991314 | 0 | toluene | 1 | U(VI) |  | HNO3 |  |  | 25 | 30 |  | 2.358393 | No | Initial nitric acid concentration is not given, potential for overlap in later experiments and Reference 5 of the manuscript | Structural effect of N,N-dialkylamide in toluene on the extraction of uranium(VI) | Sun, G.X; Han, J.T; Bao, B.O; Sun, S.X. | 1998 | https://doi.org/10.1007/BF02383748
1 | CCCCCCCCCCCC(=O)N(CCCCCCCC)CCCCCCCC | DODoDA | No |  | No |  | 0.399081 | 0 | toluene | 1 | U(VI) |  | HNO3 |  |  | 25 | 30 |  | 3.761965 | No | Initial nitric acid concentration is not given, potential for overlap in later experiments and Reference 5 of the manuscript | Structural effect of N,N-dialkylamide in toluene on the extraction of uranium(VI) | Sun, G.X; Han, J.T; Bao, B.O; Sun, S.X. | 1998 | https://doi.org/10.1007/BF02383748
1 | CCCCCCCCCCCC(=O)N(CCCCCCCC)CCCCCCCC | DODoDA | No |  | No |  | 0.4984398 | 0 | toluene | 1 | U(VI) |  | HNO3 |  |  | 25 | 30 |  | 5.241374 | No | Initial nitric acid concentration is not given, potential for overlap in later experiments and Reference 5 of the manuscript | Structural effect of N,N-dialkylamide in toluene on the extraction of uranium(VI) | Sun, G.X; Han, J.T; Bao, B.O; Sun, S.X. | 1998 | https://doi.org/10.1007/BF02383748
1 | CCCCCCCCCCCC(=O)N(CC)CC | DEDoDA | No |  | No |  | 0.25 | 0 | toluene | 1 | U(VI) |  | HNO3 |  |  | 50 | 30 |  | 0.7687824 | No | Initial nitric acid concentration is not given, potential for overlap in later experiments and Reference 5 of the manuscript | Structural effect of N,N-dialkylamide in toluene on the extraction of uranium(VI) | Sun, G.X; Han, J.T; Bao, B.O; Sun, S.X. | 1998 | https://doi.org/10.1007/BF02383748
1 | CCCCCCCCCCCC(=O)N(CC)CC | DEDoDA | No |  | No |  | 0.25 | 0 | toluene | 1 | U(VI) |  | HNO3 |  |  | 45 | 30 |  | 0.9536899 | No | Initial nitric acid concentration is not given, potential for overlap in later experiments and Reference 5 of the manuscript | Structural effect of N,N-dialkylamide in toluene on the extraction of uranium(VI) | Sun, G.X; Han, J.T; Bao, B.O; Sun, S.X. | 1998 | https://doi.org/10.1007/BF02383748
1 | CCCCCCCCCCCC(=O)N(CC)CC | DEDoDA | No |  | No |  | 0.25 | 0 | toluene | 1 | U(VI) |  | HNO3 |  |  | 40 | 30 |  | 1.15951 | No | Initial nitric acid concentration is not given, potential for overlap in later experiments and Reference 5 of the manuscript | Structural effect of N,N-dialkylamide in toluene on the extraction of uranium(VI) | Sun, G.X; Han, J.T; Bao, B.O; Sun, S.X. | 1998 | https://doi.org/10.1007/BF02383748
1 | CCCCCCCCCCCC(=O)N(CC)CC | DEDoDA | No |  | No |  | 0.25 | 0 | toluene | 1 | U(VI) |  | HNO3 |  |  | 35 | 30 |  | 1.282202 | No | Initial nitric acid concentration is not given, potential for overlap in later experiments and Reference 5 of the manuscript | Structural effect of N,N-dialkylamide in toluene on the extraction of uranium(VI) | Sun, G.X; Han, J.T; Bao, B.O; Sun, S.X. | 1998 | https://doi.org/10.1007/BF02383748
1 | CCCCCCCCCCCC(=O)N(CC)CC | DEDoDA | No |  | No |  | 0.25 | 0 | toluene | 1 | U(VI) |  | HNO3 |  |  | 30 | 30 |  | 1.501755 | No | Initial nitric acid concentration is not given, potential for overlap in later experiments and Reference 5 of the manuscript | Structural effect of N,N-dialkylamide in toluene on the extraction of uranium(VI) | Sun, G.X; Han, J.T; Bao, B.O; Sun, S.X. | 1998 | https://doi.org/10.1007/BF02383748
1 | CCCCCCCCCCCC(=O)N(CC)CC | DEDoDA | No |  | No |  | 0.25 | 0 | toluene | 1 | U(VI) |  | HNO3 |  |  | 25 | 30 |  | 1.978845 | No | Initial nitric acid concentration is not given, potential for overlap in later experiments and Reference 5 of the manuscript | Structural effect of N,N-dialkylamide in toluene on the extraction of uranium(VI) | Sun, G.X; Han, J.T; Bao, B.O; Sun, S.X. | 1998 | https://doi.org/10.1007/BF02383748
1 | CCCCCCCCCCCC(=O)N(CCCC)CCCC | DBDoDA | No |  | No |  | 0.2 | 0 | toluene | 1 | U(VI) |  | HNO3 |  |  | 45 | 30 |  | 0.6377936 | No | Initial nitric acid concentration is not given, potential for overlap in later experiments and Reference 5 of the manuscript | Structural effect of N,N-dialkylamide in toluene on the extraction of uranium(VI) | Sun, G.X; Han, J.T; Bao, B.O; Sun, S.X. | 1998 | https://doi.org/10.1007/BF02383748
1 | CCCCCCCCCCCC(=O)N(CCCC)CCCC | DBDoDA | No |  | No |  | 0.2 | 0 | toluene | 1 | U(VI) |  | HNO3 |  |  | 40 | 30 |  | 0.8166058 | No | Initial nitric acid concentration is not given, potential for overlap in later experiments and Reference 5 of the manuscript | Structural effect of N,N-dialkylamide in toluene on the extraction of uranium(VI) | Sun, G.X; Han, J.T; Bao, B.O; Sun, S.X. | 1998 | https://doi.org/10.1007/BF02383748
1 | CCCCCCCCCCCC(=O)N(CCCC)CCCC | DBDoDA | No |  | No |  | 0.2 | 0 | toluene | 1 | U(VI) |  | HNO3 |  |  | 35 | 30 |  | 0.8501297 | No | Initial nitric acid concentration is not given, potential for overlap in later experiments and Reference 5 of the manuscript | Structural effect of N,N-dialkylamide in toluene on the extraction of uranium(VI) | Sun, G.X; Han, J.T; Bao, B.O; Sun, S.X. | 1998 | https://doi.org/10.1007/BF02383748
1 | CCCCCCCCCCCC(=O)N(CCCC)CCCC | DBDoDA | No |  | No |  | 0.2 | 0 | toluene | 1 | U(VI) |  | HNO3 |  |  | 30 | 30 |  | 1.193315 | No | Initial nitric acid concentration is not given, potential for overlap in later experiments and Reference 5 of the manuscript | Structural effect of N,N-dialkylamide in toluene on the extraction of uranium(VI) | Sun, G.X; Han, J.T; Bao, B.O; Sun, S.X. | 1998 | https://doi.org/10.1007/BF02383748
1 | CCCCCCCCCCCC(=O)N(CCCC)CCCC | DBDoDA | No |  | No |  | 0.2 | 0 | toluene | 1 | U(VI) |  | HNO3 |  |  | 25 | 30 |  | 1.293304 | No | Initial nitric acid concentration is not given, potential for overlap in later experiments and Reference 5 of the manuscript | Structural effect of N,N-dialkylamide in toluene on the extraction of uranium(VI) | Sun, G.X; Han, J.T; Bao, B.O; Sun, S.X. | 1998 | https://doi.org/10.1007/BF02383748
1 | CCCCCCCCCCCC(=O)N(CCCCCCCC)CCCCCCCC | DODoDA | No |  | No |  | 0.2 | 0 | toluene | 1 | U(VI) |  | HNO3 |  |  | 50 | 30 |  | 0.4798696 | No | Initial nitric acid concentration is not given, potential for overlap in later experiments and Reference 5 of the manuscript | Structural effect of N,N-dialkylamide in toluene on the extraction of uranium(VI) | Sun, G.X; Han, J.T; Bao, B.O; Sun, S.X. | 1998 | https://doi.org/10.1007/BF02383748
1 | CCCCCCCCCCCC(=O)N(CCCCCCCC)CCCCCCCC | DODoDA | No |  | No |  | 0.2 | 0 | toluene | 1 | U(VI) |  | HNO3 |  |  | 45 | 30 |  | 0.607384 | No | Initial nitric acid concentration is not given, potential for overlap in later experiments and Reference 5 of the manuscript | Structural effect of N,N-dialkylamide in toluene on the extraction of uranium(VI) | Sun, G.X; Han, J.T; Bao, B.O; Sun, S.X. | 1998 | https://doi.org/10.1007/BF02383748
1 | CCCCCCCCCCCC(=O)N(CCCCCCCC)CCCCCCCC | DODoDA | No |  | No |  | 0.2 | 0 | toluene | 1 | U(VI) |  | HNO3 |  |  | 40 | 30 |  | 0.7889253 | No | Initial nitric acid concentration is not given, potential for overlap in later experiments and Reference 5 of the manuscript | Structural effect of N,N-dialkylamide in toluene on the extraction of uranium(VI) | Sun, G.X; Han, J.T; Bao, B.O; Sun, S.X. | 1998 | https://doi.org/10.1007/BF02383748
1 | CCCCCCCCCCCC(=O)N(CCCCCCCC)CCCCCCCC | DODoDA | No |  | No |  | 0.2 | 0 | toluene | 1 | U(VI) |  | HNO3 |  |  | 35 | 30 |  | 0.8380018 | No | Initial nitric acid concentration is not given, potential for overlap in later experiments and Reference 5 of the manuscript | Structural effect of N,N-dialkylamide in toluene on the extraction of uranium(VI) | Sun, G.X; Han, J.T; Bao, B.O; Sun, S.X. | 1998 | https://doi.org/10.1007/BF02383748
1 | CCCCCCCCCCCC(=O)N(CCCCCCCC)CCCCCCCC | DODoDA | No |  | No |  | 0.2 | 0 | toluene | 1 | U(VI) |  | HNO3 |  |  | 30 | 30 |  | 1.057638 | No | Initial nitric acid concentration is not given, potential for overlap in later experiments and Reference 5 of the manuscript | Structural effect of N,N-dialkylamide in toluene on the extraction of uranium(VI) | Sun, G.X; Han, J.T; Bao, B.O; Sun, S.X. | 1998 | https://doi.org/10.1007/BF02383748
1 | CCCCCCCCCCCC(=O)N(CCCCCCCC)CCCCCCCC | DODoDA | No |  | No |  | 0.2 | 0 | toluene | 1 | U(VI) |  | HNO3 |  |  | 25 | 30 |  | 1.338681 | No | Initial nitric acid concentration is not given, potential for overlap in later experiments and Reference 5 of the manuscript | Structural effect of N,N-dialkylamide in toluene on the extraction of uranium(VI) | Sun, G.X; Han, J.T; Bao, B.O; Sun, S.X. | 1998 | https://doi.org/10.1007/BF02383748
1 | CCCCCCCCCCCC(=O)N(CC)CC | DEDoDA | No |  | No |  | 0.3 | 0 | toluene | 1 | U(VI) |  | HNO3 | 0.1 | 0.1 | 23 | 10 | 0.5 | 0.008862269 | No | Only mentions a 'known amount of radioactive tracer' | The use of the N,N-diethyldodecanamide for actinide extraction in conjunction with liquid scintillation counting | Ardois, C.; Mokili, M.B; Musikas, C.; Abbe, J.C. | 1999 | https://doi.org/10.1007/BF02349849
1 | CCCCCCCCCCCC(=O)N(CC)CC | DEDoDA | No |  | No |  | 0.3 | 0 | toluene | 1 | U(VI) |  | HNO3 | 1 | 1 | 23 | 10 | 0.5 | 0.4296607 | No | Only mentions a 'known amount of radioactive tracer' | The use of the N,N-diethyldodecanamide for actinide extraction in conjunction with liquid scintillation counting | Ardois, C.; Mokili, M.B; Musikas, C.; Abbe, J.C. | 1999 | https://doi.org/10.1007/BF02349849
1 | CCCCCCCCCCCC(=O)N(CC)CC | DEDoDA | No |  | No |  | 0.3 | 0 | toluene | 1 | U(VI) |  | HNO3 | 2 | 2 | 23 | 10 | 0.5 | 1.622253 | No | Only mentions a 'known amount of radioactive tracer' | The use of the N,N-diethyldodecanamide for actinide extraction in conjunction with liquid scintillation counting | Ardois, C.; Mokili, M.B; Musikas, C.; Abbe, J.C. | 1999 | https://doi.org/10.1007/BF02349849
1 | CCCCCCCCCCCC(=O)N(CC)CC | DEDoDA | No |  | No |  | 0.3 | 0 | toluene | 1 | U(VI) |  | HNO3 | 3 | 3 | 23 | 10 | 0.5 | 2.953391 | No | Only mentions a 'known amount of radioactive tracer' | The use of the N,N-diethyldodecanamide for actinide extraction in conjunction with liquid scintillation counting | Ardois, C.; Mokili, M.B; Musikas, C.; Abbe, J.C. | 1999 | https://doi.org/10.1007/BF02349849
1 | CCCCCCCCCCCC(=O)N(CC)CC | DEDoDA | No |  | No |  | 0.3 | 0 | toluene | 1 | U(VI) |  | HNO3 | 4 | 4 | 23 | 10 | 0.5 | 3.494124 | No | Only mentions a 'known amount of radioactive tracer' | The use of the N,N-diethyldodecanamide for actinide extraction in conjunction with liquid scintillation counting | Ardois, C.; Mokili, M.B; Musikas, C.; Abbe, J.C. | 1999 | https://doi.org/10.1007/BF02349849
1 | CCCCCCCCCCCC(=O)N(CC)CC | DEDoDA | No |  | No |  | 0.3 | 0 | toluene | 1 | U(VI) |  | HNO3 | 5 | 5 | 23 | 10 | 0.5 | 3.590581 | No | Only mentions a 'known amount of radioactive tracer' | The use of the N,N-diethyldodecanamide for actinide extraction in conjunction with liquid scintillation counting | Ardois, C.; Mokili, M.B; Musikas, C.; Abbe, J.C. | 1999 | https://doi.org/10.1007/BF02349849
1 | CCCCCCCCCCCC(=O)N(CC)CC | DEDoDA | No |  | No |  | 0.3 | 0 | toluene | 1 | U(VI) |  | HNO3 | 6 | 6 | 23 | 10 | 0.5 | 3.024228 | No | Only mentions a 'known amount of radioactive tracer' | The use of the N,N-diethyldodecanamide for actinide extraction in conjunction with liquid scintillation counting | Ardois, C.; Mokili, M.B; Musikas, C.; Abbe, J.C. | 1999 | https://doi.org/10.1007/BF02349849
1 | CCCCCCCCCCCC(=O)N(CC)CC | DEDoDA | No |  | No |  | 0.3 | 0 | toluene | 1 | Pu(IV) |  | HNO3 | 0.1 | 0.1 | 23 | 10 | 0.5 | 0.008862269 | No | Only mentions a 'known amount of radioactive tracer' | The use of the N,N-diethyldodecanamide for actinide extraction in conjunction with liquid scintillation counting | Ardois, C.; Mokili, M.B; Musikas, C.; Abbe, J.C. | 1999 | https://doi.org/10.1007/BF02349849
1 | CCCCCCCCCCCC(=O)N(CC)CC | DEDoDA | No |  | No |  | 0.3 | 0 | toluene | 1 | Pu(IV) |  | HNO3 | 1 | 1 | 23 | 10 | 0.5 | 0.1085381 | No | Only mentions a 'known amount of radioactive tracer' | The use of the N,N-diethyldodecanamide for actinide extraction in conjunction with liquid scintillation counting | Ardois, C.; Mokili, M.B; Musikas, C.; Abbe, J.C. | 1999 | https://doi.org/10.1007/BF02349849
1 | CCCCCCCCCCCC(=O)N(CC)CC | DEDoDA | No |  | No |  | 0.3 | 0 | toluene | 1 | Pu(IV) |  | HNO3 | 2 | 2 | 23 | 10 | 0.5 | 0.6965436 | No | Only mentions a 'known amount of radioactive tracer' | The use of the N,N-diethyldodecanamide for actinide extraction in conjunction with liquid scintillation counting | Ardois, C.; Mokili, M.B; Musikas, C.; Abbe, J.C. | 1999 | https://doi.org/10.1007/BF02349849
1 | CCCCCCCCCCCC(=O)N(CC)CC | DEDoDA | No |  | No |  | 0.3 | 0 | toluene | 1 | Pu(IV) |  | HNO3 | 3 | 3 | 23 | 10 | 0.5 | 1.708928 | No | Only mentions a 'known amount of radioactive tracer' | The use of the N,N-diethyldodecanamide for actinide extraction in conjunction with liquid scintillation counting | Ardois, C.; Mokili, M.B; Musikas, C.; Abbe, J.C. | 1999 | https://doi.org/10.1007/BF02349849
1 | CCCCCCCCCCCC(=O)N(CC)CC | DEDoDA | No |  | No |  | 0.3 | 0 | toluene | 1 | Pu(IV) |  | HNO3 | 4 | 4 | 23 | 10 | 0.5 | 2.386447 | No | Only mentions a 'known amount of radioactive tracer' | The use of the N,N-diethyldodecanamide for actinide extraction in conjunction with liquid scintillation counting | Ardois, C.; Mokili, M.B; Musikas, C.; Abbe, J.C. | 1999 | https://doi.org/10.1007/BF02349849
1 | CCCCCCCCCCCC(=O)N(CC)CC | DEDoDA | No |  | No |  | 0.3 | 0 | toluene | 1 | Pu(IV) |  | HNO3 | 5 | 5 | 23 | 10 | 0.5 | 3.223834 | No | Only mentions a 'known amount of radioactive tracer' | The use of the N,N-diethyldodecanamide for actinide extraction in conjunction with liquid scintillation counting | Ardois, C.; Mokili, M.B; Musikas, C.; Abbe, J.C. | 1999 | https://doi.org/10.1007/BF02349849
1 | CCCCCCCCCCCC(=O)N(CC)CC | DEDoDA | No |  | No |  | 0.3 | 0 | toluene | 1 | Pu(IV) |  | HNO3 | 6 | 6 | 23 | 10 | 0.5 | 4.008635 | No | Only mentions a 'known amount of radioactive tracer' | The use of the N,N-diethyldodecanamide for actinide extraction in conjunction with liquid scintillation counting | Ardois, C.; Mokili, M.B; Musikas, C.; Abbe, J.C. | 1999 | https://doi.org/10.1007/BF02349849
1 | CCCCCCCCCCCC(=O)N(CC)CC | DEDoDA | No |  | No |  | 0.3 | 0 | toluene | 1 | Th(IV) |  | HNO3 | 1 | 1 | 23 | 10 | 0.5 | 0.000306888 | No | Only mentions a 'known amount of radioactive tracer' | The use of the N,N-diethyldodecanamide for actinide extraction in conjunction with liquid scintillation counting | Ardois, C.; Mokili, M.B; Musikas, C.; Abbe, J.C. | 1999 | https://doi.org/10.1007/BF02349849
1 | CCCCCCCCCCCC(=O)N(CC)CC | DEDoDA | No |  | No |  | 0.3 | 0 | toluene | 1 | Th(IV) |  | HNO3 | 2 | 2 | 23 | 10 | 0.5 | 0.002632229 | No | Only mentions a 'known amount of radioactive tracer' | The use of the N,N-diethyldodecanamide for actinide extraction in conjunction with liquid scintillation counting | Ardois, C.; Mokili, M.B; Musikas, C.; Abbe, J.C. | 1999 | https://doi.org/10.1007/BF02349849
1 | CCCCCCCCCCCC(=O)N(CC)CC | DEDoDA | No |  | No |  | 0.3 | 0 | toluene | 1 | Th(IV) |  | HNO3 | 3 | 3 | 23 | 10 | 0.5 | 0.006196078 | No | Only mentions a 'known amount of radioactive tracer' | The use of the N,N-diethyldodecanamide for actinide extraction in conjunction with liquid scintillation counting | Ardois, C.; Mokili, M.B; Musikas, C.; Abbe, J.C. | 1999 | https://doi.org/10.1007/BF02349849
1 | CCCCCCCCCCCC(=O)N(CC)CC | DEDoDA | No |  | No |  | 0.3 | 0 | toluene | 1 | Th(IV) |  | HNO3 | 4 | 4 | 23 | 10 | 0.5 | 0.01422733 | No | Only mentions a 'known amount of radioactive tracer' | The use of the N,N-diethyldodecanamide for actinide extraction in conjunction with liquid scintillation counting | Ardois, C.; Mokili, M.B; Musikas, C.; Abbe, J.C. | 1999 | https://doi.org/10.1007/BF02349849
1 | CCCCCCCCCCCC(=O)N(CC)CC | DEDoDA | No |  | No |  | 0.3 | 0 | toluene | 1 | Th(IV) |  | HNO3 | 5 | 5 | 23 | 10 | 0.5 | 0.02444149 | No | Only mentions a 'known amount of radioactive tracer' | The use of the N,N-diethyldodecanamide for actinide extraction in conjunction with liquid scintillation counting | Ardois, C.; Mokili, M.B; Musikas, C.; Abbe, J.C. | 1999 | https://doi.org/10.1007/BF02349849
1 | CCCCCCCCCCCC(=O)N(CC)CC | DEDoDA | No |  | No |  | 0.3 | 0 | toluene | 1 | Th(IV) |  | HNO3 | 6 | 6 | 23 | 10 | 0.5 | 0.0396229 | No | Only mentions a 'known amount of radioactive tracer' | The use of the N,N-diethyldodecanamide for actinide extraction in conjunction with liquid scintillation counting | Ardois, C.; Mokili, M.B; Musikas, C.; Abbe, J.C. | 1999 | https://doi.org/10.1007/BF02349849
1 | CCCCCCCCCCCC(=O)N(CC)CC | DEDoDA | No |  | No |  | 0.3001056 | 0 | toluene | 1 | U(VI) |  | HNO3 | 2 | 2 | 23 | 10 | 0.5 | 1.586049 | No | Only mentions a 'known amount of radioactive tracer' | The use of the N,N-diethyldodecanamide for actinide extraction in conjunction with liquid scintillation counting | Ardois, C.; Mokili, M.B; Musikas, C.; Abbe, J.C. | 1999 | https://doi.org/10.1007/BF02349849
1 | CCCCCCCCCCCC(=O)N(CC)CC | DEDoDA | No |  | No |  | 0.4406589 | 0 | toluene | 1 | U(VI) |  | HNO3 | 2 | 2 | 23 | 10 | 0.5 | 3.51516 | No | Only mentions a 'known amount of radioactive tracer' | The use of the N,N-diethyldodecanamide for actinide extraction in conjunction with liquid scintillation counting | Ardois, C.; Mokili, M.B; Musikas, C.; Abbe, J.C. | 1999 | https://doi.org/10.1007/BF02349849
1 | CCCCCCCCCCCC(=O)N(CC)CC | DEDoDA | No |  | No |  | 0.5204321 | 0 | toluene | 1 | U(VI) |  | HNO3 | 2 | 2 | 23 | 10 | 0.5 | 4.738115 | No | Only mentions a 'known amount of radioactive tracer' | The use of the N,N-diethyldodecanamide for actinide extraction in conjunction with liquid scintillation counting | Ardois, C.; Mokili, M.B; Musikas, C.; Abbe, J.C. | 1999 | https://doi.org/10.1007/BF02349849
1 | CCCCCCCCCCCC(=O)N(CC)CC | DEDoDA | No |  | No |  | 0.6799184 | 0 | toluene | 1 | U(VI) |  | HNO3 | 2 | 2 | 23 | 10 | 0.5 | 8.605589 | No | Only mentions a 'known amount of radioactive tracer' | The use of the N,N-diethyldodecanamide for actinide extraction in conjunction with liquid scintillation counting | Ardois, C.; Mokili, M.B; Musikas, C.; Abbe, J.C. | 1999 | https://doi.org/10.1007/BF02349849
1 | CCCCCCCCCCCC(=O)N(CC)CC | DEDoDA | No |  | No |  | 1.001962 | 0 | toluene | 1 | U(VI) |  | HNO3 | 2 | 2 | 23 | 10 | 0.5 | 24.85085 | No | Only mentions a 'known amount of radioactive tracer' | The use of the N,N-diethyldodecanamide for actinide extraction in conjunction with liquid scintillation counting | Ardois, C.; Mokili, M.B; Musikas, C.; Abbe, J.C. | 1999 | https://doi.org/10.1007/BF02349849
1 | CCCCCCCCCCCC(=O)N(CC)CC | DEDoDA | No |  | No |  | 0.3001427 | 0 | toluene | 1 | Th(IV) |  | HNO3 | 2 | 2 | 23 | 10 | 0.5 | 0.002569296 | No | Only mentions a 'known amount of radioactive tracer' | The use of the N,N-diethyldodecanamide for actinide extraction in conjunction with liquid scintillation counting | Ardois, C.; Mokili, M.B; Musikas, C.; Abbe, J.C. | 1999 | https://doi.org/10.1007/BF02349849
1 | CCCCCCCCCCCC(=O)N(CC)CC | DEDoDA | No |  | No |  | 0.4399576 | 0 | toluene | 1 | Th(IV) |  | HNO3 | 2 | 2 | 23 | 10 | 0.5 | 0.007002019 | No | Only mentions a 'known amount of radioactive tracer' | The use of the N,N-diethyldodecanamide for actinide extraction in conjunction with liquid scintillation counting | Ardois, C.; Mokili, M.B; Musikas, C.; Abbe, J.C. | 1999 | https://doi.org/10.1007/BF02349849
1 | CCCCCCCCCCCC(=O)N(CC)CC | DEDoDA | No |  | No |  | 0.5214567 | 0 | toluene | 1 | Th(IV) |  | HNO3 | 2 | 2 | 23 | 10 | 0.5 | 0.01025193 | No | Only mentions a 'known amount of radioactive tracer' | The use of the N,N-diethyldodecanamide for actinide extraction in conjunction with liquid scintillation counting | Ardois, C.; Mokili, M.B; Musikas, C.; Abbe, J.C. | 1999 | https://doi.org/10.1007/BF02349849
1 | CCCCCCCCCCCC(=O)N(CC)CC | DEDoDA | No |  | No |  | 0.6776592 | 0 | toluene | 1 | Th(IV) |  | HNO3 | 2 | 2 | 23 | 10 | 0.5 | 0.01956667 | No | Only mentions a 'known amount of radioactive tracer' | The use of the N,N-diethyldodecanamide for actinide extraction in conjunction with liquid scintillation counting | Ardois, C.; Mokili, M.B; Musikas, C.; Abbe, J.C. | 1999 | https://doi.org/10.1007/BF02349849
1 | CCCCCCCCCCCC(=O)N(CC)CC | DEDoDA | No |  | No |  | 1.00044 | 0 | toluene | 1 | Th(IV) |  | HNO3 | 2 | 2 | 23 | 10 | 0.5 | 0.06557323 | No | Only mentions a 'known amount of radioactive tracer' | The use of the N,N-diethyldodecanamide for actinide extraction in conjunction with liquid scintillation counting | Ardois, C.; Mokili, M.B; Musikas, C.; Abbe, J.C. | 1999 | https://doi.org/10.1007/BF02349849
1 | CCCCCCCCCCCC(=O)N(CC)CC | DEDoDA | No |  | No |  | 0.3005537 | 0 | toluene | 1 | Pu(IV) |  | HNO3 | 2 | 2 | 23 | 10 | 0.5 | 0.5368452 | No | Only mentions a 'known amount of radioactive tracer' | The use of the N,N-diethyldodecanamide for actinide extraction in conjunction with liquid scintillation counting | Ardois, C.; Mokili, M.B; Musikas, C.; Abbe, J.C. | 1999 | https://doi.org/10.1007/BF02349849
1 | CCCCCCCCCCCC(=O)N(CC)CC | DEDoDA | No |  | No |  | 0.4401685 | 0 | toluene | 1 | Pu(IV) |  | HNO3 | 2 | 2 | 23 | 10 | 0.5 | 1.439042 | No | Only mentions a 'known amount of radioactive tracer' | The use of the N,N-diethyldodecanamide for actinide extraction in conjunction with liquid scintillation counting | Ardois, C.; Mokili, M.B; Musikas, C.; Abbe, J.C. | 1999 | https://doi.org/10.1007/BF02349849
1 | CCCCCCCCCCCC(=O)N(CC)CC | DEDoDA | No |  | No |  | 0.5202932 | 0 | toluene | 1 | Pu(IV) |  | HNO3 | 2 | 2 | 23 | 10 | 0.5 | 1.671441 | No | Only mentions a 'known amount of radioactive tracer' | The use of the N,N-diethyldodecanamide for actinide extraction in conjunction with liquid scintillation counting | Ardois, C.; Mokili, M.B; Musikas, C.; Abbe, J.C. | 1999 | https://doi.org/10.1007/BF02349849
1 | CCCCCCCCCCCC(=O)N(CC)CC | DEDoDA | No |  | No |  | 0.677931 | 0 | toluene | 1 | Pu(IV) |  | HNO3 | 2 | 2 | 23 | 10 | 0.5 | 2.961324 | No | Only mentions a 'known amount of radioactive tracer' | The use of the N,N-diethyldodecanamide for actinide extraction in conjunction with liquid scintillation counting | Ardois, C.; Mokili, M.B; Musikas, C.; Abbe, J.C. | 1999 | https://doi.org/10.1007/BF02349849
1 | CCCCCCCCCCCC(=O)N(CC)CC | DEDoDA | No |  | No |  | 1.00068 | 0 | toluene | 1 | Pu(IV) |  | HNO3 | 2 | 2 | 23 | 10 | 0.5 | 5.293589 | No | Only mentions a 'known amount of radioactive tracer' | The use of the N,N-diethyldodecanamide for actinide extraction in conjunction with liquid scintillation counting | Ardois, C.; Mokili, M.B; Musikas, C.; Abbe, J.C. | 1999 | https://doi.org/10.1007/BF02349849
1 | CCCCCCCCCCCC(=O)N(CC)CC | DEDoDA | No |  | No |  | 0.3 | 0 | toluene | 1 | U(VI) |  | HNO3 | 2 | 2 | 23 | 10 | 0.5 | 1.601951 | No | Additional NaNO3 is used in the aqueous phase to increase total nitrate concentration | The use of the N,N-diethyldodecanamide for actinide extraction in conjunction with liquid scintillation counting | Ardois, C.; Mokili, M.B; Musikas, C.; Abbe, J.C. | 1999 | https://doi.org/10.1007/BF02349849
1 | CCCCCCCCCCCC(=O)N(CC)CC | DEDoDA | No |  | No |  | 0.3 | 0 | toluene | 1 | U(VI) |  | HNO3 | 2 | 4 | 23 | 10 | 0.5 | 6.680849 | No | Additional NaNO3 is used in the aqueous phase to increase total nitrate concentration | The use of the N,N-diethyldodecanamide for actinide extraction in conjunction with liquid scintillation counting | Ardois, C.; Mokili, M.B; Musikas, C.; Abbe, J.C. | 1999 | https://doi.org/10.1007/BF02349849
1 | CCCCCCCCCCCC(=O)N(CC)CC | DEDoDA | No |  | No |  | 0.3 | 0 | toluene | 1 | U(VI) |  | HNO3 | 2 | 5 | 23 | 10 | 0.5 | 9.742347 | No | Additional NaNO3 is used in the aqueous phase to increase total nitrate concentration | The use of the N,N-diethyldodecanamide for actinide extraction in conjunction with liquid scintillation counting | Ardois, C.; Mokili, M.B; Musikas, C.; Abbe, J.C. | 1999 | https://doi.org/10.1007/BF02349849
1 | CCCCCCCCCCCC(=O)N(CC)CC | DEDoDA | No |  | No |  | 0.3 | 0 | toluene | 1 | U(VI) |  | HNO3 | 2 | 6 | 23 | 10 | 0.5 | 15.85325 | No | Additional NaNO3 is used in the aqueous phase to increase total nitrate concentration | The use of the N,N-diethyldodecanamide for actinide extraction in conjunction with liquid scintillation counting | Ardois, C.; Mokili, M.B; Musikas, C.; Abbe, J.C. | 1999 | https://doi.org/10.1007/BF02349849
1 | CCCCCCCCCCCC(=O)N(CC)CC | DEDoDA | No |  | No |  | 0.3 | 0 | toluene | 1 | Pu(IV) |  | HNO3 | 2 | 2 | 23 | 10 | 0.5 | 0.6983964 | No | Additional NaNO3 is used in the aqueous phase to increase total nitrate concentration | The use of the N,N-diethyldodecanamide for actinide extraction in conjunction with liquid scintillation counting | Ardois, C.; Mokili, M.B; Musikas, C.; Abbe, J.C. | 1999 | https://doi.org/10.1007/BF02349849
1 | CCCCCCCCCCCC(=O)N(CC)CC | DEDoDA | No |  | No |  | 0.3 | 0 | toluene | 1 | Pu(IV) |  | HNO3 | 2 | 4 | 23 | 10 | 0.5 | 1.999959 | No | Additional NaNO3 is used in the aqueous phase to increase total nitrate concentration | The use of the N,N-diethyldodecanamide for actinide extraction in conjunction with liquid scintillation counting | Ardois, C.; Mokili, M.B; Musikas, C.; Abbe, J.C. | 1999 | https://doi.org/10.1007/BF02349849
1 | CCCCCCCCCCCC(=O)N(CC)CC | DEDoDA | No |  | No |  | 0.3 | 0 | toluene | 1 | Pu(IV) |  | HNO3 | 2 | 5 | 23 | 10 | 0.5 | 3.357961 | No | Additional NaNO3 is used in the aqueous phase to increase total nitrate concentration | The use of the N,N-diethyldodecanamide for actinide extraction in conjunction with liquid scintillation counting | Ardois, C.; Mokili, M.B; Musikas, C.; Abbe, J.C. | 1999 | https://doi.org/10.1007/BF02349849
1 | CCCCCCCCCCCC(=O)N(CC)CC | DEDoDA | No |  | No |  | 0.3 | 0 | toluene | 1 | Pu(IV) |  | HNO3 | 2 | 6 | 23 | 10 | 0.5 | 4.354006 | No | Additional NaNO3 is used in the aqueous phase to increase total nitrate concentration | The use of the N,N-diethyldodecanamide for actinide extraction in conjunction with liquid scintillation counting | Ardois, C.; Mokili, M.B; Musikas, C.; Abbe, J.C. | 1999 | https://doi.org/10.1007/BF02349849
1 | CCCCCCCCCCCC(=O)N(CC)CC | DEDoDA | No |  | No |  | 0.3 | 0 | toluene | 1 | Th(IV) |  | HNO3 | 2 | 2 | 23 | 10 | 0.5 | 0.002603315 | No | Additional NaNO3 is used in the aqueous phase to increase total nitrate concentration | The use of the N,N-diethyldodecanamide for actinide extraction in conjunction with liquid scintillation counting | Ardois, C.; Mokili, M.B; Musikas, C.; Abbe, J.C. | 1999 | https://doi.org/10.1007/BF02349849
1 | CCCCCCCCCCCC(=O)N(CC)CC | DEDoDA | No |  | No |  | 0.3 | 0 | toluene | 1 | Th(IV) |  | HNO3 | 2 | 4 | 23 | 10 | 0.5 | 0.01792261 | No | Additional NaNO3 is used in the aqueous phase to increase total nitrate concentration | The use of the N,N-diethyldodecanamide for actinide extraction in conjunction with liquid scintillation counting | Ardois, C.; Mokili, M.B; Musikas, C.; Abbe, J.C. | 1999 | https://doi.org/10.1007/BF02349849
1 | CCCCCCCCCCCC(=O)N(CC)CC | DEDoDA | No |  | No |  | 0.3 | 0 | toluene | 1 | Th(IV) |  | HNO3 | 2 | 5 | 23 | 10 | 0.5 | 0.02234624 | No | Additional NaNO3 is used in the aqueous phase to increase total nitrate concentration | The use of the N,N-diethyldodecanamide for actinide extraction in conjunction with liquid scintillation counting | Ardois, C.; Mokili, M.B; Musikas, C.; Abbe, J.C. | 1999 | https://doi.org/10.1007/BF02349849
1 | CCCCCCCCCCCC(=O)N(CC)CC | DEDoDA | No |  | No |  | 0.3 | 0 | toluene | 1 | Th(IV) |  | HNO3 | 2 | 6 | 23 | 10 | 0.5 | 0.02786192 | No | Additional NaNO3 is used in the aqueous phase to increase total nitrate concentration | The use of the N,N-diethyldodecanamide for actinide extraction in conjunction with liquid scintillation counting | Ardois, C.; Mokili, M.B; Musikas, C.; Abbe, J.C. | 1999 | https://doi.org/10.1007/BF02349849
1 | CCCCCCCCCCCC(=O)N(CC)CC | DEDoDA | No |  | No |  | 0.3 | 0 | toluene | 1 | U(VI) |  | HCl | 3 | 0 | 23 | 10 | 0.5 | 0.04787314 | No | Hydrochloric acid is used instead of nitric acid | The use of the N,N-diethyldodecanamide for actinide extraction in conjunction with liquid scintillation counting | Ardois, C.; Mokili, M.B; Musikas, C.; Abbe, J.C. | 1999 | https://doi.org/10.1007/BF02349849
1 | CCCCCCCCCCCC(=O)N(CC)CC | DEDoDA | No |  | No |  | 0.3 | 0 | toluene | 1 | U(VI) |  | HCl | 4 | 0 | 23 | 10 | 0.5 | 0.337811 | No | Hydrochloric acid is used instead of nitric acid | The use of the N,N-diethyldodecanamide for actinide extraction in conjunction with liquid scintillation counting | Ardois, C.; Mokili, M.B; Musikas, C.; Abbe, J.C. | 1999 | https://doi.org/10.1007/BF02349849
1 | CCCCCCCCCCCC(=O)N(CC)CC | DEDoDA | No |  | No |  | 0.3 | 0 | toluene | 1 | U(VI) |  | HCl | 5 | 0 | 23 | 10 | 0.5 | 1.273009 | No | Hydrochloric acid is used instead of nitric acid | The use of the N,N-diethyldodecanamide for actinide extraction in conjunction with liquid scintillation counting | Ardois, C.; Mokili, M.B; Musikas, C.; Abbe, J.C. | 1999 | https://doi.org/10.1007/BF02349849
1 | CCCCCCCCCCCC(=O)N(CC)CC | DEDoDA | No |  | No |  | 0.3 | 0 | toluene | 1 | U(VI) |  | HCl | 6 | 0 | 23 | 10 | 0.5 | 6.729143 | No | Hydrochloric acid is used instead of nitric acid | The use of the N,N-diethyldodecanamide for actinide extraction in conjunction with liquid scintillation counting | Ardois, C.; Mokili, M.B; Musikas, C.; Abbe, J.C. | 1999 | https://doi.org/10.1007/BF02349849
1 | CCCCCCCCCCCC(=O)N(CC)CC | DEDoDA | No |  | No |  | 0.3 | 0 | toluene | 1 | Pu(IV) |  | HCl | 3 | 0 | 23 | 10 | 0.5 | 0.02473741 | No | Hydrochloric acid is used instead of nitric acid | The use of the N,N-diethyldodecanamide for actinide extraction in conjunction with liquid scintillation counting | Ardois, C.; Mokili, M.B; Musikas, C.; Abbe, J.C. | 1999 | https://doi.org/10.1007/BF02349849
1 | CCCCCCCCCCCC(=O)N(CC)CC | DEDoDA | No |  | No |  | 0.3 | 0 | toluene | 1 | Pu(IV) |  | HCl | 4 | 0 | 23 | 10 | 0.5 | 0.4117861 | No | Hydrochloric acid is used instead of nitric acid | The use of the N,N-diethyldodecanamide for actinide extraction in conjunction with liquid scintillation counting | Ardois, C.; Mokili, M.B; Musikas, C.; Abbe, J.C. | 1999 | https://doi.org/10.1007/BF02349849
1 | CCCCCCCCCCCC(=O)N(CC)CC | DEDoDA | No |  | No |  | 0.3 | 0 | toluene | 1 | Pu(IV) |  | HCl | 5 | 0 | 23 | 10 | 0.5 | 6.523723 | No | Hydrochloric acid is used instead of nitric acid | The use of the N,N-diethyldodecanamide for actinide extraction in conjunction with liquid scintillation counting | Ardois, C.; Mokili, M.B; Musikas, C.; Abbe, J.C. | 1999 | https://doi.org/10.1007/BF02349849
1 | CCCCCCCCCCCC(=O)N(CC)CC | DEDoDA | No |  | No |  | 0.3 | 0 | toluene | 1 | Pu(IV) |  | HCl | 6 | 0 | 23 | 10 | 0.5 | 16.27292 | No | Hydrochloric acid is used instead of nitric acid | The use of the N,N-diethyldodecanamide for actinide extraction in conjunction with liquid scintillation counting | Ardois, C.; Mokili, M.B; Musikas, C.; Abbe, J.C. | 1999 | https://doi.org/10.1007/BF02349849
1 | CCCCC(CC)CN(CC(CC)CCCC)C(=O)C(C)C | D2EHiBA | Yes | beta | Yes | alpha | 1 | 0 | n-dodecane | 1 | U(VI) | 0.1 | HNO3 | 1 | 1 | 25 | 30 | 1 | 0.2404589 | No | U233 is the uranium isotope | Evaluation of Di(2-ethylhexyl)isobutyramide (D2EHiBA) as a process extractant from the recovery of U233 from irradiated Th | Pathak, P.N.; Prabhu, D.R; Ruikar, P.B; Mancha, V.K. | 2002 | https://doi.org/10.1081/SEI-120004806
1 | CCCCC(CC)CN(CC(CC)CCCC)C(=O)C(C)C | D2EHiBA | Yes | beta | Yes | alpha | 1 | 0 | n-dodecane | 1 | U(VI) | 0.1 | HNO3, HF | 1.000, 0.010 | 1 | 25 | 30 | 1 | 0.1797409 | No | U233 is the uranium isotope | Evaluation of Di(2-ethylhexyl)isobutyramide (D2EHiBA) as a process extractant from the recovery of U233 from irradiated Th | Pathak, P.N.; Prabhu, D.R; Ruikar, P.B; Mancha, V.K. | 2002 | https://doi.org/10.1081/SEI-120004806
1 | CCCCC(CC)CN(CC(CC)CCCC)C(=O)C(C)C | D2EHiBA | Yes | beta | Yes | alpha | 1 | 0 | n-dodecane | 1 | U(VI) | 0.1 | HNO3, HF | 1.000, 0.020 | 1 | 25 | 30 | 1 | 0.1514598 | No | U233 is the uranium isotope | Evaluation of Di(2-ethylhexyl)isobutyramide (D2EHiBA) as a process extractant from the recovery of U233 from irradiated Th | Pathak, P.N.; Prabhu, D.R; Ruikar, P.B; Mancha, V.K. | 2002 | https://doi.org/10.1081/SEI-120004806
1 | CCCCC(CC)CN(CC(CC)CCCC)C(=O)C(C)C | D2EHiBA | Yes | beta | Yes | alpha | 1 | 0 | n-dodecane | 1 | U(VI) | 0.1 | HNO3, HF | 1.000, 0.050 | 1 | 25 | 30 | 1 | 0.1212392 | No | U233 is the uranium isotope | Evaluation of Di(2-ethylhexyl)isobutyramide (D2EHiBA) as a process extractant from the recovery of U233 from irradiated Th | Pathak, P.N.; Prabhu, D.R; Ruikar, P.B; Mancha, V.K. | 2002 | https://doi.org/10.1081/SEI-120004806
1 | CCCCC(CC)CN(CC(CC)CCCC)C(=O)C(C)C | D2EHiBA | Yes | beta | Yes | alpha | 1 | 0 | n-dodecane | 1 | U(VI) | 0.1 | HNO3, HF | 1.000, 0.080 | 1 | 25 | 30 | 1 | 0.1004289 | No | U233 is the uranium isotope | Evaluation of Di(2-ethylhexyl)isobutyramide (D2EHiBA) as a process extractant from the recovery of U233 from irradiated Th | Pathak, P.N.; Prabhu, D.R; Ruikar, P.B; Mancha, V.K. | 2002 | https://doi.org/10.1081/SEI-120004806
1 | CCCCC(CC)CN(CC(CC)CCCC)C(=O)C(C)C | D2EHiBA | Yes | beta | Yes | alpha | 1 | 0 | n-dodecane | 1 | U(VI) | 0.1 | HNO3, HF | 1.000, 0.100 | 1 | 25 | 30 | 1 | 0.1112931 | No | U233 is the uranium isotope | Evaluation of Di(2-ethylhexyl)isobutyramide (D2EHiBA) as a process extractant from the recovery of U233 from irradiated Th | Pathak, P.N.; Prabhu, D.R; Ruikar, P.B; Mancha, V.K. | 2002 | https://doi.org/10.1081/SEI-120004806
1 | CCCCC(CC)CN(CC(CC)CCCC)C(=O)C(C)C | D2EHiBA | Yes | beta | Yes | alpha | 1 | 0 | n-dodecane | 1 | U(VI) | 0.1 | HNO3 | 4 | 4 | 25 | 30 | 1 | 3.68905 | No | U233 is the uranium isotope | Evaluation of Di(2-ethylhexyl)isobutyramide (D2EHiBA) as a process extractant from the recovery of U233 from irradiated Th | Pathak, P.N.; Prabhu, D.R; Ruikar, P.B; Mancha, V.K. | 2002 | https://doi.org/10.1081/SEI-120004806
1 | CCCCC(CC)CN(CC(CC)CCCC)C(=O)C(C)C | D2EHiBA | Yes | beta | Yes | alpha | 1 | 0 | n-dodecane | 1 | U(VI) | 0.1 | HNO3, HF | 4.000, 0.010 | 4 | 25 | 30 | 1 | 3.244535 | No | U233 is the uranium isotope | Evaluation of Di(2-ethylhexyl)isobutyramide (D2EHiBA) as a process extractant from the recovery of U233 from irradiated Th | Pathak, P.N.; Prabhu, D.R; Ruikar, P.B; Mancha, V.K. | 2002 | https://doi.org/10.1081/SEI-120004806
1 | CCCCC(CC)CN(CC(CC)CCCC)C(=O)C(C)C | D2EHiBA | Yes | beta | Yes | alpha | 1 | 0 | n-dodecane | 1 | U(VI) | 0.1 | HNO3, HF | 4.000, 0.020 | 4 | 25 | 30 | 1 | 3.216881 | No | U233 is the uranium isotope | Evaluation of Di(2-ethylhexyl)isobutyramide (D2EHiBA) as a process extractant from the recovery of U233 from irradiated Th | Pathak, P.N.; Prabhu, D.R; Ruikar, P.B; Mancha, V.K. | 2002 | https://doi.org/10.1081/SEI-120004806
1 | CCCCC(CC)CN(CC(CC)CCCC)C(=O)C(C)C | D2EHiBA | Yes | beta | Yes | alpha | 1 | 0 | n-dodecane | 1 | U(VI) | 0.1 | HNO3, HF | 4.000, 0.050 | 4 | 25 | 30 | 1 | 3.189462 | No | U233 is the uranium isotope | Evaluation of Di(2-ethylhexyl)isobutyramide (D2EHiBA) as a process extractant from the recovery of U233 from irradiated Th | Pathak, P.N.; Prabhu, D.R; Ruikar, P.B; Mancha, V.K. | 2002 | https://doi.org/10.1081/SEI-120004806
1 | CCCCC(CC)CN(CC(CC)CCCC)C(=O)C(C)C | D2EHiBA | Yes | beta | Yes | alpha | 1 | 0 | n-dodecane | 1 | U(VI) | 0.1 | HNO3, HF | 4.000, 0.080 | 4 | 25 | 30 | 1 | 3.272426 | No | U233 is the uranium isotope | Evaluation of Di(2-ethylhexyl)isobutyramide (D2EHiBA) as a process extractant from the recovery of U233 from irradiated Th | Pathak, P.N.; Prabhu, D.R; Ruikar, P.B; Mancha, V.K. | 2002 | https://doi.org/10.1081/SEI-120004806
1 | CCCCC(CC)CN(CC(CC)CCCC)C(=O)C(C)C | D2EHiBA | Yes | beta | Yes | alpha | 1 | 0 | n-dodecane | 1 | U(VI) | 0.1 | HNO3, HF | 4.000, 0.100 | 4 | 25 | 30 | 1 | 3.189462 | No | U233 is the uranium isotope | Evaluation of Di(2-ethylhexyl)isobutyramide (D2EHiBA) as a process extractant from the recovery of U233 from irradiated Th | Pathak, P.N.; Prabhu, D.R; Ruikar, P.B; Mancha, V.K. | 2002 | https://doi.org/10.1081/SEI-120004806
1 | CCCCC(CC)CN(CC(CC)CCCC)C(=O)C(C)C | D2EHiBA | Yes | beta | Yes | alpha | 1 | 0 | n-dodecane | 1 | Th(IV) | 948.276 | HNO3 | 1 | 1 | 25 | 30 | 1 | 0.01183549 | No | Th232 isotope is used here, also there is additional data here which uses NaF instead of HF to change the fluoride concentration. But I did not extract it since it is primarily on top of the HF data (so essentially the same) | Evaluation of Di(2-ethylhexyl)isobutyramide (D2EHiBA) as a process extractant from the recovery of U233 from irradiated Th | Pathak, P.N.; Prabhu, D.R; Ruikar, P.B; Mancha, V.K. | 2002 | https://doi.org/10.1081/SEI-120004806
1 | CCCCC(CC)CN(CC(CC)CCCC)C(=O)C(C)C | D2EHiBA | Yes | beta | Yes | alpha | 1 | 0 | n-dodecane | 1 | Th(IV) | 948.276 | HNO3, HF | 1.000, 0.010 | 1 | 25 | 30 | 1 | 0.001794657 | No | Th232 isotope is used here, also there is additional data here which uses NaF instead of HF to change the fluoride concentration. But I did not extract it since it is primarily on top of the HF data (so essentially the same) | Evaluation of Di(2-ethylhexyl)isobutyramide (D2EHiBA) as a process extractant from the recovery of U233 from irradiated Th | Pathak, P.N.; Prabhu, D.R; Ruikar, P.B; Mancha, V.K. | 2002 | https://doi.org/10.1081/SEI-120004806
1 | CCCCC(CC)CN(CC(CC)CCCC)C(=O)C(C)C | D2EHiBA | Yes | beta | Yes | alpha | 1 | 0 | n-dodecane | 1 | Th(IV) | 948.276 | HNO3, HF | 1.000, 0.020 | 1 | 25 | 30 | 1 | 0.0017215 | No | Th232 isotope is used here, also there is additional data here which uses NaF instead of HF to change the fluoride concentration. But I did not extract it since it is primarily on top of the HF data (so essentially the same) | Evaluation of Di(2-ethylhexyl)isobutyramide (D2EHiBA) as a process extractant from the recovery of U233 from irradiated Th | Pathak, P.N.; Prabhu, D.R; Ruikar, P.B; Mancha, V.K. | 2002 | https://doi.org/10.1081/SEI-120004806
1 | CCCCC(CC)CN(CC(CC)CCCC)C(=O)C(C)C | D2EHiBA | Yes | beta | Yes | alpha | 1 | 0 | n-dodecane | 1 | Th(IV) | 948.276 | HNO3, HF | 1.000, 0.050 | 1 | 25 | 30 | 1 | 0.001369611 | No | Th232 isotope is used here, also there is additional data here which uses NaF instead of HF to change the fluoride concentration. But I did not extract it since it is primarily on top of the HF data (so essentially the same) | Evaluation of Di(2-ethylhexyl)isobutyramide (D2EHiBA) as a process extractant from the recovery of U233 from irradiated Th | Pathak, P.N.; Prabhu, D.R; Ruikar, P.B; Mancha, V.K. | 2002 | https://doi.org/10.1081/SEI-120004806
1 | CCCCC(CC)CN(CC(CC)CCCC)C(=O)C(C)C | D2EHiBA | Yes | beta | Yes | alpha | 1 | 0 | n-dodecane | 1 | Th(IV) | 948.276 | HNO3, HF | 1.000, 0.080 | 1 | 25 | 30 | 1 | 0.001432207 | No | Th232 isotope is used here, also there is additional data here which uses NaF instead of HF to change the fluoride concentration. But I did not extract it since it is primarily on top of the HF data (so essentially the same) | Evaluation of Di(2-ethylhexyl)isobutyramide (D2EHiBA) as a process extractant from the recovery of U233 from irradiated Th | Pathak, P.N.; Prabhu, D.R; Ruikar, P.B; Mancha, V.K. | 2002 | https://doi.org/10.1081/SEI-120004806
1 | CCCCC(CC)CN(CC(CC)CCCC)C(=O)C(C)C | D2EHiBA | Yes | beta | Yes | alpha | 1 | 0 | n-dodecane | 1 | Th(IV) | 948.276 | HNO3, HF | 1.000, 0.100 | 1 | 25 | 30 | 1 | 0.001316929 | No | Th232 isotope is used here, also there is additional data here which uses NaF instead of HF to change the fluoride concentration. But I did not extract it since it is primarily on top of the HF data (so essentially the same) | Evaluation of Di(2-ethylhexyl)isobutyramide (D2EHiBA) as a process extractant from the recovery of U233 from irradiated Th | Pathak, P.N.; Prabhu, D.R; Ruikar, P.B; Mancha, V.K. | 2002 | https://doi.org/10.1081/SEI-120004806
1 | CCCCC(CC)CN(CC(CC)CCCC)C(=O)C(C)C | D2EHiBA | Yes | beta | Yes | alpha | 1 | 0 | n-dodecane | 2 | U(VI), Th(IV) | 0.100, 948.726 | HNO3 | 1 | 1 | 25 | 30 | 1 | 8.929, 0.000 | No | Th232 isotope is used here, also there is additional data here which uses NaF instead of HF to change the fluoride concentration. But I did not extract it since it is primarily on top of the HF data (so essentially the same) | Evaluation of Di(2-ethylhexyl)isobutyramide (D2EHiBA) as a process extractant from the recovery of U233 from irradiated Th | Pathak, P.N.; Prabhu, D.R; Ruikar, P.B; Mancha, V.K. | 2002 | https://doi.org/10.1081/SEI-120004806
1 | CCCCC(CC)CN(CC(CC)CCCC)C(=O)C(C)C | D2EHiBA | Yes | beta | Yes | alpha | 1 | 0 | n-dodecane | 2 | U(VI), Th(IV) | 0.100, 948.726 | HNO3, HF | 1.000, 0.010 | 1 | 25 | 30 | 1 | 16.382, 0.000 | No | Th232 isotope is used here, also there is additional data here which uses NaF instead of HF to change the fluoride concentration. But I did not extract it since it is primarily on top of the HF data (so essentially the same) | Evaluation of Di(2-ethylhexyl)isobutyramide (D2EHiBA) as a process extractant from the recovery of U233 from irradiated Th | Pathak, P.N.; Prabhu, D.R; Ruikar, P.B; Mancha, V.K. | 2002 | https://doi.org/10.1081/SEI-120004806
1 | CCCCC(CC)CN(CC(CC)CCCC)C(=O)C(C)C | D2EHiBA | Yes | beta | Yes | alpha | 1 | 0 | n-dodecane | 2 | U(VI), Th(IV) | 0.100, 948.726 | HNO3, HF | 1.000, 0.020 | 1 | 25 | 30 | 1 | 17.405, 0.000 | No | Th232 isotope is used here, also there is additional data here which uses NaF instead of HF to change the fluoride concentration. But I did not extract it since it is primarily on top of the HF data (so essentially the same) | Evaluation of Di(2-ethylhexyl)isobutyramide (D2EHiBA) as a process extractant from the recovery of U233 from irradiated Th | Pathak, P.N.; Prabhu, D.R; Ruikar, P.B; Mancha, V.K. | 2002 | https://doi.org/10.1081/SEI-120004806
1 | CCCCC(CC)CN(CC(CC)CCCC)C(=O)C(C)C | D2EHiBA | Yes | beta | Yes | alpha | 1 | 0 | n-dodecane | 2 | U(VI), Th(IV) | 0.100, 948.726 | HNO3, HF | 1.000, 0.050 | 1 | 25 | 30 | 1 | 16.432, 0.000 | No | Th232 isotope is used here, also there is additional data here which uses NaF instead of HF to change the fluoride concentration. But I did not extract it since it is primarily on top of the HF data (so essentially the same) | Evaluation of Di(2-ethylhexyl)isobutyramide (D2EHiBA) as a process extractant from the recovery of U233 from irradiated Th | Pathak, P.N.; Prabhu, D.R; Ruikar, P.B; Mancha, V.K. | 2002 | https://doi.org/10.1081/SEI-120004806
1 | CCCCC(CC)CN(CC(CC)CCCC)C(=O)C(C)C | D2EHiBA | Yes | beta | Yes | alpha | 1 | 0 | n-dodecane | 2 | U(VI), Th(IV) | 0.100, 948.726 | HNO3, HF | 1.000, 0.100 | 1 | 25 | 30 | 1 | 20.068, 0.000 | No | Th232 isotope is used here, also there is additional data here which uses NaF instead of HF to change the fluoride concentration. But I did not extract it since it is primarily on top of the HF data (so essentially the same) | Evaluation of Di(2-ethylhexyl)isobutyramide (D2EHiBA) as a process extractant from the recovery of U233 from irradiated Th | Pathak, P.N.; Prabhu, D.R; Ruikar, P.B; Mancha, V.K. | 2002 | https://doi.org/10.1081/SEI-120004806
1 | CCCCC(CC)CN(CC(CC)CCCC)C(=O)C(C)C | D2EHiBA | Yes | beta | Yes | alpha | 1 | 0 | n-dodecane | 1 | Th(IV) | 948.276 | HNO3 | 4 | 4 | 25 | 30 | 1 | 0.02648069 | No | Th232 isotope is used here | Evaluation of Di(2-ethylhexyl)isobutyramide (D2EHiBA) as a process extractant from the recovery of U233 from irradiated Th | Pathak, P.N.; Prabhu, D.R; Ruikar, P.B; Mancha, V.K. | 2002 | https://doi.org/10.1081/SEI-120004806
1 | CCCCC(CC)CN(CC(CC)CCCC)C(=O)C(C)C | D2EHiBA | Yes | beta | Yes | alpha | 1 | 0 | n-dodecane | 1 | Th(IV) | 948.276 | HNO3, HF | 4.000, 0.010 | 4 | 25 | 30 | 1 | 0.01203419 | No | Th232 isotope is used here | Evaluation of Di(2-ethylhexyl)isobutyramide (D2EHiBA) as a process extractant from the recovery of U233 from irradiated Th | Pathak, P.N.; Prabhu, D.R; Ruikar, P.B; Mancha, V.K. | 2002 | https://doi.org/10.1081/SEI-120004806
1 | CCCCC(CC)CN(CC(CC)CCCC)C(=O)C(C)C | D2EHiBA | Yes | beta | Yes | alpha | 1 | 0 | n-dodecane | 1 | Th(IV) | 948.276 | HNO3, HF | 4.000, 0.020 | 4 | 25 | 30 | 1 | 0.01025874 | No | Th232 isotope is used here | Evaluation of Di(2-ethylhexyl)isobutyramide (D2EHiBA) as a process extractant from the recovery of U233 from irradiated Th | Pathak, P.N.; Prabhu, D.R; Ruikar, P.B; Mancha, V.K. | 2002 | https://doi.org/10.1081/SEI-120004806
1 | CCCCC(CC)CN(CC(CC)CCCC)C(=O)C(C)C | D2EHiBA | Yes | beta | Yes | alpha | 1 | 0 | n-dodecane | 1 | Th(IV) | 948.276 | HNO3, HF | 4.000, 0.050 | 4 | 25 | 30 | 1 | 0.01177943 | No | Th232 isotope is used here | Evaluation of Di(2-ethylhexyl)isobutyramide (D2EHiBA) as a process extractant from the recovery of U233 from irradiated Th | Pathak, P.N.; Prabhu, D.R; Ruikar, P.B; Mancha, V.K. | 2002 | https://doi.org/10.1081/SEI-120004806
1 | CCCCC(CC)CN(CC(CC)CCCC)C(=O)C(C)C | D2EHiBA | Yes | beta | Yes | alpha | 1 | 0 | n-dodecane | 1 | Th(IV) | 948.276 | HNO3, HF | 4.000, 0.080 | 4 | 25 | 30 | 1 | 0.01066843 | No | Th232 isotope is used here | Evaluation of Di(2-ethylhexyl)isobutyramide (D2EHiBA) as a process extractant from the recovery of U233 from irradiated Th | Pathak, P.N.; Prabhu, D.R; Ruikar, P.B; Mancha, V.K. | 2002 | https://doi.org/10.1081/SEI-120004806
1 | CCCCC(CC)CN(CC(CC)CCCC)C(=O)C(C)C | D2EHiBA | Yes | beta | Yes | alpha | 1 | 0 | n-dodecane | 1 | Th(IV) | 948.276 | HNO3, HF | 4.000, 0.100 | 4 | 25 | 30 | 1 | 0.009828981 | No | Th232 isotope is used here | Evaluation of Di(2-ethylhexyl)isobutyramide (D2EHiBA) as a process extractant from the recovery of U233 from irradiated Th | Pathak, P.N.; Prabhu, D.R; Ruikar, P.B; Mancha, V.K. | 2002 | https://doi.org/10.1081/SEI-120004806
1 | CCCCC(CC)CN(CC(CC)CCCC)C(=O)C(C)C | D2EHiBA | Yes | beta | Yes | alpha | 1 | 0 | n-dodecane | 2 | U(VI), Th(IV) | 0.100, 948.726 | HNO3 | 4 | 4 | 25 | 30 | 1 | 6.006, 0.000 | No | Th232 isotope is used here | Evaluation of Di(2-ethylhexyl)isobutyramide (D2EHiBA) as a process extractant from the recovery of U233 from irradiated Th | Pathak, P.N.; Prabhu, D.R; Ruikar, P.B; Mancha, V.K. | 2002 | https://doi.org/10.1081/SEI-120004806
1 | CCCCC(CC)CN(CC(CC)CCCC)C(=O)C(C)C | D2EHiBA | Yes | beta | Yes | alpha | 1 | 0 | n-dodecane | 2 | U(VI), Th(IV) | 0.100, 948.726 | HNO3, HF | 4.000, 0.010 | 4 | 25 | 30 | 1 | 12.471, 0.000 | No | Th232 isotope is used here | Evaluation of Di(2-ethylhexyl)isobutyramide (D2EHiBA) as a process extractant from the recovery of U233 from irradiated Th | Pathak, P.N.; Prabhu, D.R; Ruikar, P.B; Mancha, V.K. | 2002 | https://doi.org/10.1081/SEI-120004806
1 | CCCCC(CC)CN(CC(CC)CCCC)C(=O)C(C)C | D2EHiBA | Yes | beta | Yes | alpha | 1 | 0 | n-dodecane | 2 | U(VI), Th(IV) | 0.100, 948.726 | HNO3, HF | 4.000, 0.020 | 4 | 25 | 30 | 1 | 12.351, 0.000 | No | Th232 isotope is used here | Evaluation of Di(2-ethylhexyl)isobutyramide (D2EHiBA) as a process extractant from the recovery of U233 from irradiated Th | Pathak, P.N.; Prabhu, D.R; Ruikar, P.B; Mancha, V.K. | 2002 | https://doi.org/10.1081/SEI-120004806
1 | CCCCC(CC)CN(CC(CC)CCCC)C(=O)C(C)C | D2EHiBA | Yes | beta | Yes | alpha | 1 | 0 | n-dodecane | 2 | U(VI), Th(IV) | 0.100, 948.726 | HNO3, HF | 4.000, 0.050 | 4 | 25 | 30 | 1 | 10.417, 0.000 | No | Th232 isotope is used here | Evaluation of Di(2-ethylhexyl)isobutyramide (D2EHiBA) as a process extractant from the recovery of U233 from irradiated Th | Pathak, P.N.; Prabhu, D.R; Ruikar, P.B; Mancha, V.K. | 2002 | https://doi.org/10.1081/SEI-120004806
1 | CCCCC(CC)CN(CC(CC)CCCC)C(=O)C(C)C | D2EHiBA | Yes | beta | Yes | alpha | 1 | 0 | n-dodecane | 2 | U(VI), Th(IV) | 0.100, 948.726 | HNO3, HF | 4.000, 0.100 | 4 | 25 | 30 | 1 | 10.681, 0.000 | No | Th232 isotope is used here | Evaluation of Di(2-ethylhexyl)isobutyramide (D2EHiBA) as a process extractant from the recovery of U233 from irradiated Th | Pathak, P.N.; Prabhu, D.R; Ruikar, P.B; Mancha, V.K. | 2002 | https://doi.org/10.1081/SEI-120004806
1 | CCCCC(CC)CN(CC(CC)CCCC)C(=O)C(C)C | D2EHiBA | Yes | beta | Yes | alpha | 0.5 | 0 | n-dodecane | 1 | U(VI) | 0.1 | HNO3 | 0.01 | 0.01 | 25 | 30 | 1 | 0.001909998 | No | U233 is the uranium isotope | Evaluation of Di(2-ethylhexyl)isobutyramide (D2EHiBA) as a process extractant from the recovery of U233 from irradiated Th | Pathak, P.N.; Prabhu, D.R; Ruikar, P.B; Mancha, V.K. | 2002 | https://doi.org/10.1081/SEI-120004806
1 | CCCCC(CC)CN(CC(CC)CCCC)C(=O)C(C)C | D2EHiBA | Yes | beta | Yes | alpha | 0.5 | 0 | n-dodecane | 1 | U(VI) | 0.1 | HNO3 | 0.1 | 0.1 | 25 | 30 | 1 | 0.001668532 | No | U233 is the uranium isotope | Evaluation of Di(2-ethylhexyl)isobutyramide (D2EHiBA) as a process extractant from the recovery of U233 from irradiated Th | Pathak, P.N.; Prabhu, D.R; Ruikar, P.B; Mancha, V.K. | 2002 | https://doi.org/10.1081/SEI-120004806
1 | CCCCC(CC)CN(CC(CC)CCCC)C(=O)C(C)C | D2EHiBA | Yes | beta | Yes | alpha | 0.5 | 0 | n-dodecane | 1 | U(VI) | 0.1 | HNO3 | 1 | 1 | 25 | 30 | 1 | 0.0363455 | No | U233 is the uranium isotope | Evaluation of Di(2-ethylhexyl)isobutyramide (D2EHiBA) as a process extractant from the recovery of U233 from irradiated Th | Pathak, P.N.; Prabhu, D.R; Ruikar, P.B; Mancha, V.K. | 2002 | https://doi.org/10.1081/SEI-120004806
1 | CCCCC(CC)CN(CC(CC)CCCC)C(=O)C(C)C | D2EHiBA | Yes | beta | Yes | alpha | 0.5 | 0 | n-dodecane | 1 | U(VI) | 0.1 | HNO3 | 2 | 2 | 25 | 30 | 1 | 0.2026674 | No | U233 is the uranium isotope | Evaluation of Di(2-ethylhexyl)isobutyramide (D2EHiBA) as a process extractant from the recovery of U233 from irradiated Th | Pathak, P.N.; Prabhu, D.R; Ruikar, P.B; Mancha, V.K. | 2002 | https://doi.org/10.1081/SEI-120004806
1 | CCCCC(CC)CN(CC(CC)CCCC)C(=O)C(C)C | D2EHiBA | Yes | beta | Yes | alpha | 0.5 | 0 | n-dodecane | 1 | U(VI) | 0.1 | HNO3 | 3 | 3 | 25 | 30 | 1 | 0.4975411 | No | U233 is the uranium isotope | Evaluation of Di(2-ethylhexyl)isobutyramide (D2EHiBA) as a process extractant from the recovery of U233 from irradiated Th | Pathak, P.N.; Prabhu, D.R; Ruikar, P.B; Mancha, V.K. | 2002 | https://doi.org/10.1081/SEI-120004806
1 | CCCCC(CC)CN(CC(CC)CCCC)C(=O)C(C)C | D2EHiBA | Yes | beta | Yes | alpha | 0.5 | 0 | n-dodecane | 1 | U(VI) | 0.1 | HNO3 | 4 | 4 | 25 | 30 | 1 | 1.076582 | No | U233 is the uranium isotope | Evaluation of Di(2-ethylhexyl)isobutyramide (D2EHiBA) as a process extractant from the recovery of U233 from irradiated Th | Pathak, P.N.; Prabhu, D.R; Ruikar, P.B; Mancha, V.K. | 2002 | https://doi.org/10.1081/SEI-120004806
1 | CCCCC(CC)CN(CC(CC)CCCC)C(=O)C(C)C | D2EHiBA | Yes | beta | Yes | alpha | 0.5 | 0 | n-dodecane | 1 | U(VI) | 0.1 | HNO3 | 5 | 5 | 25 | 30 | 1 | 1.351158 | No | U233 is the uranium isotope | Evaluation of Di(2-ethylhexyl)isobutyramide (D2EHiBA) as a process extractant from the recovery of U233 from irradiated Th | Pathak, P.N.; Prabhu, D.R; Ruikar, P.B; Mancha, V.K. | 2002 | https://doi.org/10.1081/SEI-120004806
1 | CCCCC(CC)CN(CC(CC)CCCC)C(=O)C(C)C | D2EHiBA | Yes | beta | Yes | alpha | 0.5 | 0 | n-dodecane | 1 | U(VI) | 0.1 | HNO3 | 6 | 6 | 25 | 30 | 1 | 1.544568 | No | U233 is the uranium isotope | Evaluation of Di(2-ethylhexyl)isobutyramide (D2EHiBA) as a process extractant from the recovery of U233 from irradiated Th | Pathak, P.N.; Prabhu, D.R; Ruikar, P.B; Mancha, V.K. | 2002 | https://doi.org/10.1081/SEI-120004806
1 | CCCCC(CC)CN(CC(CC)CCCC)C(=O)C(C)C | D2EHiBA | Yes | beta | Yes | alpha | 0.5 | 0 | n-dodecane | 1 | Th(IV) | 948.276 | HNO3 | 0.01 | 0.01 | 25 | 30 | 1 | 0.005317086 | No | Th232 isotope is used here | Evaluation of Di(2-ethylhexyl)isobutyramide (D2EHiBA) as a process extractant from the recovery of U233 from irradiated Th | Pathak, P.N.; Prabhu, D.R; Ruikar, P.B; Mancha, V.K. | 2002 | https://doi.org/10.1081/SEI-120004806
1 | CCCCC(CC)CN(CC(CC)CCCC)C(=O)C(C)C | D2EHiBA | Yes | beta | Yes | alpha | 0.5 | 0 | n-dodecane | 1 | Th(IV) | 948.276 | HNO3 | 0.1 | 0.1 | 25 | 30 | 1 | 0.0050394 | No | Th232 isotope is used here | Evaluation of Di(2-ethylhexyl)isobutyramide (D2EHiBA) as a process extractant from the recovery of U233 from irradiated Th | Pathak, P.N.; Prabhu, D.R; Ruikar, P.B; Mancha, V.K. | 2002 | https://doi.org/10.1081/SEI-120004806
1 | CCCCC(CC)CN(CC(CC)CCCC)C(=O)C(C)C | D2EHiBA | Yes | beta | Yes | alpha | 0.5 | 0 | n-dodecane | 1 | Th(IV) | 948.276 | HNO3 | 1 | 1 | 25 | 30 | 1 | 0.005886946 | No | Th232 isotope is used here | Evaluation of Di(2-ethylhexyl)isobutyramide (D2EHiBA) as a process extractant from the recovery of U233 from irradiated Th | Pathak, P.N.; Prabhu, D.R; Ruikar, P.B; Mancha, V.K. | 2002 | https://doi.org/10.1081/SEI-120004806
1 | CCCCC(CC)CN(CC(CC)CCCC)C(=O)C(C)C | D2EHiBA | Yes | beta | Yes | alpha | 0.5 | 0 | n-dodecane | 1 | Th(IV) | 948.276 | HNO3 | 2 | 2 | 25 | 30 | 1 | 0.00643266 | No | Th232 isotope is used here | Evaluation of Di(2-ethylhexyl)isobutyramide (D2EHiBA) as a process extractant from the recovery of U233 from irradiated Th | Pathak, P.N.; Prabhu, D.R; Ruikar, P.B; Mancha, V.K. | 2002 | https://doi.org/10.1081/SEI-120004806
1 | CCCCC(CC)CN(CC(CC)CCCC)C(=O)C(C)C | D2EHiBA | Yes | beta | Yes | alpha | 0.5 | 0 | n-dodecane | 1 | Th(IV) | 948.276 | HNO3 | 3 | 3 | 25 | 30 | 1 | 0.01037339 | No | Th232 isotope is used here | Evaluation of Di(2-ethylhexyl)isobutyramide (D2EHiBA) as a process extractant from the recovery of U233 from irradiated Th | Pathak, P.N.; Prabhu, D.R; Ruikar, P.B; Mancha, V.K. | 2002 | https://doi.org/10.1081/SEI-120004806
1 | CCCCC(CC)CN(CC(CC)CCCC)C(=O)C(C)C | D2EHiBA | Yes | beta | Yes | alpha | 0.5 | 0 | n-dodecane | 1 | Th(IV) | 948.276 | HNO3 | 4 | 4 | 25 | 30 | 1 | 0.01433826 | No | Th232 isotope is used here | Evaluation of Di(2-ethylhexyl)isobutyramide (D2EHiBA) as a process extractant from the recovery of U233 from irradiated Th | Pathak, P.N.; Prabhu, D.R; Ruikar, P.B; Mancha, V.K. | 2002 | https://doi.org/10.1081/SEI-120004806
1 | CCCCC(CC)CN(CC(CC)CCCC)C(=O)C(C)C | D2EHiBA | Yes | beta | Yes | alpha | 0.5 | 0 | n-dodecane | 1 | Th(IV) | 948.276 | HNO3 | 5 | 5 | 25 | 30 | 1 | 0.01153726 | No | Th232 isotope is used here | Evaluation of Di(2-ethylhexyl)isobutyramide (D2EHiBA) as a process extractant from the recovery of U233 from irradiated Th | Pathak, P.N.; Prabhu, D.R; Ruikar, P.B; Mancha, V.K. | 2002 | https://doi.org/10.1081/SEI-120004806
1 | CCCCC(CC)CN(CC(CC)CCCC)C(=O)C(C)C | D2EHiBA | Yes | beta | Yes | alpha | 0.5 | 0 | n-dodecane | 1 | Th(IV) | 948.276 | HNO3 | 6 | 6 | 25 | 30 | 1 | 0.008712101 | No | Th232 isotope is used here | Evaluation of Di(2-ethylhexyl)isobutyramide (D2EHiBA) as a process extractant from the recovery of U233 from irradiated Th | Pathak, P.N.; Prabhu, D.R; Ruikar, P.B; Mancha, V.K. | 2002 | https://doi.org/10.1081/SEI-120004806
1 | CCCCC(CC)CN(CC(CC)CCCC)C(=O)C(C)C | D2EHiBA | Yes | beta | Yes | alpha | 0.5 | 0 | n-dodecane | 2 | U(VI), Th(IV) | 0.100, 948.726 | HNO3 | 0.01 | 0.01 | 25 | 30 | 1 | 3.131, 0.000 | No | Th232 isotope is used here | Evaluation of Di(2-ethylhexyl)isobutyramide (D2EHiBA) as a process extractant from the recovery of U233 from irradiated Th | Pathak, P.N.; Prabhu, D.R; Ruikar, P.B; Mancha, V.K. | 2002 | https://doi.org/10.1081/SEI-120004806
1 | CCCCC(CC)CN(CC(CC)CCCC)C(=O)C(C)C | D2EHiBA | Yes | beta | Yes | alpha | 0.5 | 0 | n-dodecane | 2 | U(VI), Th(IV) | 0.100, 948.726 | HNO3 | 0.1 | 0.1 | 25 | 30 | 1 | 3.158, 0.000 | No | Th232 isotope is used here | Evaluation of Di(2-ethylhexyl)isobutyramide (D2EHiBA) as a process extractant from the recovery of U233 from irradiated Th | Pathak, P.N.; Prabhu, D.R; Ruikar, P.B; Mancha, V.K. | 2002 | https://doi.org/10.1081/SEI-120004806
1 | CCCCC(CC)CN(CC(CC)CCCC)C(=O)C(C)C | D2EHiBA | Yes | beta | Yes | alpha | 0.5 | 0 | n-dodecane | 2 | U(VI), Th(IV) | 0.100, 948.726 | HNO3 | 1 | 1 | 25 | 30 | 1 | 4.089, 0.000 | No | Th232 isotope is used here | Evaluation of Di(2-ethylhexyl)isobutyramide (D2EHiBA) as a process extractant from the recovery of U233 from irradiated Th | Pathak, P.N.; Prabhu, D.R; Ruikar, P.B; Mancha, V.K. | 2002 | https://doi.org/10.1081/SEI-120004806
1 | CCCCC(CC)CN(CC(CC)CCCC)C(=O)C(C)C | D2EHiBA | Yes | beta | Yes | alpha | 0.5 | 0 | n-dodecane | 2 | U(VI), Th(IV) | 0.100, 948.726 | HNO3 | 2 | 2 | 25 | 30 | 1 | 4.844, 0.000 | No | Th232 isotope is used here | Evaluation of Di(2-ethylhexyl)isobutyramide (D2EHiBA) as a process extractant from the recovery of U233 from irradiated Th | Pathak, P.N.; Prabhu, D.R; Ruikar, P.B; Mancha, V.K. | 2002 | https://doi.org/10.1081/SEI-120004806
1 | CCCCC(CC)CN(CC(CC)CCCC)C(=O)C(C)C | D2EHiBA | Yes | beta | Yes | alpha | 0.5 | 0 | n-dodecane | 2 | U(VI), Th(IV) | 0.100, 948.726 | HNO3 | 3 | 3 | 25 | 30 | 1 | 4.895, 0.000 | No | Th232 isotope is used here | Evaluation of Di(2-ethylhexyl)isobutyramide (D2EHiBA) as a process extractant from the recovery of U233 from irradiated Th | Pathak, P.N.; Prabhu, D.R; Ruikar, P.B; Mancha, V.K. | 2002 | https://doi.org/10.1081/SEI-120004806
1 | CCCCC(CC)CN(CC(CC)CCCC)C(=O)C(C)C | D2EHiBA | Yes | beta | Yes | alpha | 0.5 | 0 | n-dodecane | 2 | U(VI), Th(IV) | 0.100, 948.726 | HNO3 | 4 | 4 | 25 | 30 | 1 | 4.304, 0.000 | No | Th232 isotope is used here | Evaluation of Di(2-ethylhexyl)isobutyramide (D2EHiBA) as a process extractant from the recovery of U233 from irradiated Th | Pathak, P.N.; Prabhu, D.R; Ruikar, P.B; Mancha, V.K. | 2002 | https://doi.org/10.1081/SEI-120004806
1 | CCCCC(CC)CN(CC(CC)CCCC)C(=O)C(C)C | D2EHiBA | Yes | beta | Yes | alpha | 0.5 | 0 | n-dodecane | 2 | U(VI), Th(IV) | 0.100, 948.726 | HNO3 | 5 | 5 | 25 | 30 | 1 | 3.530, 0.000 | No | Th232 isotope is used here | Evaluation of Di(2-ethylhexyl)isobutyramide (D2EHiBA) as a process extractant from the recovery of U233 from irradiated Th | Pathak, P.N.; Prabhu, D.R; Ruikar, P.B; Mancha, V.K. | 2002 | https://doi.org/10.1081/SEI-120004806
1 | CCCCC(CC)CN(CC(CC)CCCC)C(=O)C(C)C | D2EHiBA | Yes | beta | Yes | alpha | 0.5 | 0 | n-dodecane | 2 | U(VI), Th(IV) | 0.100, 948.726 | HNO3 | 6 | 6 | 25 | 30 | 1 | 3.263, 0.000 | No | Th232 isotope is used here | Evaluation of Di(2-ethylhexyl)isobutyramide (D2EHiBA) as a process extractant from the recovery of U233 from irradiated Th | Pathak, P.N.; Prabhu, D.R; Ruikar, P.B; Mancha, V.K. | 2002 | https://doi.org/10.1081/SEI-120004806
1 | CCCCC(CC)CN(CC(CC)CCCC)C(=O)C(C)C | D2EHiBA | Yes | beta | Yes | alpha | 0.18 | 0 | n-dodecane | 2 | U(VI), Th(IV) | 0.100, 948.726 | HNO3 | 4 | 4 | 25 | 30 | 1 | 1.190, 0.0004 | No | Th232 isotope is used here | Evaluation of Di(2-ethylhexyl)isobutyramide (D2EHiBA) as a process extractant from the recovery of U233 from irradiated Th | Pathak, P.N.; Prabhu, D.R; Ruikar, P.B; Mancha, V.K. | 2002 | https://doi.org/10.1081/SEI-120004806
1 | CCCCC(CC)CN(CC(CC)CCCC)C(=O)C(C)C | D2EHiBA | Yes | beta | Yes | alpha | 0.5 | 0 | n-dodecane | 2 | U(VI), Th(IV) | 0.100, 948.726 | HNO3 | 4 | 4 | 25 | 30 | 1 | 4.000, 0.0024 | No | Th232 isotope is used here | Evaluation of Di(2-ethylhexyl)isobutyramide (D2EHiBA) as a process extractant from the recovery of U233 from irradiated Th | Pathak, P.N.; Prabhu, D.R; Ruikar, P.B; Mancha, V.K. | 2002 | https://doi.org/10.1081/SEI-120004806
1 | CCCCC(CC)CN(CC(CC)CCCC)C(=O)C(C)C | D2EHiBA | Yes | beta | Yes | alpha | 1 | 0 | n-dodecane | 2 | U(VI), Th(IV) | 0.100, 948.726 | HNO3 | 4 | 4 | 25 | 30 | 1 | 6.000, 0.027 | No | Th232 isotope is used here | Evaluation of Di(2-ethylhexyl)isobutyramide (D2EHiBA) as a process extractant from the recovery of U233 from irradiated Th | Pathak, P.N.; Prabhu, D.R; Ruikar, P.B; Mancha, V.K. | 2002 | https://doi.org/10.1081/SEI-120004806
1 | CCCCC(CC)CN(CC(CC)CCCC)C(=O)C(C)C | D2EHiBA | Yes | beta | Yes | alpha | 0.5 | 0 | n-dodecane | 1 | U(VI) | 0.1 | HNO3 | 2 | 2 | 25 | 30 | 1 | 0.2 | No | U233 is the uranium isotope | Evaluation of Di(2-ethylhexyl)isobutyramide (D2EHiBA) as a process extractant from the recovery of U233 from irradiated Th | Pathak, P.N.; Prabhu, D.R; Ruikar, P.B; Mancha, V.K. | 2002 | https://doi.org/10.1081/SEI-120004806
1 | CCCCC(CC)CN(CC(CC)CCCC)C(=O)C(C)C | D2EHiBA | Yes | beta | Yes | alpha | 0.5 | 0 | n-dodecane | 2 | U(VI), Th(IV) | 0.100, 21.552 | HNO3 | 2 | 2 | 25 | 30 | 1 | 0.249, 0.000 | No | Th232 isotope is used here | Evaluation of Di(2-ethylhexyl)isobutyramide (D2EHiBA) as a process extractant from the recovery of U233 from irradiated Th | Pathak, P.N.; Prabhu, D.R; Ruikar, P.B; Mancha, V.K. | 2002 | https://doi.org/10.1081/SEI-120004806
1 | CCCCC(CC)CN(CC(CC)CCCC)C(=O)C(C)C | D2EHiBA | Yes | beta | Yes | alpha | 0.5 | 0 | n-dodecane | 2 | U(VI), Th(IV) | 0.100, 43.103 | HNO3 | 2 | 2 | 25 | 30 | 1 | 0.282, 0.000 | No | Th232 isotope is used here | Evaluation of Di(2-ethylhexyl)isobutyramide (D2EHiBA) as a process extractant from the recovery of U233 from irradiated Th | Pathak, P.N.; Prabhu, D.R; Ruikar, P.B; Mancha, V.K. | 2002 | https://doi.org/10.1081/SEI-120004806
1 | CCCCC(CC)CN(CC(CC)CCCC)C(=O)C(C)C | D2EHiBA | Yes | beta | Yes | alpha | 0.5 | 0 | n-dodecane | 2 | U(VI), Th(IV) | 0.000, 86.207 | HNO3 | 2 | 2 | 25 | 30 | 1 | 0.337, 0.000 | No | Th232 isotope is used here | Evaluation of Di(2-ethylhexyl)isobutyramide (D2EHiBA) as a process extractant from the recovery of U233 from irradiated Th | Pathak, P.N.; Prabhu, D.R; Ruikar, P.B; Mancha, V.K. | 2002 | https://doi.org/10.1081/SEI-120004806
1 | CCCCC(CC)CN(CC(CC)CCCC)C(=O)C(C)C | D2EHiBA | Yes | beta | Yes | alpha | 0.5 | 0 | n-dodecane | 2 | U(VI), Th(IV) | 0.000, 215.517 | HNO3 | 2 | 2 | 25 | 30 | 1 | 0.533, 0.000 | No | Th232 isotope is used here | Evaluation of Di(2-ethylhexyl)isobutyramide (D2EHiBA) as a process extractant from the recovery of U233 from irradiated Th | Pathak, P.N.; Prabhu, D.R; Ruikar, P.B; Mancha, V.K. | 2002 | https://doi.org/10.1081/SEI-120004806
1 | CCCCC(CC)CN(CC(CC)CCCC)C(=O)C(C)C | D2EHiBA | Yes | beta | Yes | alpha | 0.5 | 0 | n-dodecane | 1 | U(VI) | 0.1 | HNO3 | 4 | 4 | 25 | 30 | 1 | 1.078 | No | U233 is the uranium isotope | Evaluation of Di(2-ethylhexyl)isobutyramide (D2EHiBA) as a process extractant from the recovery of U233 from irradiated Th | Pathak, P.N.; Prabhu, D.R; Ruikar, P.B; Mancha, V.K. | 2002 | https://doi.org/10.1081/SEI-120004806
1 | CCCCC(CC)CN(CC(CC)CCCC)C(=O)C(C)C | D2EHiBA | Yes | beta | Yes | alpha | 0.5 | 0 | n-dodecane | 2 | U(VI), Th(IV) | 0.100, 21.552 | HNO3 | 4 | 4 | 25 | 30 | 1 | 1.178, 0.000 | No | Th232 isotope is used here | Evaluation of Di(2-ethylhexyl)isobutyramide (D2EHiBA) as a process extractant from the recovery of U233 from irradiated Th | Pathak, P.N.; Prabhu, D.R; Ruikar, P.B; Mancha, V.K. | 2002 | https://doi.org/10.1081/SEI-120004806
1 | CCCCC(CC)CN(CC(CC)CCCC)C(=O)C(C)C | D2EHiBA | Yes | beta | Yes | alpha | 0.5 | 0 | n-dodecane | 2 | U(VI), Th(IV) | 0.100, 43.103 | HNO3 | 4 | 4 | 25 | 30 | 1 | 1.239, 0.000 | No | Th232 isotope is used here | Evaluation of Di(2-ethylhexyl)isobutyramide (D2EHiBA) as a process extractant from the recovery of U233 from irradiated Th | Pathak, P.N.; Prabhu, D.R; Ruikar, P.B; Mancha, V.K. | 2002 | https://doi.org/10.1081/SEI-120004806
1 | CCCCC(CC)CN(CC(CC)CCCC)C(=O)C(C)C | D2EHiBA | Yes | beta | Yes | alpha | 0.5 | 0 | n-dodecane | 2 | U(VI), Th(IV) | 0.000, 86.207 | HNO3 | 4 | 4 | 25 | 30 | 1 | 1.320, 0.000 | No | Th232 isotope is used here | Evaluation of Di(2-ethylhexyl)isobutyramide (D2EHiBA) as a process extractant from the recovery of U233 from irradiated Th | Pathak, P.N.; Prabhu, D.R; Ruikar, P.B; Mancha, V.K. | 2002 | https://doi.org/10.1081/SEI-120004806
1 | CCCCC(CC)CN(CC(CC)CCCC)C(=O)C(C)C | D2EHiBA | Yes | beta | Yes | alpha | 0.5 | 0 | n-dodecane | 2 | U(VI), Th(IV) | 0.000, 215.517 | HNO3 | 4 | 4 | 25 | 30 | 1 | 1.752, 0.000 | No | Th232 isotope is used here | Evaluation of Di(2-ethylhexyl)isobutyramide (D2EHiBA) as a process extractant from the recovery of U233 from irradiated Th | Pathak, P.N.; Prabhu, D.R; Ruikar, P.B; Mancha, V.K. | 2002 | https://doi.org/10.1081/SEI-120004806
1 | CCCCC(CC)CN(CC(CC)CCCC)C(=O)C(C)C | D2EHiBA | Yes | beta | Yes | alpha | 0.5 | 0 | n-dodecane | 1 | U(VI) | 0.1 | HNO3 | 6 | 6 | 25 | 30 | 1 | 1.539 | No | U233 is the uranium isotope | Evaluation of Di(2-ethylhexyl)isobutyramide (D2EHiBA) as a process extractant from the recovery of U233 from irradiated Th | Pathak, P.N.; Prabhu, D.R; Ruikar, P.B; Mancha, V.K. | 2002 | https://doi.org/10.1081/SEI-120004806
1 | CCCCC(CC)CN(CC(CC)CCCC)C(=O)C(C)C | D2EHiBA | Yes | beta | Yes | alpha | 0.5 | 0 | n-dodecane | 2 | U(VI), Th(IV) | 0.100, 21.552 | HNO3 | 6 | 6 | 25 | 30 | 1 | 1.610, 0.000 | No | Th232 isotope is used here | Evaluation of Di(2-ethylhexyl)isobutyramide (D2EHiBA) as a process extractant from the recovery of U233 from irradiated Th | Pathak, P.N.; Prabhu, D.R; Ruikar, P.B; Mancha, V.K. | 2002 | https://doi.org/10.1081/SEI-120004806
1 | CCCCC(CC)CN(CC(CC)CCCC)C(=O)C(C)C | D2EHiBA | Yes | beta | Yes | alpha | 0.5 | 0 | n-dodecane | 2 | U(VI), Th(IV) | 0.100, 43.103 | HNO3 | 6 | 6 | 25 | 30 | 1 | 1.649, 0.000 | No | Th232 isotope is used here | Evaluation of Di(2-ethylhexyl)isobutyramide (D2EHiBA) as a process extractant from the recovery of U233 from irradiated Th | Pathak, P.N.; Prabhu, D.R; Ruikar, P.B; Mancha, V.K. | 2002 | https://doi.org/10.1081/SEI-120004806
1 | CCCCC(CC)CN(CC(CC)CCCC)C(=O)C(C)C | D2EHiBA | Yes | beta | Yes | alpha | 0.5 | 0 | n-dodecane | 2 | U(VI), Th(IV) | 0.000, 86.207 | HNO3 | 6 | 6 | 25 | 30 | 1 | 1.659, 0.000 | No | Th232 isotope is used here | Evaluation of Di(2-ethylhexyl)isobutyramide (D2EHiBA) as a process extractant from the recovery of U233 from irradiated Th | Pathak, P.N.; Prabhu, D.R; Ruikar, P.B; Mancha, V.K. | 2002 | https://doi.org/10.1081/SEI-120004806
1 | CCCCC(CC)CN(CC(CC)CCCC)C(=O)C(C)C | D2EHiBA | Yes | beta | Yes | alpha | 0.5 | 0 | n-dodecane | 2 | U(VI), Th(IV) | 0.000, 215.517 | HNO3 | 6 | 6 | 25 | 30 | 1 | 1.931, 0.000 | No | Th232 isotope is used here | Evaluation of Di(2-ethylhexyl)isobutyramide (D2EHiBA) as a process extractant from the recovery of U233 from irradiated Th | Pathak, P.N.; Prabhu, D.R; Ruikar, P.B; Mancha, V.K. | 2002 | https://doi.org/10.1081/SEI-120004806
1 | CCCCC(CC)CN(CC(CC)CCCC)C(=O)C(C)C | D2EHiBA | Yes | beta | Yes | alpha | 0.5 | 0 | n-dodecane | 2 | U(VI), Th(IV) | 0.100, 43.103 | HNO3 | 2 | 2 | 25 | 30 | 1 | 0.340, 0.000 | No | Additional Al(NO3)3 was used to increase the nitrate concentration | Evaluation of Di(2-ethylhexyl)isobutyramide (D2EHiBA) as a process extractant from the recovery of U233 from irradiated Th | Pathak, P.N.; Prabhu, D.R; Ruikar, P.B; Mancha, V.K. | 2002 | https://doi.org/10.1081/SEI-120004806
1 | CCCCC(CC)CN(CC(CC)CCCC)C(=O)C(C)C | D2EHiBA | Yes | beta | Yes | alpha | 0.5 | 0 | n-dodecane | 2 | U(VI), Th(IV) | 0.100, 43.103 | HNO3 | 2 | 2.03 | 25 | 30 | 1 | 0.380, 0.000 | No | Additional Al(NO3)3 was used to increase the nitrate concentration | Evaluation of Di(2-ethylhexyl)isobutyramide (D2EHiBA) as a process extractant from the recovery of U233 from irradiated Th | Pathak, P.N.; Prabhu, D.R; Ruikar, P.B; Mancha, V.K. | 2002 | https://doi.org/10.1081/SEI-120004806
1 | CCCCC(CC)CN(CC(CC)CCCC)C(=O)C(C)C | D2EHiBA | Yes | beta | Yes | alpha | 0.5 | 0 | n-dodecane | 2 | U(VI), Th(IV) | 0.100, 43.103 | HNO3 | 2 | 2.15 | 25 | 30 | 1 | 0.440, 0.000 | No | Additional Al(NO3)3 was used to increase the nitrate concentration | Evaluation of Di(2-ethylhexyl)isobutyramide (D2EHiBA) as a process extractant from the recovery of U233 from irradiated Th | Pathak, P.N.; Prabhu, D.R; Ruikar, P.B; Mancha, V.K. | 2002 | https://doi.org/10.1081/SEI-120004806
1 | CCCCC(CC)CN(CC(CC)CCCC)C(=O)C(C)C | D2EHiBA | Yes | beta | Yes | alpha | 0.5 | 0 | n-dodecane | 2 | U(VI), Th(IV) | 0.100, 43.103 | HNO3 | 2 | 2.3 | 25 | 30 | 1 | 0.490, 0.000 | No | Additional Al(NO3)3 was used to increase the nitrate concentration | Evaluation of Di(2-ethylhexyl)isobutyramide (D2EHiBA) as a process extractant from the recovery of U233 from irradiated Th | Pathak, P.N.; Prabhu, D.R; Ruikar, P.B; Mancha, V.K. | 2002 | https://doi.org/10.1081/SEI-120004806
1 | CCCCC(CC)CN(CC(CC)CCCC)C(=O)C(C)C | D2EHiBA | Yes | beta | Yes | alpha | 0.5 | 0 | n-dodecane | 2 | U(VI), Th(IV) | 0.100, 43.103 | HNO3 | 2 | 3.5 | 25 | 30 | 1 | 1.480, 0.000 | No | Additional Al(NO3)3 was used to increase the nitrate concentration | Evaluation of Di(2-ethylhexyl)isobutyramide (D2EHiBA) as a process extractant from the recovery of U233 from irradiated Th | Pathak, P.N.; Prabhu, D.R; Ruikar, P.B; Mancha, V.K. | 2002 | https://doi.org/10.1081/SEI-120004806
1 | CCCCC(CC)CN(CC(CC)CCCC)C(=O)C(C)C | D2EHiBA | Yes | beta | Yes | alpha | 0.5 | 0 | n-dodecane | 2 | U(VI), Th(IV) | 0.100, 43.103 | HNO3 | 2 | 5 | 25 | 30 | 1 | 4.000, 0.000 | No | Additional Al(NO3)3 was used to increase the nitrate concentration | Evaluation of Di(2-ethylhexyl)isobutyramide (D2EHiBA) as a process extractant from the recovery of U233 from irradiated Th | Pathak, P.N.; Prabhu, D.R; Ruikar, P.B; Mancha, V.K. | 2002 | https://doi.org/10.1081/SEI-120004806
1 | CCCCC(CC)CN(CC(CC)CCCC)C(=O)C(C)C | D2EHiBA | Yes | beta | Yes | alpha | 0.5 | 0 | n-dodecane | 2 | U(VI), Th(IV) | 0.100, 43.103 | HNO3 | 4 | 4 | 25 | 30 | 1 | 1.320, 0.000 | No | Additional Al(NO3)3 was used to increase the nitrate concentration | Evaluation of Di(2-ethylhexyl)isobutyramide (D2EHiBA) as a process extractant from the recovery of U233 from irradiated Th | Pathak, P.N.; Prabhu, D.R; Ruikar, P.B; Mancha, V.K. | 2002 | https://doi.org/10.1081/SEI-120004806
1 | CCCCC(CC)CN(CC(CC)CCCC)C(=O)C(C)C | D2EHiBA | Yes | beta | Yes | alpha | 0.5 | 0 | n-dodecane | 2 | U(VI), Th(IV) | 0.100, 43.103 | HNO3 | 4 | 4.03 | 25 | 30 | 1 | 1.400, 0.000 | No | Additional Al(NO3)3 was used to increase the nitrate concentration | Evaluation of Di(2-ethylhexyl)isobutyramide (D2EHiBA) as a process extractant from the recovery of U233 from irradiated Th | Pathak, P.N.; Prabhu, D.R; Ruikar, P.B; Mancha, V.K. | 2002 | https://doi.org/10.1081/SEI-120004806
1 | CCCCC(CC)CN(CC(CC)CCCC)C(=O)C(C)C | D2EHiBA | Yes | beta | Yes | alpha | 0.5 | 0 | n-dodecane | 2 | U(VI), Th(IV) | 0.100, 43.103 | HNO3 | 4 | 4.15 | 25 | 30 | 1 | 1.490, 0.000 | No | Additional Al(NO3)3 was used to increase the nitrate concentration | Evaluation of Di(2-ethylhexyl)isobutyramide (D2EHiBA) as a process extractant from the recovery of U233 from irradiated Th | Pathak, P.N.; Prabhu, D.R; Ruikar, P.B; Mancha, V.K. | 2002 | https://doi.org/10.1081/SEI-120004806
1 | CCCCC(CC)CN(CC(CC)CCCC)C(=O)C(C)C | D2EHiBA | Yes | beta | Yes | alpha | 0.5 | 0 | n-dodecane | 2 | U(VI), Th(IV) | 0.100, 43.103 | HNO3 | 4 | 4.3 | 25 | 30 | 1 | 1.580, 0.000 | No | Additional Al(NO3)3 was used to increase the nitrate concentration | Evaluation of Di(2-ethylhexyl)isobutyramide (D2EHiBA) as a process extractant from the recovery of U233 from irradiated Th | Pathak, P.N.; Prabhu, D.R; Ruikar, P.B; Mancha, V.K. | 2002 | https://doi.org/10.1081/SEI-120004806
1 | CCCCC(CC)CN(CC(CC)CCCC)C(=O)C(C)C | D2EHiBA | Yes | beta | Yes | alpha | 0.5 | 0 | n-dodecane | 2 | U(VI), Th(IV) | 0.100, 43.103 | HNO3 | 4 | 5.5 | 25 | 30 | 1 | 2.330, 0.000 | No | Additional Al(NO3)3 was used to increase the nitrate concentration | Evaluation of Di(2-ethylhexyl)isobutyramide (D2EHiBA) as a process extractant from the recovery of U233 from irradiated Th | Pathak, P.N.; Prabhu, D.R; Ruikar, P.B; Mancha, V.K. | 2002 | https://doi.org/10.1081/SEI-120004806
1 | CCCCC(CC)CN(CC(CC)CCCC)C(=O)C(C)C | D2EHiBA | Yes | beta | Yes | alpha | 0.5 | 0 | n-dodecane | 2 | U(VI), Th(IV) | 0.100, 43.103 | HNO3 | 4 | 7 | 25 | 30 | 1 | 3.640, 0.000 | No | Additional Al(NO3)3 was used to increase the nitrate concentration | Evaluation of Di(2-ethylhexyl)isobutyramide (D2EHiBA) as a process extractant from the recovery of U233 from irradiated Th | Pathak, P.N.; Prabhu, D.R; Ruikar, P.B; Mancha, V.K. | 2002 | https://doi.org/10.1081/SEI-120004806
1 | CCCCC(CC)CN(CC(CC)CCCC)C(=O)C(C)C | D2EHiBA | Yes | beta | Yes | alpha | 0.5 | 0 | n-dodecane | 2 | U(VI), Th(IV) | 0.100, 43.103 | HNO3 | 6 | 6 | 25 | 30 | 1 | 1.660, 0.000 | No | Additional Al(NO3)3 was used to increase the nitrate concentration | Evaluation of Di(2-ethylhexyl)isobutyramide (D2EHiBA) as a process extractant from the recovery of U233 from irradiated Th | Pathak, P.N.; Prabhu, D.R; Ruikar, P.B; Mancha, V.K. | 2002 | https://doi.org/10.1081/SEI-120004806
1 | CCCCC(CC)CN(CC(CC)CCCC)C(=O)C(C)C | D2EHiBA | Yes | beta | Yes | alpha | 0.5 | 0 | n-dodecane | 2 | U(VI), Th(IV) | 0.100, 43.103 | HNO3 | 6 | 6.03 | 25 | 30 | 1 | 1.710, 0.000 | No | Additional Al(NO3)3 was used to increase the nitrate concentration | Evaluation of Di(2-ethylhexyl)isobutyramide (D2EHiBA) as a process extractant from the recovery of U233 from irradiated Th | Pathak, P.N.; Prabhu, D.R; Ruikar, P.B; Mancha, V.K. | 2002 | https://doi.org/10.1081/SEI-120004806
1 | CCCCC(CC)CN(CC(CC)CCCC)C(=O)C(C)C | D2EHiBA | Yes | beta | Yes | alpha | 0.5 | 0 | n-dodecane | 2 | U(VI), Th(IV) | 0.100, 43.103 | HNO3 | 6 | 6.15 | 25 | 30 | 1 | 1.750, 0.000 | No | Additional Al(NO3)3 was used to increase the nitrate concentration | Evaluation of Di(2-ethylhexyl)isobutyramide (D2EHiBA) as a process extractant from the recovery of U233 from irradiated Th | Pathak, P.N.; Prabhu, D.R; Ruikar, P.B; Mancha, V.K. | 2002 | https://doi.org/10.1081/SEI-120004806
1 | CCCCC(CC)CN(CC(CC)CCCC)C(=O)C(C)C | D2EHiBA | Yes | beta | Yes | alpha | 0.5 | 0 | n-dodecane | 2 | U(VI), Th(IV) | 0.100, 43.103 | HNO3 | 6 | 7.5 | 25 | 30 | 1 | 1.810, 0.000 | No | Additional Al(NO3)3 was used to increase the nitrate concentration | Evaluation of Di(2-ethylhexyl)isobutyramide (D2EHiBA) as a process extractant from the recovery of U233 from irradiated Th | Pathak, P.N.; Prabhu, D.R; Ruikar, P.B; Mancha, V.K. | 2002 | https://doi.org/10.1081/SEI-120004806
1 | CCCCC(CC)CN(CC(CC)CCCC)C(=O)C(C)C | D2EHiBA | Yes | beta | Yes | alpha | 0.5 | 0 | n-dodecane | 2 | U(VI), Th(IV) | 0.100, 862.069 | HNO3 | 4 | 4 | 25 | 30 | 1 | 4.292, 0.000 | No |  | Evaluation of Di(2-ethylhexyl)isobutyramide (D2EHiBA) as a process extractant from the recovery of U233 from irradiated Th | Pathak, P.N.; Prabhu, D.R; Ruikar, P.B; Mancha, V.K. | 2002 | https://doi.org/10.1081/SEI-120004806
1 | CCCCC(CC)CN(CC(CC)CCCC)C(=O)C(C)C | D2EHiBA | Yes | beta | Yes | alpha | 0.5 | 60.28257 | n-dodecane | 2 | U(VI), Th(IV) | 0.100, 862.069 | HNO3 | 4 | 4 | 25 | 30 | 1 | 3.200, 0.000 | No |  | Evaluation of Di(2-ethylhexyl)isobutyramide (D2EHiBA) as a process extractant from the recovery of U233 from irradiated Th | Pathak, P.N.; Prabhu, D.R; Ruikar, P.B; Mancha, V.K. | 2002 | https://doi.org/10.1081/SEI-120004806
1 | CCCCC(CC)CN(CC(CC)CCCC)C(=O)C(C)C | D2EHiBA | Yes | beta | Yes | alpha | 0.5 | 90.28686 | n-dodecane | 2 | U(VI), Th(IV) | 0.100, 862.069 | HNO3 | 4 | 4 | 25 | 30 | 1 | 2.893, 0.000 | No |  | Evaluation of Di(2-ethylhexyl)isobutyramide (D2EHiBA) as a process extractant from the recovery of U233 from irradiated Th | Pathak, P.N.; Prabhu, D.R; Ruikar, P.B; Mancha, V.K. | 2002 | https://doi.org/10.1081/SEI-120004806
1 | CCCCC(CC)CN(CC(CC)CCCC)C(=O)C(C)C | D2EHiBA | Yes | beta | Yes | alpha | 0.5 | 144.9449 | n-dodecane | 2 | U(VI), Th(IV) | 0.100, 862.069 | HNO3 | 4 | 4 | 25 | 30 | 1 | 2.894, 0.000 | No |  | Evaluation of Di(2-ethylhexyl)isobutyramide (D2EHiBA) as a process extractant from the recovery of U233 from irradiated Th | Pathak, P.N.; Prabhu, D.R; Ruikar, P.B; Mancha, V.K. | 2002 | https://doi.org/10.1081/SEI-120004806
1 | CCCCC(CC)CN(CC(CC)CCCC)C(=O)C(C)C | D2EHiBA | Yes | beta | Yes | alpha | 0.5 | 287.2399 | n-dodecane | 2 | U(VI), Th(IV) | 0.100, 862.069 | HNO3 | 4 | 4 | 25 | 30 | 1 | 2.799, 0.000 | No |  | Evaluation of Di(2-ethylhexyl)isobutyramide (D2EHiBA) as a process extractant from the recovery of U233 from irradiated Th | Pathak, P.N.; Prabhu, D.R; Ruikar, P.B; Mancha, V.K. | 2002 | https://doi.org/10.1081/SEI-120004806
1 | CCCCC(CC)CN(CC(CC)CCCC)C(=O)C(C)C | D2EHiBA | Yes | beta | Yes | alpha | 0.5 | 345.0662 | n-dodecane | 2 | U(VI), Th(IV) | 0.100, 862.069 | HNO3 | 4 | 4 | 25 | 30 | 1 | 2.698, 0.000 | No |  | Evaluation of Di(2-ethylhexyl)isobutyramide (D2EHiBA) as a process extractant from the recovery of U233 from irradiated Th | Pathak, P.N.; Prabhu, D.R; Ruikar, P.B; Mancha, V.K. | 2002 | https://doi.org/10.1081/SEI-120004806
1 | CCCCC(CC)CN(CC(CC)CCCC)C(=O)C(C)C | D2EHiBA | Yes | beta | Yes | alpha | 1 | 0 | n-dodecane | 2 | Pu(IV), Th(IV) | 1.000, 427.350 | HNO3 | 4 | 4 | 25 | 60 | 1 | 0.600, 0.000 | No | Th234 is used in this study | The role of oxidants in Pu-Th separation studies employing di(2-ethylhexyl)isobutyramide (D2EHiBA) as extractant | Pathak, P.N; Prabhu, D.R; Manchanda, V.K. | 2003 | https://doi.org/10.1524/ract.91.3.141.19979 |  | *** Need to be a little careful with the study when oxidants are in the solution, as fully oxidized Pu(VI) may not have occurred and there could be Pu(IV) still in solution
1 | CCCCC(CC)CN(CC(CC)CCCC)C(=O)C(C)C | D2EHiBA | Yes | beta | Yes | alpha | 1 | 0 | n-dodecane | 2 | Pu(IV), Th(IV) | 1.000, 854.701 | HNO3 | 4 | 4 | 25 | 60 | 1 | 0.900, 0.000 | No | Th234 is used in this study | The role of oxidants in Pu-Th separation studies employing di(2-ethylhexyl)isobutyramide (D2EHiBA) as extractant | Pathak, P.N; Prabhu, D.R; Manchanda, V.K. | 2003 | https://doi.org/10.1524/ract.91.3.141.19979
1 | CCCCC(CC)CN(CC(CC)CCCC)C(=O)C(C)C | D2EHiBA | Yes | beta | Yes | alpha | 1 | 0 | n-dodecane | 2 | Pu(IV), Th(IV) | 1.000, 970.085 | HNO3 | 4 | 4 | 25 | 60 | 1 | 1.000, 0.000 | No | Th234 is used in this study | The role of oxidants in Pu-Th separation studies employing di(2-ethylhexyl)isobutyramide (D2EHiBA) as extractant | Pathak, P.N; Prabhu, D.R; Manchanda, V.K. | 2003 | https://doi.org/10.1524/ract.91.3.141.19979
1 | CCCCC(CC)CN(CC(CC)CCCC)C(=O)C(C)C | D2EHiBA | Yes | beta | Yes | alpha | 1 | 0 | n-dodecane | 2 | Pu(IV), Th(IV) | 1.000, 1025.641 | HNO3 | 4 | 4 | 25 | 60 | 1 | 1.100, 0.000 | No | Th234 is used in this study | The role of oxidants in Pu-Th separation studies employing di(2-ethylhexyl)isobutyramide (D2EHiBA) as extractant | Pathak, P.N; Prabhu, D.R; Manchanda, V.K. | 2003 | https://doi.org/10.1524/ract.91.3.141.19979
1 | CCCCC(CC)CN(CC(CC)CCCC)C(=O)C(C)C | D2EHiBA | Yes | beta | Yes | alpha | 1 | 0 | n-dodecane | 2 | Pu(IV), Th(IV) | 1.000, 1209.402 | HNO3 | 4 | 4 | 25 | 60 | 1 | 1.900, 0.000 | No | Th234 is used in this study | The role of oxidants in Pu-Th separation studies employing di(2-ethylhexyl)isobutyramide (D2EHiBA) as extractant | Pathak, P.N; Prabhu, D.R; Manchanda, V.K. | 2003 | https://doi.org/10.1524/ract.91.3.141.19979
1 | CCCCC(CC)CN(CC(CC)CCCC)C(=O)C(C)C | D2EHiBA | Yes | beta | Yes | alpha | 1 | 0 | n-dodecane | 1 | Th(IV) | 1e-07 | HNO3 | 1 | 1 | 25 | 60 | 1 | 0.001880878 | No | Th234 is used in this study | The role of oxidants in Pu-Th separation studies employing di(2-ethylhexyl)isobutyramide (D2EHiBA) as extractant | Pathak, P.N; Prabhu, D.R; Manchanda, V.K. | 2003 | https://doi.org/10.1524/ract.91.3.141.19979
1 | CCCCC(CC)CN(CC(CC)CCCC)C(=O)C(C)C | D2EHiBA | Yes | beta | Yes | alpha | 1 | 0 | n-dodecane | 1 | Th(IV) | 1e-07 | HNO3 | 2 | 2 | 25 | 60 | 1 | 0.003448276 | No | Th234 is used in this study | The role of oxidants in Pu-Th separation studies employing di(2-ethylhexyl)isobutyramide (D2EHiBA) as extractant | Pathak, P.N; Prabhu, D.R; Manchanda, V.K. | 2003 | https://doi.org/10.1524/ract.91.3.141.19979
1 | CCCCC(CC)CN(CC(CC)CCCC)C(=O)C(C)C | D2EHiBA | Yes | beta | Yes | alpha | 1 | 0 | n-dodecane | 1 | Th(IV) | 1e-07 | HNO3 | 3 | 3 | 25 | 60 | 1 | 0.007210031 | No | Th234 is used in this study | The role of oxidants in Pu-Th separation studies employing di(2-ethylhexyl)isobutyramide (D2EHiBA) as extractant | Pathak, P.N; Prabhu, D.R; Manchanda, V.K. | 2003 | https://doi.org/10.1524/ract.91.3.141.19979
1 | CCCCC(CC)CN(CC(CC)CCCC)C(=O)C(C)C | D2EHiBA | Yes | beta | Yes | alpha | 1 | 0 | n-dodecane | 1 | Th(IV) | 1e-07 | HNO3 | 4 | 4 | 25 | 60 | 1 | 0.01003135 | No | Th234 is used in this study | The role of oxidants in Pu-Th separation studies employing di(2-ethylhexyl)isobutyramide (D2EHiBA) as extractant | Pathak, P.N; Prabhu, D.R; Manchanda, V.K. | 2003 | https://doi.org/10.1524/ract.91.3.141.19979
1 | CCCCC(CC)CN(CC(CC)CCCC)C(=O)C(C)C | D2EHiBA | Yes | beta | Yes | alpha | 1 | 0 | n-dodecane | 1 | Th(IV) | 1e-07 | HNO3 | 5 | 5 | 25 | 60 | 1 | 0.02037618 | No | Th234 is used in this study | The role of oxidants in Pu-Th separation studies employing di(2-ethylhexyl)isobutyramide (D2EHiBA) as extractant | Pathak, P.N; Prabhu, D.R; Manchanda, V.K. | 2003 | https://doi.org/10.1524/ract.91.3.141.19979
1 | CCCCC(CC)CN(CC(CC)CCCC)C(=O)C(C)C | D2EHiBA | Yes | beta | Yes | alpha | 1 | 0 | n-dodecane | 1 | Th(IV) | 1e-07 | HNO3 | 6 | 6 | 25 | 60 | 1 | 0.04012539 | No | Th234 is used in this study | The role of oxidants in Pu-Th separation studies employing di(2-ethylhexyl)isobutyramide (D2EHiBA) as extractant | Pathak, P.N; Prabhu, D.R; Manchanda, V.K. | 2003 | https://doi.org/10.1524/ract.91.3.141.19979
1 | CCCCC(CC)CN(CC(CC)CCCC)C(=O)C(C)C | D2EHiBA | Yes | beta | Yes | alpha | 1 | 0 | n-dodecane | 2 | Pu(IV), Th(IV) | 1.000, 888.888 | HNO3 | 5 | 5 | 25 | 60 | 1 | 1.000, 0.040 | No | Th234 is used in this study | The role of oxidants in Pu-Th separation studies employing di(2-ethylhexyl)isobutyramide (D2EHiBA) as extractant | Pathak, P.N; Prabhu, D.R; Manchanda, V.K. | 2003 | https://doi.org/10.1524/ract.91.3.141.19979
1 | CCCCC(CC)CN(CC(CC)CCCC)C(=O)C(C)C | D2EHiBA | Yes | beta | Yes | alpha | 1.5 | 0 | n-dodecane | 2 | Pu(IV), Th(IV) | 1.000, 1068.376 | HNO3 | 5 | 5 | 25 | 60 | 1 | 2.400, 0.110 | Yes | Th234 is used in this study | The role of oxidants in Pu-Th separation studies employing di(2-ethylhexyl)isobutyramide (D2EHiBA) as extractant | Pathak, P.N; Prabhu, D.R; Manchanda, V.K. | 2003 | https://doi.org/10.1524/ract.91.3.141.19979
1 | CCCCC(CC)CN(CC(CC)CCCC)C(=O)C(C)C | D2EHiBA | Yes | beta | Yes | alpha | 1.5 | 0 | n-dodecane | 2 | Pu(IV), Th(IV) | 1.000, 1068.376 | HNO3 | 4 | 4 | 25 | 60 | 1 | 2.700, 0.070 | No | Th234 is used in this study | The role of oxidants in Pu-Th separation studies employing di(2-ethylhexyl)isobutyramide (D2EHiBA) as extractant | Pathak, P.N; Prabhu, D.R; Manchanda, V.K. | 2003 | https://doi.org/10.1524/ract.91.3.141.19979
1 | CCCCC(CC)CN(CC(CC)CCCC)C(=O)C(C)C | D2EHiBA | Yes | beta | Yes | alpha | 1 | 0 | n-dodecane | 1 | Pu(VI) | 0.01 | HNO3 | 1 | 1 | 25 | 60 | 1 | 0.02996861 | No | 0.01 M K2Cr2O7 is in the aqueous phase, so we assume Pu has oxidized to Pu(VI), no longer in the tetravalent state. But suggestion states low D values may suggest Pu has not fully oxidized to VI | The role of oxidants in Pu-Th separation studies employing di(2-ethylhexyl)isobutyramide (D2EHiBA) as extractant | Pathak, P.N; Prabhu, D.R; Manchanda, V.K. | 2003 | https://doi.org/10.1524/ract.91.3.141.19979
1 | CCCCC(CC)CN(CC(CC)CCCC)C(=O)C(C)C | D2EHiBA | Yes | beta | Yes | alpha | 1 | 0 | n-dodecane | 1 | Pu(VI) | 0.01 | HNO3 | 2 | 2 | 25 | 60 | 1 | 0.08004484 | No |  | The role of oxidants in Pu-Th separation studies employing di(2-ethylhexyl)isobutyramide (D2EHiBA) as extractant | Pathak, P.N; Prabhu, D.R; Manchanda, V.K. | 2003 | https://doi.org/10.1524/ract.91.3.141.19979
1 | CCCCC(CC)CN(CC(CC)CCCC)C(=O)C(C)C | D2EHiBA | Yes | beta | Yes | alpha | 1 | 0 | n-dodecane | 1 | Pu(VI) | 0.01 | HNO3 | 4 | 4 | 25 | 60 | 1 | 0.1995262 | No |  | The role of oxidants in Pu-Th separation studies employing di(2-ethylhexyl)isobutyramide (D2EHiBA) as extractant | Pathak, P.N; Prabhu, D.R; Manchanda, V.K. | 2003 | https://doi.org/10.1524/ract.91.3.141.19979
1 | CCCCC(CC)CN(CC(CC)CCCC)C(=O)C(C)C | D2EHiBA | Yes | beta | Yes | alpha | 1 | 0 | n-dodecane | 1 | Pu(VI) | 0.01 | HNO3 | 5 | 5 | 25 | 60 | 1 | 0.8004484 | No |  | The role of oxidants in Pu-Th separation studies employing di(2-ethylhexyl)isobutyramide (D2EHiBA) as extractant | Pathak, P.N; Prabhu, D.R; Manchanda, V.K. | 2003 | https://doi.org/10.1524/ract.91.3.141.19979
1 | CCCCC(CC)CN(CC(CC)CCCC)C(=O)C(C)C | D2EHiBA | Yes | beta | Yes | alpha | 1 | 0 | n-dodecane | 1 | Pu(VI) | 0.01 | HNO3 | 6 | 6 | 25 | 60 | 1 | 1.39102 | No |  | The role of oxidants in Pu-Th separation studies employing di(2-ethylhexyl)isobutyramide (D2EHiBA) as extractant | Pathak, P.N; Prabhu, D.R; Manchanda, V.K. | 2003 | https://doi.org/10.1524/ract.91.3.141.19979
1 | CCCCC(CC)CN(CC(CC)CCCC)C(=O)C(C)C | D2EHiBA | Yes | beta | Yes | alpha | 1 | 0 | n-dodecane | 2 | Pu(VI), Th(IV) | 0.010, 854.701 | HNO3 | 1 | 1 | 25 | 60 | 1 | 0.636, 0.000 | No |  | The role of oxidants in Pu-Th separation studies employing di(2-ethylhexyl)isobutyramide (D2EHiBA) as extractant | Pathak, P.N; Prabhu, D.R; Manchanda, V.K. | 2003 | https://doi.org/10.1524/ract.91.3.141.19979
1 | CCCCC(CC)CN(CC(CC)CCCC)C(=O)C(C)C | D2EHiBA | Yes | beta | Yes | alpha | 1 | 0 | n-dodecane | 2 | Pu(VI), Th(IV) | 0.010, 854.701 | HNO3 | 2 | 2 | 25 | 60 | 1 | 0.700, 0.000 | No |  | The role of oxidants in Pu-Th separation studies employing di(2-ethylhexyl)isobutyramide (D2EHiBA) as extractant | Pathak, P.N; Prabhu, D.R; Manchanda, V.K. | 2003 | https://doi.org/10.1524/ract.91.3.141.19979
1 | CCCCC(CC)CN(CC(CC)CCCC)C(=O)C(C)C | D2EHiBA | Yes | beta | Yes | alpha | 1 | 0 | n-dodecane | 2 | Pu(VI), Th(IV) | 0.010, 854.701 | HNO3 | 4 | 4 | 25 | 60 | 1 | 0.905, 0.000 | No |  | The role of oxidants in Pu-Th separation studies employing di(2-ethylhexyl)isobutyramide (D2EHiBA) as extractant | Pathak, P.N; Prabhu, D.R; Manchanda, V.K. | 2003 | https://doi.org/10.1524/ract.91.3.141.19979
1 | CCCCC(CC)CN(CC(CC)CCCC)C(=O)C(C)C | D2EHiBA | Yes | beta | Yes | alpha | 1 | 0 | n-dodecane | 2 | Pu(VI), Th(IV) | 0.010, 854.701 | HNO3 | 5 | 5 | 25 | 60 | 1 | 1.806, 0.000 | No |  | The role of oxidants in Pu-Th separation studies employing di(2-ethylhexyl)isobutyramide (D2EHiBA) as extractant | Pathak, P.N; Prabhu, D.R; Manchanda, V.K. | 2003 | https://doi.org/10.1524/ract.91.3.141.19979
1 | CCCCC(CC)CN(CC(CC)CCCC)C(=O)C(C)C | D2EHiBA | Yes | beta | Yes | alpha | 1 | 0 | n-dodecane | 2 | Pu(VI), Th(IV) | 0.010, 854.701 | HNO3 | 6 | 6 | 25 | 60 | 1 | 1.096, 0.000 | No |  | The role of oxidants in Pu-Th separation studies employing di(2-ethylhexyl)isobutyramide (D2EHiBA) as extractant | Pathak, P.N; Prabhu, D.R; Manchanda, V.K. | 2003 | https://doi.org/10.1524/ract.91.3.141.19979
1 | CCCCC(CC)CN(CC(CC)CCCC)C(=O)C(C)C | D2EHiBA | Yes | beta | Yes | alpha | 1 | 0 | n-dodecane | 1 | Pu(VI) | 0.01 | HNO3 | 4 | 4 | 25 | 60 | 1 | 0.19 | No |  | The role of oxidants in Pu-Th separation studies employing di(2-ethylhexyl)isobutyramide (D2EHiBA) as extractant | Pathak, P.N; Prabhu, D.R; Manchanda, V.K. | 2003 | https://doi.org/10.1524/ract.91.3.141.19979
1 | CCCCC(CC)CN(CC(CC)CCCC)C(=O)C(C)C | D2EHiBA | Yes | beta | Yes | alpha | 1 | 0 | n-dodecane | 2 | Pu(VI), Th(IV) | 0.010, 42.735 | HNO3 | 4 | 4 | 25 | 60 | 1 | 0.190, 0.000 | No |  | The role of oxidants in Pu-Th separation studies employing di(2-ethylhexyl)isobutyramide (D2EHiBA) as extractant | Pathak, P.N; Prabhu, D.R; Manchanda, V.K. | 2003 | https://doi.org/10.1524/ract.91.3.141.19979
1 | CCCCC(CC)CN(CC(CC)CCCC)C(=O)C(C)C | D2EHiBA | Yes | beta | Yes | alpha | 1 | 0 | n-dodecane | 2 | Pu(VI), Th(IV) | 0.010, 213.675 | HNO3 | 4 | 4 | 25 | 60 | 1 | 0.260, 0.000 | No |  | The role of oxidants in Pu-Th separation studies employing di(2-ethylhexyl)isobutyramide (D2EHiBA) as extractant | Pathak, P.N; Prabhu, D.R; Manchanda, V.K. | 2003 | https://doi.org/10.1524/ract.91.3.141.19979
1 | CCCCC(CC)CN(CC(CC)CCCC)C(=O)C(C)C | D2EHiBA | Yes | beta | Yes | alpha | 1 | 0 | n-dodecane | 2 | Pu(VI), Th(IV) | 0.010, 427.350 | HNO3 | 4 | 4 | 25 | 60 | 1 | 0.360, 0.000 | No |  | The role of oxidants in Pu-Th separation studies employing di(2-ethylhexyl)isobutyramide (D2EHiBA) as extractant | Pathak, P.N; Prabhu, D.R; Manchanda, V.K. | 2003 | https://doi.org/10.1524/ract.91.3.141.19979
1 | CCCCC(CC)CN(CC(CC)CCCC)C(=O)C(C)C | D2EHiBA | Yes | beta | Yes | alpha | 1 | 0 | n-dodecane | 2 | Pu(VI), Th(IV) | 0.010, 854.701 | HNO3 | 4 | 4 | 25 | 60 | 1 | 0.780, 0.000 | No |  | The role of oxidants in Pu-Th separation studies employing di(2-ethylhexyl)isobutyramide (D2EHiBA) as extractant | Pathak, P.N; Prabhu, D.R; Manchanda, V.K. | 2003 | https://doi.org/10.1524/ract.91.3.141.19979
1 | CCCCC(CC)CN(CC(CC)CCCC)C(=O)C(C)C | D2EHiBA | Yes | beta | Yes | alpha | 1 | 0 | n-dodecane | 1 | Pu(VI) | 0.01 | HNO3 | 1 | 1 | 25 | 60 | 1 | 0.06017899 | No | Here, 0.1 M (NH4)Ce(NO3)6 is used as the oxidant in aqueous solution | The role of oxidants in Pu-Th separation studies employing di(2-ethylhexyl)isobutyramide (D2EHiBA) as extractant | Pathak, P.N; Prabhu, D.R; Manchanda, V.K. | 2003 | https://doi.org/10.1524/ract.91.3.141.19979
1 | CCCCC(CC)CN(CC(CC)CCCC)C(=O)C(C)C | D2EHiBA | Yes | beta | Yes | alpha | 1 | 0 | n-dodecane | 1 | Pu(VI) | 0.01 | HNO3 | 2 | 2 | 25 | 60 | 1 | 0.1508498 | No | Here, 0.1 M (NH4)Ce(NO3)6 is used as the oxidant in aqueous solution | The role of oxidants in Pu-Th separation studies employing di(2-ethylhexyl)isobutyramide (D2EHiBA) as extractant | Pathak, P.N; Prabhu, D.R; Manchanda, V.K. | 2003 | https://doi.org/10.1524/ract.91.3.141.19979
1 | CCCCC(CC)CN(CC(CC)CCCC)C(=O)C(C)C | D2EHiBA | Yes | beta | Yes | alpha | 1 | 0 | n-dodecane | 1 | Pu(VI) | 0.01 | HNO3 | 3 | 3 | 25 | 60 | 1 | 0.4815825 | No | Here, 0.1 M (NH4)Ce(NO3)6 is used as the oxidant in aqueous solution | The role of oxidants in Pu-Th separation studies employing di(2-ethylhexyl)isobutyramide (D2EHiBA) as extractant | Pathak, P.N; Prabhu, D.R; Manchanda, V.K. | 2003 | https://doi.org/10.1524/ract.91.3.141.19979
1 | CCCCC(CC)CN(CC(CC)CCCC)C(=O)C(C)C | D2EHiBA | Yes | beta | Yes | alpha | 1 | 0 | n-dodecane | 1 | Pu(VI) | 0.01 | HNO3 | 4 | 4 | 25 | 60 | 1 | 0.6709755 | No | Here, 0.1 M (NH4)Ce(NO3)6 is used as the oxidant in aqueous solution | The role of oxidants in Pu-Th separation studies employing di(2-ethylhexyl)isobutyramide (D2EHiBA) as extractant | Pathak, P.N; Prabhu, D.R; Manchanda, V.K. | 2003 | https://doi.org/10.1524/ract.91.3.141.19979
1 | CCCCC(CC)CN(CC(CC)CCCC)C(=O)C(C)C | D2EHiBA | Yes | beta | Yes | alpha | 1 | 0 | n-dodecane | 1 | Pu(VI) | 0.01 | HNO3 | 5 | 5 | 25 | 60 | 1 | 1.058659 | No | Here, 0.1 M (NH4)Ce(NO3)6 is used as the oxidant in aqueous solution | The role of oxidants in Pu-Th separation studies employing di(2-ethylhexyl)isobutyramide (D2EHiBA) as extractant | Pathak, P.N; Prabhu, D.R; Manchanda, V.K. | 2003 | https://doi.org/10.1524/ract.91.3.141.19979
1 | CCCCC(CC)CN(CC(CC)CCCC)C(=O)C(C)C | D2EHiBA | Yes | beta | Yes | alpha | 1 | 0 | n-dodecane | 1 | Pu(VI) | 0.01 | HNO3 | 6 | 6 | 25 | 60 | 1 | 1.405358 | No | Here, 0.1 M (NH4)Ce(NO3)6 is used as the oxidant in aqueous solution | The role of oxidants in Pu-Th separation studies employing di(2-ethylhexyl)isobutyramide (D2EHiBA) as extractant | Pathak, P.N; Prabhu, D.R; Manchanda, V.K. | 2003 | https://doi.org/10.1524/ract.91.3.141.19979
1 | CCCCC(CC)CN(CC(CC)CCCC)C(=O)C(C)C | D2EHiBA | Yes | beta | Yes | alpha | 1 | 0 | n-dodecane | 2 | Pu(VI), Th(IV) | 0.010, 854.701 | HNO3 | 1 | 1 | 25 | 60 | 1 | 2.027, 0.000 | No | Here, 0.1 M (NH4)Ce(NO3)6 is used as the oxidant in aqueous solution | The role of oxidants in Pu-Th separation studies employing di(2-ethylhexyl)isobutyramide (D2EHiBA) as extractant | Pathak, P.N; Prabhu, D.R; Manchanda, V.K. | 2003 | https://doi.org/10.1524/ract.91.3.141.19979
1 | CCCCC(CC)CN(CC(CC)CCCC)C(=O)C(C)C | D2EHiBA | Yes | beta | Yes | alpha | 1 | 0 | n-dodecane | 2 | Pu(VI), Th(IV) | 0.010, 854.701 | HNO3 | 2 | 2 | 25 | 60 | 1 | 1.999, 0.000 | No | Here, 0.1 M (NH4)Ce(NO3)6 is used as the oxidant in aqueous solution | The role of oxidants in Pu-Th separation studies employing di(2-ethylhexyl)isobutyramide (D2EHiBA) as extractant | Pathak, P.N; Prabhu, D.R; Manchanda, V.K. | 2003 | https://doi.org/10.1524/ract.91.3.141.19979
1 | CCCCC(CC)CN(CC(CC)CCCC)C(=O)C(C)C | D2EHiBA | Yes | beta | Yes | alpha | 1 | 0 | n-dodecane | 2 | Pu(VI), Th(IV) | 0.010, 854.701 | HNO3 | 3 | 3 | 25 | 60 | 1 | 3.242, 0.000 | No | Here, 0.1 M (NH4)Ce(NO3)6 is used as the oxidant in aqueous solution | The role of oxidants in Pu-Th separation studies employing di(2-ethylhexyl)isobutyramide (D2EHiBA) as extractant | Pathak, P.N; Prabhu, D.R; Manchanda, V.K. | 2003 | https://doi.org/10.1524/ract.91.3.141.19979
1 | CCCCC(CC)CN(CC(CC)CCCC)C(=O)C(C)C | D2EHiBA | Yes | beta | Yes | alpha | 1 | 0 | n-dodecane | 2 | Pu(VI), Th(IV) | 0.010, 854.701 | HNO3 | 4 | 4 | 25 | 60 | 1 | 3.749, 0.000 | No | Here, 0.1 M (NH4)Ce(NO3)6 is used as the oxidant in aqueous solution | The role of oxidants in Pu-Th separation studies employing di(2-ethylhexyl)isobutyramide (D2EHiBA) as extractant | Pathak, P.N; Prabhu, D.R; Manchanda, V.K. | 2003 | https://doi.org/10.1524/ract.91.3.141.19979
1 | CCCCC(CC)CN(CC(CC)CCCC)C(=O)C(C)C | D2EHiBA | Yes | beta | Yes | alpha | 1 | 0 | n-dodecane | 1 | Pu(VI) | 0.01 | HNO3 | 4 | 4 | 25 | 60 | 1 | 0.4973123 | No | Here, 1.7e-5 M (NH4)Ce(NO3)6 is used as the oxidant in aqueous solution | The role of oxidants in Pu-Th separation studies employing di(2-ethylhexyl)isobutyramide (D2EHiBA) as extractant | Pathak, P.N; Prabhu, D.R; Manchanda, V.K. | 2003 | https://doi.org/10.1524/ract.91.3.141.19979
1 | CCCCC(CC)CN(CC(CC)CCCC)C(=O)C(C)C | D2EHiBA | Yes | beta | Yes | alpha | 1 | 0 | n-dodecane | 1 | Pu(VI) | 0.01 | HNO3 | 4 | 4 | 25 | 60 | 1 | 0.4973123 | No | Here, 2.3e-5 M (NH4)Ce(NO3)6 is used as the oxidant in aqueous solution | The role of oxidants in Pu-Th separation studies employing di(2-ethylhexyl)isobutyramide (D2EHiBA) as extractant | Pathak, P.N; Prabhu, D.R; Manchanda, V.K. | 2003 | https://doi.org/10.1524/ract.91.3.141.19979
1 | CCCCC(CC)CN(CC(CC)CCCC)C(=O)C(C)C | D2EHiBA | Yes | beta | Yes | alpha | 1 | 0 | n-dodecane | 1 | Pu(VI) | 0.01 | HNO3 | 4 | 4 | 25 | 60 | 1 | 0.5001797 | No | Here, 3.0e-5 M (NH4)Ce(NO3)6 is used as the oxidant in aqueous solution | The role of oxidants in Pu-Th separation studies employing di(2-ethylhexyl)isobutyramide (D2EHiBA) as extractant | Pathak, P.N; Prabhu, D.R; Manchanda, V.K. | 2003 | https://doi.org/10.1524/ract.91.3.141.19979
1 | CCCCC(CC)CN(CC(CC)CCCC)C(=O)C(C)C | D2EHiBA | Yes | beta | Yes | alpha | 1 | 0 | n-dodecane | 1 | Pu(VI) | 0.01 | HNO3 | 4 | 4 | 25 | 60 | 1 | 0.5030637 | No | Here, 9.9e-5 M (NH4)Ce(NO3)6 is used as the oxidant in aqueous solution | The role of oxidants in Pu-Th separation studies employing di(2-ethylhexyl)isobutyramide (D2EHiBA) as extractant | Pathak, P.N; Prabhu, D.R; Manchanda, V.K. | 2003 | https://doi.org/10.1524/ract.91.3.141.19979
1 | CCCCC(CC)CN(CC(CC)CCCC)C(=O)C(C)C | D2EHiBA | Yes | beta | Yes | alpha | 1 | 0 | n-dodecane | 1 | Pu(VI) | 0.01 | HNO3 | 4 | 4 | 25 | 60 | 1 | 0.5977634 | No | Here, 9.9e-4 M (NH4)Ce(NO3)6 is used as the oxidant in aqueous solution | The role of oxidants in Pu-Th separation studies employing di(2-ethylhexyl)isobutyramide (D2EHiBA) as extractant | Pathak, P.N; Prabhu, D.R; Manchanda, V.K. | 2003 | https://doi.org/10.1524/ract.91.3.141.19979
1 | CCCCC(CC)CN(CC(CC)CCCC)C(=O)C(C)C | D2EHiBA | Yes | beta | Yes | alpha | 1 | 0 | n-dodecane | 1 | Pu(VI) | 0.01 | HNO3 | 4 | 4 | 25 | 60 | 1 | 0.6981441 | No | Here, 0.01 M (NH4)Ce(NO3)6 is used as the oxidant in aqueous solution | The role of oxidants in Pu-Th separation studies employing di(2-ethylhexyl)isobutyramide (D2EHiBA) as extractant | Pathak, P.N; Prabhu, D.R; Manchanda, V.K. | 2003 | https://doi.org/10.1524/ract.91.3.141.19979
1 | CCCCC(CC)CN(CC(CC)CCCC)C(=O)C(C)C | D2EHiBA | Yes | beta | Yes | alpha | 1 | 0 | n-dodecane | 2 | Pu(VI), Th(IV) | 0.030, 854.701 | HNO3 | 4 | 4 | 25 | 60 | 1 | 1.100, 0.000 | No | Here, 3.0e-5 M (NH4)Ce(NO3)6 is used as the oxidant in aqueous solution | The role of oxidants in Pu-Th separation studies employing di(2-ethylhexyl)isobutyramide (D2EHiBA) as extractant | Pathak, P.N; Prabhu, D.R; Manchanda, V.K. | 2003 | https://doi.org/10.1524/ract.91.3.141.19979
1 | CCCCC(CC)CN(CC(CC)CCCC)C(=O)C(C)C | D2EHiBA | Yes | beta | Yes | alpha | 1 | 0 | n-dodecane | 2 | Pu(VI), Th(IV) | 0.030, 854.701 | HNO3 | 4 | 4 | 25 | 60 | 1 | 1.205, 0.000 | No | Here, 3.0e-4 M (NH4)Ce(NO3)6 is used as the oxidant in aqueous solution | The role of oxidants in Pu-Th separation studies employing di(2-ethylhexyl)isobutyramide (D2EHiBA) as extractant | Pathak, P.N; Prabhu, D.R; Manchanda, V.K. | 2003 | https://doi.org/10.1524/ract.91.3.141.19979
1 | CCCCC(CC)CN(CC(CC)CCCC)C(=O)C(C)C | D2EHiBA | Yes | beta | Yes | alpha | 1 | 0 | n-dodecane | 2 | Pu(VI), Th(IV) | 0.030, 854.701 | HNO3 | 4 | 4 | 25 | 60 | 1 | 3.297, 0.000 | No | Here, 3.0e-3 M (NH4)Ce(NO3)6 is used as the oxidant in aqueous solution | The role of oxidants in Pu-Th separation studies employing di(2-ethylhexyl)isobutyramide (D2EHiBA) as extractant | Pathak, P.N; Prabhu, D.R; Manchanda, V.K. | 2003 | https://doi.org/10.1524/ract.91.3.141.19979
1 | CCCCC(CC)CN(CC(CC)CCCC)C(=O)C(C)C | D2EHiBA | Yes | beta | Yes | alpha | 1 | 0 | n-dodecane | 2 | Pu(VI), Th(IV) | 0.030, 854.701 | HNO3 | 4 | 4 | 25 | 60 | 1 | 4.102, 0.000 | No | Here, 0.030 M (NH4)Ce(NO3)6 is used as the oxidant in aqueous solution | The role of oxidants in Pu-Th separation studies employing di(2-ethylhexyl)isobutyramide (D2EHiBA) as extractant | Pathak, P.N; Prabhu, D.R; Manchanda, V.K. | 2003 | https://doi.org/10.1524/ract.91.3.141.19979
1 | CCCCC(CC)CN(CC(CC)CCCC)C(=O)C(C)C | D2EHiBA | Yes | beta | Yes | alpha | 1 | 0 | n-dodecane | 2 | Pu(VI), Th(IV) | 1.000, 854.701 | HNO3 | 4 | 4 | 25 | 60 | 1 | 1.100, 0.000 | No | Here, 3.0e-3 M (NH4)Ce(NO3)6 is used as the oxidant in aqueous solution | The role of oxidants in Pu-Th separation studies employing di(2-ethylhexyl)isobutyramide (D2EHiBA) as extractant | Pathak, P.N; Prabhu, D.R; Manchanda, V.K. | 2003 | https://doi.org/10.1524/ract.91.3.141.19979
1 | CCCCC(CC)CN(CC(CC)CCCC)C(=O)C(C)C | D2EHiBA | Yes | beta | Yes | alpha | 1 | 0 | n-dodecane | 2 | Pu(VI), Th(IV) | 1.000, 854.701 | HNO3 | 4 | 4 | 25 | 60 | 1 | 1.598, 0.000 | No | Here, 0.01 M (NH4)Ce(NO3)6 is used as the oxidant in aqueous solution | The role of oxidants in Pu-Th separation studies employing di(2-ethylhexyl)isobutyramide (D2EHiBA) as extractant | Pathak, P.N; Prabhu, D.R; Manchanda, V.K. | 2003 | https://doi.org/10.1524/ract.91.3.141.19979
1 | CCCCC(CC)CN(CC(CC)CCCC)C(=O)C(C)C | D2EHiBA | Yes | beta | Yes | alpha | 1 | 0 | n-dodecane | 2 | Pu(VI), Th(IV) | 1.000, 854.701 | HNO3 | 4 | 4 | 25 | 60 | 1 | 3.615, 0.000 | No | Here, 0.1 M (NH4)Ce(NO3)6 is used as the oxidant in aqueous solution | The role of oxidants in Pu-Th separation studies employing di(2-ethylhexyl)isobutyramide (D2EHiBA) as extractant | Pathak, P.N; Prabhu, D.R; Manchanda, V.K. | 2003 | https://doi.org/10.1524/ract.91.3.141.19979
1 | CCCCC(CC)CN(CC(CC)CCCC)C(=O)C(C)C | D2EHiBA | Yes | beta | Yes | alpha | 1 | 0 | n-dodecane | 2 | Pu(IV), Th(IV) | 0.010, 854.701 | HNO3 | 4 | 4 | 25 | 60 | 1 | 1.100, 0.030 | No |  | The role of oxidants in Pu-Th separation studies employing di(2-ethylhexyl)isobutyramide (D2EHiBA) as extractant | Pathak, P.N; Prabhu, D.R; Manchanda, V.K. | 2003 | https://doi.org/10.1524/ract.91.3.141.19979
1 | CCCCC(CC)CN(CC(CC)CCCC)C(=O)C(C)C | D2EHiBA | Yes | beta | Yes | alpha | 1.25 | 0 | n-dodecane | 2 | Pu(IV), Th(IV) | 0.010, 854.701 | HNO3 | 4 | 4 | 25 | 60 | 1 | 1.900, 0.040 | No |  | The role of oxidants in Pu-Th separation studies employing di(2-ethylhexyl)isobutyramide (D2EHiBA) as extractant | Pathak, P.N; Prabhu, D.R; Manchanda, V.K. | 2003 | https://doi.org/10.1524/ract.91.3.141.19979
1 | CCCCC(CC)CN(CC(CC)CCCC)C(=O)C(C)C | D2EHiBA | Yes | beta | Yes | alpha | 1.5 | 0 | n-dodecane | 2 | Pu(IV), Th(IV) | 0.010, 854.701 | HNO3 | 4 | 4 | 25 | 60 | 1 | 3.000, 0.076 | No |  | The role of oxidants in Pu-Th separation studies employing di(2-ethylhexyl)isobutyramide (D2EHiBA) as extractant | Pathak, P.N; Prabhu, D.R; Manchanda, V.K. | 2003 | https://doi.org/10.1524/ract.91.3.141.19979
1 | CCCCC(CC)CN(CC(CC)CCCC)C(=O)C(C)C | D2EHiBA | Yes | beta | Yes | alpha | 1 | 0 | n-dodecane | 2 | Pu(IV), Th(IV) | 0.010, 854.701 | HNO3 | 4 | 4 | 25 | 60 | 1 | 1.200, 0.030 | No | 0.005 M NaNO2 in solution to keep Pu(IV) | The role of oxidants in Pu-Th separation studies employing di(2-ethylhexyl)isobutyramide (D2EHiBA) as extractant | Pathak, P.N; Prabhu, D.R; Manchanda, V.K. | 2003 | https://doi.org/10.1524/ract.91.3.141.19979
1 | CCCCC(CC)CN(CC(CC)CCCC)C(=O)C(C)C | D2EHiBA | Yes | beta | Yes | alpha | 1.25 | 0 | n-dodecane | 2 | Pu(IV), Th(IV) | 0.010, 854.701 | HNO3 | 4 | 4 | 25 | 60 | 1 | 1.900, 0.040 | No | 0.005 M NaNO2 in solution to keep Pu(IV) | The role of oxidants in Pu-Th separation studies employing di(2-ethylhexyl)isobutyramide (D2EHiBA) as extractant | Pathak, P.N; Prabhu, D.R; Manchanda, V.K. | 2003 | https://doi.org/10.1524/ract.91.3.141.19979
1 | CCCCC(CC)CN(CC(CC)CCCC)C(=O)C(C)C | D2EHiBA | Yes | beta | Yes | alpha | 1.5 | 0 | n-dodecane | 2 | Pu(IV), Th(IV) | 0.010, 854.701 | HNO3 | 4 | 4 | 25 | 60 | 1 | 2.900, 0.076 | No | 0.005 M NaNO2 in solution to keep Pu(IV) | The role of oxidants in Pu-Th separation studies employing di(2-ethylhexyl)isobutyramide (D2EHiBA) as extractant | Pathak, P.N; Prabhu, D.R; Manchanda, V.K. | 2003 | https://doi.org/10.1524/ract.91.3.141.19979
1 | CCCCC(CC)CN(CC(CC)CCCC)C(=O)C(C)C | D2EHiBA | Yes | beta | Yes | alpha | 1 | 0 | n-dodecane | 2 | Pu(VI), Th(IV) | 0.010, 854.701 | HNO3 | 4 | 4 | 25 | 60 | 1 | 4.300, 0.030 | No | 0.032 M AgO in solution to oxidize to Pu(VI) | The role of oxidants in Pu-Th separation studies employing di(2-ethylhexyl)isobutyramide (D2EHiBA) as extractant | Pathak, P.N; Prabhu, D.R; Manchanda, V.K. | 2003 | https://doi.org/10.1524/ract.91.3.141.19979
1 | CCCCC(CC)CN(CC(CC)CCCC)C(=O)C(C)C | D2EHiBA | Yes | beta | Yes | alpha | 1.25 | 0 | n-dodecane | 2 | Pu(VI), Th(IV) | 0.010, 854.701 | HNO3 | 4 | 4 | 25 | 60 | 1 | 6.900, 0.040 | No | 0.032 M AgO in solution to oxidize to Pu(VI) | The role of oxidants in Pu-Th separation studies employing di(2-ethylhexyl)isobutyramide (D2EHiBA) as extractant | Pathak, P.N; Prabhu, D.R; Manchanda, V.K. | 2003 | https://doi.org/10.1524/ract.91.3.141.19979
1 | CCCCC(CC)CN(CC(CC)CCCC)C(=O)C(C)C | D2EHiBA | Yes | beta | Yes | alpha | 1.5 | 0 | n-dodecane | 2 | Pu(VI), Th(IV) | 0.010, 854.701 | HNO3 | 4 | 4 | 25 | 60 | 1 | 8.000, 0.076 | No | 0.032 M AgO in solution to oxidize to Pu(VI) | The role of oxidants in Pu-Th separation studies employing di(2-ethylhexyl)isobutyramide (D2EHiBA) as extractant | Pathak, P.N; Prabhu, D.R; Manchanda, V.K. | 2003 | https://doi.org/10.1524/ract.91.3.141.19979
1 | CCCCC(CC)CN(CC(CC)CCCC)C(=O)C(C)C | D2EHiBA | Yes | beta | Yes | alpha | 1.25 | 0 | n-dodecane | 2 | Pu(VI), Th(IV) | 5.000, 1068.376 | HNO3 | 4 | 4 | 25 | 60 | 1 | 2.197, 0.000 | No | 0.01 M AgO in solution | The role of oxidants in Pu-Th separation studies employing di(2-ethylhexyl)isobutyramide (D2EHiBA) as extractant | Pathak, P.N; Prabhu, D.R; Manchanda, V.K. | 2003 | https://doi.org/10.1524/ract.91.3.141.19979
1 | CCCCC(CC)CN(CC(CC)CCCC)C(=O)C(C)C | D2EHiBA | Yes | beta | Yes | alpha | 1.25 | 0 | n-dodecane | 2 | Pu(VI), Th(IV) | 5.000, 1068.376 | HNO3 | 4 | 4 | 25 | 60 | 1 | 2.590, 0.000 | No | 0.02 M AgO in solution | The role of oxidants in Pu-Th separation studies employing di(2-ethylhexyl)isobutyramide (D2EHiBA) as extractant | Pathak, P.N; Prabhu, D.R; Manchanda, V.K. | 2003 | https://doi.org/10.1524/ract.91.3.141.19979
1 | CCCCC(CC)CN(CC(CC)CCCC)C(=O)C(C)C | D2EHiBA | Yes | beta | Yes | alpha | 1.25 | 0 | n-dodecane | 2 | Pu(VI), Th(IV) | 5.000, 1068.376 | HNO3 | 4 | 4 | 25 | 60 | 1 | 2.900, 0.000 | No | 0.03 M AgO in solution | The role of oxidants in Pu-Th separation studies employing di(2-ethylhexyl)isobutyramide (D2EHiBA) as extractant | Pathak, P.N; Prabhu, D.R; Manchanda, V.K. | 2003 | https://doi.org/10.1524/ract.91.3.141.19979
1 | CCCCC(CC)CN(CC(CC)CCCC)C(=O)C(C)C | D2EHiBA | Yes | beta | Yes | alpha | 1.25 | 0 | n-dodecane | 2 | Pu(VI), Th(IV) | 5.000, 1068.376 | HNO3 | 4 | 4 | 25 | 60 | 1 | 3.897, 0.000 | No | 0.05 M AgO in solution | The role of oxidants in Pu-Th separation studies employing di(2-ethylhexyl)isobutyramide (D2EHiBA) as extractant | Pathak, P.N; Prabhu, D.R; Manchanda, V.K. | 2003 | https://doi.org/10.1524/ract.91.3.141.19979
1 | CCCCC(CC)CN(CC(CC)CCCC)C(=O)C(C)C | D2EHiBA | Yes | beta | Yes | alpha | 1.25 | 0 | n-dodecane | 2 | Pu(VI), Th(IV) | 5.000, 1068.376 | HNO3 | 4 | 4 | 25 | 60 | 1 | 7.411, 0.000 | No | 0.1 M AgO in solution | The role of oxidants in Pu-Th separation studies employing di(2-ethylhexyl)isobutyramide (D2EHiBA) as extractant | Pathak, P.N; Prabhu, D.R; Manchanda, V.K. | 2003 | https://doi.org/10.1524/ract.91.3.141.19979
1 | CCCCC(CC)CN(CC(CC)CCCC)C(=O)C(C)C | D2EHiBA | Yes | beta | Yes | alpha | 1 | 0 | n-dodecane | 1 | Pu(IV) | 0.01 | HNO3 | 4 | 4 | 25 | 60 | 1 | 0.07 | No |  | The role of oxidants in Pu-Th separation studies employing di(2-ethylhexyl)isobutyramide (D2EHiBA) as extractant | Pathak, P.N; Prabhu, D.R; Manchanda, V.K. | 2003 | https://doi.org/10.1524/ract.91.3.141.19979
1 | CCCCC(CC)CN(CC(CC)CCCC)C(=O)C(C)C | D2EHiBA | Yes | beta | Yes | alpha | 1 | 0 | n-dodecane | 1 | Pu(VI) | 0.01 | HNO3 | 4 | 4 | 25 | 60 | 1 | 0.35 | No | 0.1 M K2Cr2O7 in solution | The role of oxidants in Pu-Th separation studies employing di(2-ethylhexyl)isobutyramide (D2EHiBA) as extractant | Pathak, P.N; Prabhu, D.R; Manchanda, V.K. | 2003 | https://doi.org/10.1524/ract.91.3.141.19979
1 | CCCCC(CC)CN(CC(CC)CCCC)C(=O)C(C)C | D2EHiBA | Yes | beta | Yes | alpha | 1 | 0 | n-dodecane | 1 | Pu(VI) | 0.01 | HNO3 | 4 | 4 | 25 | 60 | 1 | 0.7 | No | 0.1 M (NH4)Ce(NO3)6 in solution | The role of oxidants in Pu-Th separation studies employing di(2-ethylhexyl)isobutyramide (D2EHiBA) as extractant | Pathak, P.N; Prabhu, D.R; Manchanda, V.K. | 2003 | https://doi.org/10.1524/ract.91.3.141.19979
1 | CCCCC(CC)CN(CC(CC)CCCC)C(=O)C(C)C | D2EHiBA | Yes | beta | Yes | alpha | 1 | 0 | n-dodecane | 2 | Pu(IV), Th(IV) | 0.010, 854.701 | HNO3 | 4 | 4 | 25 | 60 | 1 | 0.900, 0.000 | No |  | The role of oxidants in Pu-Th separation studies employing di(2-ethylhexyl)isobutyramide (D2EHiBA) as extractant | Pathak, P.N; Prabhu, D.R; Manchanda, V.K. | 2003 | https://doi.org/10.1524/ract.91.3.141.19979
1 | CCCCC(CC)CN(CC(CC)CCCC)C(=O)C(C)C | D2EHiBA | Yes | beta | Yes | alpha | 1 | 0 | n-dodecane | 2 | Pu(VI), Th(IV) | 0.010, 854.701 | HNO3 | 4 | 4 | 25 | 60 | 1 | 0.800, 0.000 | No | 0.1 M K2Cr2O7 in solution | The role of oxidants in Pu-Th separation studies employing di(2-ethylhexyl)isobutyramide (D2EHiBA) as extractant | Pathak, P.N; Prabhu, D.R; Manchanda, V.K. | 2003 | https://doi.org/10.1524/ract.91.3.141.19979
1 | CCCCC(CC)CN(CC(CC)CCCC)C(=O)C(C)C | D2EHiBA | Yes | beta | Yes | alpha | 1 | 0 | n-dodecane | 2 | Pu(VI), Th(IV) | 0.010, 854.701 | HNO3 | 4 | 4 | 25 | 60 | 1 | 3.800, 0.000 | No | 0.1 M (NH4)Ce(NO3)6 in solution | The role of oxidants in Pu-Th separation studies employing di(2-ethylhexyl)isobutyramide (D2EHiBA) as extractant | Pathak, P.N; Prabhu, D.R; Manchanda, V.K. | 2003 | https://doi.org/10.1524/ract.91.3.141.19979
1 | CCCCC(CC)CN(CC(CC)CCCC)C(=O)C(C)C | D2EHiBA | Yes | beta | Yes | alpha | 1 | 0 | n-dodecane | 2 | Pu(VI), Th(IV) | 0.010, 854.701 | HNO3 | 4 | 4 | 25 | 60 | 1 | 4.300, 0.000 | No | 0.032 M AgO in solution | The role of oxidants in Pu-Th separation studies employing di(2-ethylhexyl)isobutyramide (D2EHiBA) as extractant | Pathak, P.N; Prabhu, D.R; Manchanda, V.K. | 2003 | https://doi.org/10.1524/ract.91.3.141.19979
1 | CCCCC(CC)CN(CC(CC)CCCC)C(=O)C(C)C | D2EHiBA | Yes | beta | Yes | alpha | 1.25 | 0 | n-dodecane | 2 | Pu(VI), Th(IV) | 5.000, 1068.376 | HNO3 | 4 | 4 | 25 | 1.513731 | 1 | 7.812, 0.000 | No | 0.1 M AgO in solution | The role of oxidants in Pu-Th separation studies employing di(2-ethylhexyl)isobutyramide (D2EHiBA) as extractant | Pathak, P.N; Prabhu, D.R; Manchanda, V.K. | 2003 | https://doi.org/10.1524/ract.91.3.141.19979
1 | CCCCC(CC)CN(CC(CC)CCCC)C(=O)C(C)C | D2EHiBA | Yes | beta | Yes | alpha | 1.25 | 0 | n-dodecane | 2 | Pu(VI), Th(IV) | 5.000, 1068.376 | HNO3 | 4 | 4 | 25 | 10.12316 | 1 | 7.608, 0.000 | No | 0.1 M AgO in solution | The role of oxidants in Pu-Th separation studies employing di(2-ethylhexyl)isobutyramide (D2EHiBA) as extractant | Pathak, P.N; Prabhu, D.R; Manchanda, V.K. | 2003 | https://doi.org/10.1524/ract.91.3.141.19979
1 | CCCCC(CC)CN(CC(CC)CCCC)C(=O)C(C)C | D2EHiBA | Yes | beta | Yes | alpha | 1.25 | 0 | n-dodecane | 2 | Pu(VI), Th(IV) | 5.000, 1068.376 | HNO3 | 4 | 4 | 25 | 39.56948 | 1 | 8.101, 0.000 | No | 0.1 M AgO in solution | The role of oxidants in Pu-Th separation studies employing di(2-ethylhexyl)isobutyramide (D2EHiBA) as extractant | Pathak, P.N; Prabhu, D.R; Manchanda, V.K. | 2003 | https://doi.org/10.1524/ract.91.3.141.19979
1 | CCCCC(CC)CN(CC(CC)CCCC)C(=O)C(C)C | D2EHiBA | Yes | beta | Yes | alpha | 1.25 | 0 | n-dodecane | 2 | Pu(VI), Th(IV) | 5.000, 1068.376 | HNO3 | 4 | 4 | 25 | 79.94798 | 1 | 8.113, 0.000 | No | 0.1 M AgO in solution | The role of oxidants in Pu-Th separation studies employing di(2-ethylhexyl)isobutyramide (D2EHiBA) as extractant | Pathak, P.N; Prabhu, D.R; Manchanda, V.K. | 2003 | https://doi.org/10.1524/ract.91.3.141.19979
1 | CCCCC(CC)CN(CC(CC)CCCC)C(=O)C(C)C | D2EHiBA | Yes | beta | Yes | alpha | 1.25 | 0 | n-dodecane | 2 | Pu(VI), Th(IV) | 5.000, 1068.376 | HNO3 | 4 | 4 | 25 | 199.7601 | 1 | 8.005, 0.000 | No | 0.1 M AgO in solution | The role of oxidants in Pu-Th separation studies employing di(2-ethylhexyl)isobutyramide (D2EHiBA) as extractant | Pathak, P.N; Prabhu, D.R; Manchanda, V.K. | 2003 | https://doi.org/10.1524/ract.91.3.141.19979
1 | CCCCC(CC)CN(CC(CC)CCCC)C(=O)C(C)C | D2EHiBA | Yes | beta | Yes | alpha | 1 | 0 | n-dodecane | 1 | Pu(VI) | 0.01 | HNO3 | 3 | 3 | 25 | 60.46441 | 1 | 0.48 | No | 0.1 M (NH4)Ce(NO3)6 in solution | The role of oxidants in Pu-Th separation studies employing di(2-ethylhexyl)isobutyramide (D2EHiBA) as extractant | Pathak, P.N; Prabhu, D.R; Manchanda, V.K. | 2003 | https://doi.org/10.1524/ract.91.3.141.19979
1 | CCCCC(CC)CN(CC(CC)CCCC)C(=O)C(C)C | D2EHiBA | Yes | beta | Yes | alpha | 1 | 0 | n-dodecane | 1 | Pu(VI) | 0.01 | HNO3 | 3 | 3 | 25 | 162.0955 | 1 | 0.49 | No | 0.1 M (NH4)Ce(NO3)6 in solution | The role of oxidants in Pu-Th separation studies employing di(2-ethylhexyl)isobutyramide (D2EHiBA) as extractant | Pathak, P.N; Prabhu, D.R; Manchanda, V.K. | 2003 | https://doi.org/10.1524/ract.91.3.141.19979
1 | CCCCC(CC)CN(CC(CC)CCCC)C(=O)C(C)C | D2EHiBA | Yes | beta | Yes | alpha | 1 | 0 | n-dodecane | 1 | Pu(VI) | 0.01 | HNO3 | 3 | 3 | 25 | 282.0073 | 1 | 0.49 | No | 0.1 M (NH4)Ce(NO3)6 in solution | The role of oxidants in Pu-Th separation studies employing di(2-ethylhexyl)isobutyramide (D2EHiBA) as extractant | Pathak, P.N; Prabhu, D.R; Manchanda, V.K. | 2003 | https://doi.org/10.1524/ract.91.3.141.19979
1 | CCCCC(CC)CN(CC(CC)CCCC)C(=O)C(C)C | D2EHiBA | Yes | beta | Yes | alpha | 1 | 0 | n-dodecane | 1 | Pu(VI) | 0.01 | HNO3 | 3 | 3 | 25 | 462.2089 | 1 | 0.53 | No | 0.1 M (NH4)Ce(NO3)6 in solution | The role of oxidants in Pu-Th separation studies employing di(2-ethylhexyl)isobutyramide (D2EHiBA) as extractant | Pathak, P.N; Prabhu, D.R; Manchanda, V.K. | 2003 | https://doi.org/10.1524/ract.91.3.141.19979
1 | CCCCC(CC)CN(CC(CC)CCCC)C(=O)C(C)C | D2EHiBA | Yes | beta | Yes | alpha | 1 | 0 | n-dodecane | 1 | Pu(VI) | 0.01 | HNO3 | 3 | 3 | 25 | 59.08267 | 1 | 0.3497995 | No | 0.1 M K2Cr2O7 in solution | The role of oxidants in Pu-Th separation studies employing di(2-ethylhexyl)isobutyramide (D2EHiBA) as extractant | Pathak, P.N; Prabhu, D.R; Manchanda, V.K. | 2003 | https://doi.org/10.1524/ract.91.3.141.19979
1 | CCCCC(CC)CN(CC(CC)CCCC)C(=O)C(C)C | D2EHiBA | Yes | beta | Yes | alpha | 1 | 0 | n-dodecane | 1 | Pu(VI) | 0.01 | HNO3 | 3 | 3 | 25 | 161.3959 | 1 | 0.4303476 | No | 0.1 M K2Cr2O7 in solution | The role of oxidants in Pu-Th separation studies employing di(2-ethylhexyl)isobutyramide (D2EHiBA) as extractant | Pathak, P.N; Prabhu, D.R; Manchanda, V.K. | 2003 | https://doi.org/10.1524/ract.91.3.141.19979
1 | CCCCC(CC)CN(CC(CC)CCCC)C(=O)C(C)C | D2EHiBA | Yes | beta | Yes | alpha | 1 | 0 | n-dodecane | 1 | Pu(VI) | 0.01 | HNO3 | 3 | 3 | 25 | 282.8322 | 1 | 0.4704545 | No | 0.1 M K2Cr2O7 in solution | The role of oxidants in Pu-Th separation studies employing di(2-ethylhexyl)isobutyramide (D2EHiBA) as extractant | Pathak, P.N; Prabhu, D.R; Manchanda, V.K. | 2003 | https://doi.org/10.1524/ract.91.3.141.19979
1 | CCCCC(CC)CN(CC(CC)CCCC)C(=O)C(C)C | D2EHiBA | Yes | beta | Yes | alpha | 1 | 0 | n-dodecane | 1 | Pu(VI) | 0.01 | HNO3 | 3 | 3 | 25 | 461.4614 | 1 | 0.5002005 | No | 0.1 M K2Cr2O7 in solution | The role of oxidants in Pu-Th separation studies employing di(2-ethylhexyl)isobutyramide (D2EHiBA) as extractant | Pathak, P.N; Prabhu, D.R; Manchanda, V.K. | 2003 | https://doi.org/10.1524/ract.91.3.141.19979
1 | CCCCC(CC)CN(CC(CC)CCCC)C(=O)C(C)C | D2EHiBA | Yes | beta | Yes | alpha | 1.25 | 0 | n-dodecane | 2 | Pu(VI), Th(IV) | 5.000, 645.899 | HNO3, HF | 4.000, 0.030 | 4.3 | 25 | 60 | 1 | 5.312, 0.025 | No | HF acid in solution, so is 0.1 M Al(NO3)3, and 0.1 M AgO to oxidize Pu. Consider Th232 as the isotope | Pu-Th separation studies employing di(2-ethylhexyl)isobutyramide (D2EHiBA) as extractant from nitric acid medium | Pathak, P.N.; Prabhu, D.R; Rizvi, G.H.; Ruikar, P.B; Kumbhare, L.B.; Mohapatra, P.K.; Manchanda, V.K. | 2003 | https://doi.org/10.1524/ract.91.7.379.20012
1 | CCCCC(CC)CN(CC(CC)CCCC)C(=O)C(C)C | D2EHiBA | Yes | beta | Yes | alpha | 1.25 | 0 | n-dodecane | 2 | Pu(VI), Th(IV) | 5.000, 861.476 | HNO3, HF | 4.000, 0.030 | 4.3 | 25 | 60 | 1 | 6.897, 0.039 | No | HF acid in solution, so is 0.1 M Al(NO3)3, and 0.1 M AgO to oxidize Pu. Consider Th232 as the isotope | Pu-Th separation studies employing di(2-ethylhexyl)isobutyramide (D2EHiBA) as extractant from nitric acid medium | Pathak, P.N.; Prabhu, D.R; Rizvi, G.H.; Ruikar, P.B; Kumbhare, L.B.; Mohapatra, P.K.; Manchanda, V.K. | 2003 | https://doi.org/10.1524/ract.91.7.379.20012
1 | CCCCC(CC)CN(CC(CC)CCCC)C(=O)C(C)C | D2EHiBA | Yes | beta | Yes | alpha | 1.25 | 0 | n-dodecane | 2 | Pu(VI), Th(IV) | 5.000, 968.973 | HNO3, HF | 4.000, 0.030 | 4.3 | 25 | 60 | 1 | 7.474, 0.040 | No | HF acid in solution, so is 0.1 M Al(NO3)3, and 0.1 M AgO to oxidize Pu. Consider Th232 as the isotope | Pu-Th separation studies employing di(2-ethylhexyl)isobutyramide (D2EHiBA) as extractant from nitric acid medium | Pathak, P.N.; Prabhu, D.R; Rizvi, G.H.; Ruikar, P.B; Kumbhare, L.B.; Mohapatra, P.K.; Manchanda, V.K. | 2003 | https://doi.org/10.1524/ract.91.7.379.20012
1 | CCCCC(CC)CN(CC(CC)CCCC)C(=O)C(C)C | D2EHiBA | Yes | beta | Yes | alpha | 1.25 | 0 | n-dodecane | 2 | Pu(VI), Th(IV) | 5.000, 1077.623 | HNO3, HF | 4.000, 0.030 | 4.3 | 25 | 60 | 1 | 7.549, 0.047 | No | HF acid in solution, so is 0.1 M Al(NO3)3, and 0.1 M AgO to oxidize Pu. Consider Th232 as the isotope | Pu-Th separation studies employing di(2-ethylhexyl)isobutyramide (D2EHiBA) as extractant from nitric acid medium | Pathak, P.N.; Prabhu, D.R; Rizvi, G.H.; Ruikar, P.B; Kumbhare, L.B.; Mohapatra, P.K.; Manchanda, V.K. | 2003 | https://doi.org/10.1524/ract.91.7.379.20012
1 | CCCCC(CC)CN(CC(CC)CCCC)C(=O)C(C)C | D2EHiBA | Yes | beta | Yes | alpha | 1.25 | 0 | n-dodecane | 1 | Pu(VI) | 5 | HNO3, HF | 1.000, 0.030 | 1 | 25 | 60 | 1 | 0.1804511 | No | 0.1 M AgO in solution, 0.1 M Al(NO3)3 in solution | Pu-Th separation studies employing di(2-ethylhexyl)isobutyramide (D2EHiBA) as extractant from nitric acid medium | Pathak, P.N.; Prabhu, D.R; Rizvi, G.H.; Ruikar, P.B; Kumbhare, L.B.; Mohapatra, P.K.; Manchanda, V.K. | 2003 | https://doi.org/10.1524/ract.91.7.379.20012
1 | CCCCC(CC)CN(CC(CC)CCCC)C(=O)C(C)C | D2EHiBA | Yes | beta | Yes | alpha | 1.25 | 0 | n-dodecane | 1 | Pu(VI) | 5 | HNO3, HF | 2.000, 0.030 | 2 | 25 | 60 | 1 | 0.7338346 | No | 0.1 M AgO in solution, 0.1 M Al(NO3)3 in solution | Pu-Th separation studies employing di(2-ethylhexyl)isobutyramide (D2EHiBA) as extractant from nitric acid medium | Pathak, P.N.; Prabhu, D.R; Rizvi, G.H.; Ruikar, P.B; Kumbhare, L.B.; Mohapatra, P.K.; Manchanda, V.K. | 2003 | https://doi.org/10.1524/ract.91.7.379.20012
1 | CCCCC(CC)CN(CC(CC)CCCC)C(=O)C(C)C | D2EHiBA | Yes | beta | Yes | alpha | 1.25 | 0 | n-dodecane | 1 | Pu(VI) | 5 | HNO3, HF | 3.000, 0.030 | 3 | 25 | 60 | 1 | 1.61203 | No | 0.1 M AgO in solution, 0.1 M Al(NO3)3 in solution | Pu-Th separation studies employing di(2-ethylhexyl)isobutyramide (D2EHiBA) as extractant from nitric acid medium | Pathak, P.N.; Prabhu, D.R; Rizvi, G.H.; Ruikar, P.B; Kumbhare, L.B.; Mohapatra, P.K.; Manchanda, V.K. | 2003 | https://doi.org/10.1524/ract.91.7.379.20012
1 | CCCCC(CC)CN(CC(CC)CCCC)C(=O)C(C)C | D2EHiBA | Yes | beta | Yes | alpha | 1.25 | 0 | n-dodecane | 1 | Pu(VI) | 5 | HNO3, HF | 4.000, 0.030 | 4 | 25 | 60 | 1 | 2.309774 | No | 0.1 M AgO in solution, 0.1 M Al(NO3)3 in solution | Pu-Th separation studies employing di(2-ethylhexyl)isobutyramide (D2EHiBA) as extractant from nitric acid medium | Pathak, P.N.; Prabhu, D.R; Rizvi, G.H.; Ruikar, P.B; Kumbhare, L.B.; Mohapatra, P.K.; Manchanda, V.K. | 2003 | https://doi.org/10.1524/ract.91.7.379.20012
1 | CCCCC(CC)CN(CC(CC)CCCC)C(=O)C(C)C | D2EHiBA | Yes | beta | Yes | alpha | 1.25 | 0 | n-dodecane | 1 | Pu(VI) | 5 | HNO3, HF | 5.000, 0.030 | 5 | 25 | 60 | 1 | 3.308271 | No | 0.1 M AgO in solution, 0.1 M Al(NO3)3 in solution | Pu-Th separation studies employing di(2-ethylhexyl)isobutyramide (D2EHiBA) as extractant from nitric acid medium | Pathak, P.N.; Prabhu, D.R; Rizvi, G.H.; Ruikar, P.B; Kumbhare, L.B.; Mohapatra, P.K.; Manchanda, V.K. | 2003 | https://doi.org/10.1524/ract.91.7.379.20012
1 | CCCCC(CC)CN(CC(CC)CCCC)C(=O)C(C)C | D2EHiBA | Yes | beta | Yes | alpha | 1.25 | 0 | n-dodecane | 1 | Th(IV) | 862.069 | HNO3, HF | 1.000, 0.030 | 1 | 25 | 60 | 1 | 0.01203008 | No | 0.1 M AgO in solution, 0.1 M Al(NO3)3 in solution | Pu-Th separation studies employing di(2-ethylhexyl)isobutyramide (D2EHiBA) as extractant from nitric acid medium | Pathak, P.N.; Prabhu, D.R; Rizvi, G.H.; Ruikar, P.B; Kumbhare, L.B.; Mohapatra, P.K.; Manchanda, V.K. | 2003 | https://doi.org/10.1524/ract.91.7.379.20012
1 | CCCCC(CC)CN(CC(CC)CCCC)C(=O)C(C)C | D2EHiBA | Yes | beta | Yes | alpha | 1.25 | 0 | n-dodecane | 1 | Th(IV) | 862.069 | HNO3, HF | 2.000, 0.030 | 2 | 25 | 60 | 1 | 0.01203008 | No | 0.1 M AgO in solution, 0.1 M Al(NO3)3 in solution | Pu-Th separation studies employing di(2-ethylhexyl)isobutyramide (D2EHiBA) as extractant from nitric acid medium | Pathak, P.N.; Prabhu, D.R; Rizvi, G.H.; Ruikar, P.B; Kumbhare, L.B.; Mohapatra, P.K.; Manchanda, V.K. | 2003 | https://doi.org/10.1524/ract.91.7.379.20012
1 | CCCCC(CC)CN(CC(CC)CCCC)C(=O)C(C)C | D2EHiBA | Yes | beta | Yes | alpha | 1.25 | 0 | n-dodecane | 1 | Th(IV) | 862.069 | HNO3, HF | 3.000, 0.030 | 3 | 25 | 60 | 1 | 0.03609023 | No | 0.1 M AgO in solution, 0.1 M Al(NO3)3 in solution | Pu-Th separation studies employing di(2-ethylhexyl)isobutyramide (D2EHiBA) as extractant from nitric acid medium | Pathak, P.N.; Prabhu, D.R; Rizvi, G.H.; Ruikar, P.B; Kumbhare, L.B.; Mohapatra, P.K.; Manchanda, V.K. | 2003 | https://doi.org/10.1524/ract.91.7.379.20012
1 | CCCCC(CC)CN(CC(CC)CCCC)C(=O)C(C)C | D2EHiBA | Yes | beta | Yes | alpha | 1.25 | 0 | n-dodecane | 1 | Th(IV) | 862.069 | HNO3, HF | 4.000, 0.030 | 4 | 25 | 60 | 1 | 0.0481203 | No | 0.1 M AgO in solution, 0.1 M Al(NO3)3 in solution | Pu-Th separation studies employing di(2-ethylhexyl)isobutyramide (D2EHiBA) as extractant from nitric acid medium | Pathak, P.N.; Prabhu, D.R; Rizvi, G.H.; Ruikar, P.B; Kumbhare, L.B.; Mohapatra, P.K.; Manchanda, V.K. | 2003 | https://doi.org/10.1524/ract.91.7.379.20012
1 | CCCCC(CC)CN(CC(CC)CCCC)C(=O)C(C)C | D2EHiBA | Yes | beta | Yes | alpha | 1.25 | 0 | n-dodecane | 1 | Th(IV) | 862.069 | HNO3, HF | 5.000, 0.030 | 5 | 25 | 60 | 1 | 0.0481203 | No | 0.1 M AgO in solution, 0.1 M Al(NO3)3 in solution | Pu-Th separation studies employing di(2-ethylhexyl)isobutyramide (D2EHiBA) as extractant from nitric acid medium | Pathak, P.N.; Prabhu, D.R; Rizvi, G.H.; Ruikar, P.B; Kumbhare, L.B.; Mohapatra, P.K.; Manchanda, V.K. | 2003 | https://doi.org/10.1524/ract.91.7.379.20012
1 | CCCCC(CC)CN(CC(CC)CCCC)C(=O)C(C)C | D2EHiBA | Yes | beta | Yes | alpha | 1.25 | 0 | n-dodecane | 2 | Pu(VI), Th(IV) | 5.000, 862.069 | HNO3, HF | 1.000, 0.030 | 1 | 25 | 60 | 1 | 5.534, 0.000 | No | 0.1 M AgO in solution, 0.1 M Al(NO3)3 in solution | Pu-Th separation studies employing di(2-ethylhexyl)isobutyramide (D2EHiBA) as extractant from nitric acid medium | Pathak, P.N.; Prabhu, D.R; Rizvi, G.H.; Ruikar, P.B; Kumbhare, L.B.; Mohapatra, P.K.; Manchanda, V.K. | 2003 | https://doi.org/10.1524/ract.91.7.379.20012
1 | CCCCC(CC)CN(CC(CC)CCCC)C(=O)C(C)C | D2EHiBA | Yes | beta | Yes | alpha | 1.25 | 0 | n-dodecane | 2 | Pu(VI), Th(IV) | 5.000, 862.069 | HNO3, HF | 2.000, 0.030 | 2 | 25 | 60 | 1 | 6.171, 0.000 | No | 0.1 M AgO in solution, 0.1 M Al(NO3)3 in solution | Pu-Th separation studies employing di(2-ethylhexyl)isobutyramide (D2EHiBA) as extractant from nitric acid medium | Pathak, P.N.; Prabhu, D.R; Rizvi, G.H.; Ruikar, P.B; Kumbhare, L.B.; Mohapatra, P.K.; Manchanda, V.K. | 2003 | https://doi.org/10.1524/ract.91.7.379.20012
1 | CCCCC(CC)CN(CC(CC)CCCC)C(=O)C(C)C | D2EHiBA | Yes | beta | Yes | alpha | 1.25 | 0 | n-dodecane | 2 | Pu(VI), Th(IV) | 5.000, 862.069 | HNO3, HF | 3.000, 0.030 | 3 | 25 | 60 | 1 | 6.737, 0.000 | No | 0.1 M AgO in solution, 0.1 M Al(NO3)3 in solution | Pu-Th separation studies employing di(2-ethylhexyl)isobutyramide (D2EHiBA) as extractant from nitric acid medium | Pathak, P.N.; Prabhu, D.R; Rizvi, G.H.; Ruikar, P.B; Kumbhare, L.B.; Mohapatra, P.K.; Manchanda, V.K. | 2003 | https://doi.org/10.1524/ract.91.7.379.20012
1 | CCCCC(CC)CN(CC(CC)CCCC)C(=O)C(C)C | D2EHiBA | Yes | beta | Yes | alpha | 1.25 | 0 | n-dodecane | 2 | Pu(VI), Th(IV) | 5.000, 862.069 | HNO3, HF | 4.000, 0.030 | 4 | 25 | 60 | 1 | 7.302, 0.000 | No | 0.1 M AgO in solution, 0.1 M Al(NO3)3 in solution | Pu-Th separation studies employing di(2-ethylhexyl)isobutyramide (D2EHiBA) as extractant from nitric acid medium | Pathak, P.N.; Prabhu, D.R; Rizvi, G.H.; Ruikar, P.B; Kumbhare, L.B.; Mohapatra, P.K.; Manchanda, V.K. | 2003 | https://doi.org/10.1524/ract.91.7.379.20012
1 | CCCCC(CC)CN(CC(CC)CCCC)C(=O)C(C)C | D2EHiBA | Yes | beta | Yes | alpha | 1.25 | 0 | n-dodecane | 2 | Pu(VI), Th(IV) | 5.000, 862.069 | HNO3, HF | 5.000, 0.030 | 5 | 25 | 60 | 1 | 8.301, 0.000 | No | 0.1 M AgO in solution, 0.1 M Al(NO3)3 in solution | Pu-Th separation studies employing di(2-ethylhexyl)isobutyramide (D2EHiBA) as extractant from nitric acid medium | Pathak, P.N.; Prabhu, D.R; Rizvi, G.H.; Ruikar, P.B; Kumbhare, L.B.; Mohapatra, P.K.; Manchanda, V.K. | 2003 | https://doi.org/10.1524/ract.91.7.379.20012
1 | CCCCC(CC)CN(CC(CC)CCCC)C(=O)C(C)C | D2EHiBA | Yes | beta | Yes | alpha | 1 | 0 | n-dodecane | 1 | Pu(IV) | 0.01 | HNO3 | 0.5 | 0.5 | 25 | 60 | 1 | 0.003552124 | No | 0.005 M NaNO2 and 0.005 M NH4VO3 in solution | Pu-Th separation studies employing di(2-ethylhexyl)isobutyramide (D2EHiBA) as extractant from nitric acid medium | Pathak, P.N.; Prabhu, D.R; Rizvi, G.H.; Ruikar, P.B; Kumbhare, L.B.; Mohapatra, P.K.; Manchanda, V.K. | 2003 | https://doi.org/10.1524/ract.91.7.379.20012
1 | CCCCC(CC)CN(CC(CC)CCCC)C(=O)C(C)C | D2EHiBA | Yes | beta | Yes | alpha | 1 | 0 | n-dodecane | 1 | Pu(IV) | 0.01 | HNO3 | 1 | 1 | 25 | 60 | 1 | 0.009111969 | No | 0.005 M NaNO2 and 0.005 M NH4VO3 in solution | Pu-Th separation studies employing di(2-ethylhexyl)isobutyramide (D2EHiBA) as extractant from nitric acid medium | Pathak, P.N.; Prabhu, D.R; Rizvi, G.H.; Ruikar, P.B; Kumbhare, L.B.; Mohapatra, P.K.; Manchanda, V.K. | 2003 | https://doi.org/10.1524/ract.91.7.379.20012
1 | CCCCC(CC)CN(CC(CC)CCCC)C(=O)C(C)C | D2EHiBA | Yes | beta | Yes | alpha | 1 | 0 | n-dodecane | 1 | Pu(IV) | 0.01 | HNO3 | 2 | 2 | 25 | 60 | 1 | 0.03196911 | No | 0.005 M NaNO2 and 0.005 M NH4VO3 in solution | Pu-Th separation studies employing di(2-ethylhexyl)isobutyramide (D2EHiBA) as extractant from nitric acid medium | Pathak, P.N.; Prabhu, D.R; Rizvi, G.H.; Ruikar, P.B; Kumbhare, L.B.; Mohapatra, P.K.; Manchanda, V.K. | 2003 | https://doi.org/10.1524/ract.91.7.379.20012
1 | CCCCC(CC)CN(CC(CC)CCCC)C(=O)C(C)C | D2EHiBA | Yes | beta | Yes | alpha | 1 | 0 | n-dodecane | 1 | Pu(IV) | 0.01 | HNO3 | 3 | 3 | 25 | 60 | 1 | 0.07366795 | No | 0.005 M NaNO2 and 0.005 M NH4VO3 in solution | Pu-Th separation studies employing di(2-ethylhexyl)isobutyramide (D2EHiBA) as extractant from nitric acid medium | Pathak, P.N.; Prabhu, D.R; Rizvi, G.H.; Ruikar, P.B; Kumbhare, L.B.; Mohapatra, P.K.; Manchanda, V.K. | 2003 | https://doi.org/10.1524/ract.91.7.379.20012
1 | CCCCC(CC)CN(CC(CC)CCCC)C(=O)C(C)C | D2EHiBA | Yes | beta | Yes | alpha | 1 | 0 | n-dodecane | 1 | Pu(IV) | 0.01 | HNO3 | 4 | 4 | 25 | 60 | 1 | 0.1295753 | No | 0.005 M NaNO2 and 0.005 M NH4VO3 in solution | Pu-Th separation studies employing di(2-ethylhexyl)isobutyramide (D2EHiBA) as extractant from nitric acid medium | Pathak, P.N.; Prabhu, D.R; Rizvi, G.H.; Ruikar, P.B; Kumbhare, L.B.; Mohapatra, P.K.; Manchanda, V.K. | 2003 | https://doi.org/10.1524/ract.91.7.379.20012
1 | CCCCC(CC)CN(CC(CC)CCCC)C(=O)C(C)C | D2EHiBA | Yes | beta | Yes | alpha | 1 | 0 | n-dodecane | 1 | Pu(IV) | 0.01 | HNO3 | 5 | 5 | 25 | 60 | 1 | 0.1901158 | No | 0.005 M NaNO2 and 0.005 M NH4VO3 in solution | Pu-Th separation studies employing di(2-ethylhexyl)isobutyramide (D2EHiBA) as extractant from nitric acid medium | Pathak, P.N.; Prabhu, D.R; Rizvi, G.H.; Ruikar, P.B; Kumbhare, L.B.; Mohapatra, P.K.; Manchanda, V.K. | 2003 | https://doi.org/10.1524/ract.91.7.379.20012
1 | CCCCC(CC)CN(CC(CC)CCCC)C(=O)C(C)C | D2EHiBA | Yes | beta | Yes | alpha | 1 | 0 | n-dodecane | 1 | Pu(III) | 0.01 | HNO3 | 0.5 | 0.5 | 25 | 60 | 1 | 0.0001544402 | No | 0.12 M HAN (Hydroxylamine nitrate) in solution (to reduce to Pu(III)) | Pu-Th separation studies employing di(2-ethylhexyl)isobutyramide (D2EHiBA) as extractant from nitric acid medium | Pathak, P.N.; Prabhu, D.R; Rizvi, G.H.; Ruikar, P.B; Kumbhare, L.B.; Mohapatra, P.K.; Manchanda, V.K. | 2003 | https://doi.org/10.1524/ract.91.7.379.20012
1 | CCCCC(CC)CN(CC(CC)CCCC)C(=O)C(C)C | D2EHiBA | Yes | beta | Yes | alpha | 1 | 0 | n-dodecane | 1 | Pu(III) | 0.01 | HNO3 | 1 | 1 | 25 | 60 | 1 | 0.0003088803 | No | 0.12 M HAN (Hydroxylamine nitrate) in solution (to reduce to Pu(III)) | Pu-Th separation studies employing di(2-ethylhexyl)isobutyramide (D2EHiBA) as extractant from nitric acid medium | Pathak, P.N.; Prabhu, D.R; Rizvi, G.H.; Ruikar, P.B; Kumbhare, L.B.; Mohapatra, P.K.; Manchanda, V.K. | 2003 | https://doi.org/10.1524/ract.91.7.379.20012
1 | CCCCC(CC)CN(CC(CC)CCCC)C(=O)C(C)C | D2EHiBA | Yes | beta | Yes | alpha | 1 | 0 | n-dodecane | 1 | Pu(III) | 0.01 | HNO3 | 2 | 2 | 25 | 60 | 1 | 0.0001544402 | No | 0.12 M HAN (Hydroxylamine nitrate) in solution (to reduce to Pu(III)) | Pu-Th separation studies employing di(2-ethylhexyl)isobutyramide (D2EHiBA) as extractant from nitric acid medium | Pathak, P.N.; Prabhu, D.R; Rizvi, G.H.; Ruikar, P.B; Kumbhare, L.B.; Mohapatra, P.K.; Manchanda, V.K. | 2003 | https://doi.org/10.1524/ract.91.7.379.20012
1 | CCCCC(CC)CN(CC(CC)CCCC)C(=O)C(C)C | D2EHiBA | Yes | beta | Yes | alpha | 1 | 0 | n-dodecane | 1 | Pu(III) | 0.01 | HNO3 | 3 | 3 | 25 | 60 | 1 | 0.002007722 | No | 0.12 M HAN (Hydroxylamine nitrate) in solution (to reduce to Pu(III)) | Pu-Th separation studies employing di(2-ethylhexyl)isobutyramide (D2EHiBA) as extractant from nitric acid medium | Pathak, P.N.; Prabhu, D.R; Rizvi, G.H.; Ruikar, P.B; Kumbhare, L.B.; Mohapatra, P.K.; Manchanda, V.K. | 2003 | https://doi.org/10.1524/ract.91.7.379.20012
1 | CCCCC(CC)CN(CC(CC)CCCC)C(=O)C(C)C | D2EHiBA | Yes | beta | Yes | alpha | 1 | 0 | n-dodecane | 1 | Pu(III) | 0.01 | HNO3 | 4 | 4 | 25 | 60 | 1 | 0.01127413 | No | 0.12 M HAN (Hydroxylamine nitrate) in solution (to reduce to Pu(III)) | Pu-Th separation studies employing di(2-ethylhexyl)isobutyramide (D2EHiBA) as extractant from nitric acid medium | Pathak, P.N.; Prabhu, D.R; Rizvi, G.H.; Ruikar, P.B; Kumbhare, L.B.; Mohapatra, P.K.; Manchanda, V.K. | 2003 | https://doi.org/10.1524/ract.91.7.379.20012
1 | CCCCC(CC)CN(CC(CC)CCCC)C(=O)C(C)C | D2EHiBA | Yes | beta | Yes | alpha | 1 | 0 | n-dodecane | 1 | Pu(III) | 0.01 | HNO3 | 5 | 5 | 25 | 60 | 1 | 0.09992278 | No | 0.12 M HAN (Hydroxylamine nitrate) in solution (to reduce to Pu(III)) | Pu-Th separation studies employing di(2-ethylhexyl)isobutyramide (D2EHiBA) as extractant from nitric acid medium | Pathak, P.N.; Prabhu, D.R; Rizvi, G.H.; Ruikar, P.B; Kumbhare, L.B.; Mohapatra, P.K.; Manchanda, V.K. | 2003 | https://doi.org/10.1524/ract.91.7.379.20012
1 | CCCCC(CC)CN(CC(CC)CCCC)C(=O)C(C)C | D2EHiBA | Yes | beta | Yes | alpha | 1 | 0 | n-dodecane | 1 | Pu(III) | 0.01 | HNO3 | 0.5 | 0.5 | 25 | 5.382775 | 1 | 0.1123248 | No | 0.12 M HAN (Hydroxylamine nitrate) in solution (to reduce to Pu(III)) | Pu-Th separation studies employing di(2-ethylhexyl)isobutyramide (D2EHiBA) as extractant from nitric acid medium | Pathak, P.N.; Prabhu, D.R; Rizvi, G.H.; Ruikar, P.B; Kumbhare, L.B.; Mohapatra, P.K.; Manchanda, V.K. | 2003 | https://doi.org/10.1524/ract.91.7.379.20012
1 | CCCCC(CC)CN(CC(CC)CCCC)C(=O)C(C)C | D2EHiBA | Yes | beta | Yes | alpha | 1 | 0 | n-dodecane | 1 | Pu(III) | 0.01 | HNO3 | 0.5 | 0.5 | 25 | 15.19139 | 1 | 0.06324443 | No | 0.12 M HAN (Hydroxylamine nitrate) in solution (to reduce to Pu(III)) | Pu-Th separation studies employing di(2-ethylhexyl)isobutyramide (D2EHiBA) as extractant from nitric acid medium | Pathak, P.N.; Prabhu, D.R; Rizvi, G.H.; Ruikar, P.B; Kumbhare, L.B.; Mohapatra, P.K.; Manchanda, V.K. | 2003 | https://doi.org/10.1524/ract.91.7.379.20012
1 | CCCCC(CC)CN(CC(CC)CCCC)C(=O)C(C)C | D2EHiBA | Yes | beta | Yes | alpha | 1 | 0 | n-dodecane | 1 | Pu(III) | 0.01 | HNO3 | 0.5 | 0.5 | 25 | 29.78469 | 1 | 0.04620337 | No | 0.12 M HAN (Hydroxylamine nitrate) in solution (to reduce to Pu(III)) | Pu-Th separation studies employing di(2-ethylhexyl)isobutyramide (D2EHiBA) as extractant from nitric acid medium | Pathak, P.N.; Prabhu, D.R; Rizvi, G.H.; Ruikar, P.B; Kumbhare, L.B.; Mohapatra, P.K.; Manchanda, V.K. | 2003 | https://doi.org/10.1524/ract.91.7.379.20012
1 | CCCCC(CC)CN(CC(CC)CCCC)C(=O)C(C)C | D2EHiBA | Yes | beta | Yes | alpha | 1 | 0 | n-dodecane | 1 | Pu(III) | 0.01 | HNO3 | 0.5 | 0.5 | 25 | 60.16746 | 1 | 0.02236707 | No | 0.12 M HAN (Hydroxylamine nitrate) in solution (to reduce to Pu(III)) | Pu-Th separation studies employing di(2-ethylhexyl)isobutyramide (D2EHiBA) as extractant from nitric acid medium | Pathak, P.N.; Prabhu, D.R; Rizvi, G.H.; Ruikar, P.B; Kumbhare, L.B.; Mohapatra, P.K.; Manchanda, V.K. | 2003 | https://doi.org/10.1524/ract.91.7.379.20012
1 | CCCCC(CC)CN(CC(CC)CCCC)C(=O)C(C)C | D2EHiBA | Yes | beta | Yes | alpha | 1 | 0 | n-dodecane | 1 | Pu(III) | 0.01 | HNO3 | 0.5 | 0.5 | 25 | 119.9761 | 1 | 0.006100969 | No | 0.12 M HAN (Hydroxylamine nitrate) in solution (to reduce to Pu(III)) | Pu-Th separation studies employing di(2-ethylhexyl)isobutyramide (D2EHiBA) as extractant from nitric acid medium | Pathak, P.N.; Prabhu, D.R; Rizvi, G.H.; Ruikar, P.B; Kumbhare, L.B.; Mohapatra, P.K.; Manchanda, V.K. | 2003 | https://doi.org/10.1524/ract.91.7.379.20012
1 | CCCCC(CC)CN(CC(CC)CCCC)C(=O)C(C)C | D2EHiBA | Yes | beta | Yes | alpha | 1 | 0 | n-dodecane | 1 | Pu(III) | 0.01 | HNO3 | 0.5 | 0.5 | 25 | 149.8804 | 1 | 0.003051093 | No | 0.12 M HAN (Hydroxylamine nitrate) in solution (to reduce to Pu(III)) | Pu-Th separation studies employing di(2-ethylhexyl)isobutyramide (D2EHiBA) as extractant from nitric acid medium | Pathak, P.N.; Prabhu, D.R; Rizvi, G.H.; Ruikar, P.B; Kumbhare, L.B.; Mohapatra, P.K.; Manchanda, V.K. | 2003 | https://doi.org/10.1524/ract.91.7.379.20012
1 | CCCCC(CC)CN(CC(CC)CCCC)C(=O)C(C)C | D2EHiBA | Yes | beta | Yes | alpha | 1 | 0 | n-dodecane | 1 | Pu(III) | 0.01 | HNO3 | 3 | 3 | 25 | 4.904306 | 1 | 1.420722 | No | 0.12 M HAN (Hydroxylamine nitrate) in solution (to reduce to Pu(III)) | Pu-Th separation studies employing di(2-ethylhexyl)isobutyramide (D2EHiBA) as extractant from nitric acid medium | Pathak, P.N.; Prabhu, D.R; Rizvi, G.H.; Ruikar, P.B; Kumbhare, L.B.; Mohapatra, P.K.; Manchanda, V.K. | 2003 | https://doi.org/10.1524/ract.91.7.379.20012
1 | CCCCC(CC)CN(CC(CC)CCCC)C(=O)C(C)C | D2EHiBA | Yes | beta | Yes | alpha | 1 | 0 | n-dodecane | 1 | Pu(III) | 0.01 | HNO3 | 3 | 3 | 25 | 14.95215 | 1 | 1.049056 | No | 0.12 M HAN (Hydroxylamine nitrate) in solution (to reduce to Pu(III)) | Pu-Th separation studies employing di(2-ethylhexyl)isobutyramide (D2EHiBA) as extractant from nitric acid medium | Pathak, P.N.; Prabhu, D.R; Rizvi, G.H.; Ruikar, P.B; Kumbhare, L.B.; Mohapatra, P.K.; Manchanda, V.K. | 2003 | https://doi.org/10.1524/ract.91.7.379.20012
1 | CCCCC(CC)CN(CC(CC)CCCC)C(=O)C(C)C | D2EHiBA | Yes | beta | Yes | alpha | 1 | 0 | n-dodecane | 1 | Pu(III) | 0.01 | HNO3 | 3 | 3 | 25 | 44.85646 | 1 | 0.7263444 | No | 0.12 M HAN (Hydroxylamine nitrate) in solution (to reduce to Pu(III)) | Pu-Th separation studies employing di(2-ethylhexyl)isobutyramide (D2EHiBA) as extractant from nitric acid medium | Pathak, P.N.; Prabhu, D.R; Rizvi, G.H.; Ruikar, P.B; Kumbhare, L.B.; Mohapatra, P.K.; Manchanda, V.K. | 2003 | https://doi.org/10.1524/ract.91.7.379.20012
1 | CCCCC(CC)CN(CC(CC)CCCC)C(=O)C(C)C | D2EHiBA | Yes | beta | Yes | alpha | 1 | 0 | n-dodecane | 1 | Pu(III) | 0.01 | HNO3 | 3 | 3 | 25 | 60.16746 | 1 | 0.6109839 | No | 0.12 M HAN (Hydroxylamine nitrate) in solution (to reduce to Pu(III)) | Pu-Th separation studies employing di(2-ethylhexyl)isobutyramide (D2EHiBA) as extractant from nitric acid medium | Pathak, P.N.; Prabhu, D.R; Rizvi, G.H.; Ruikar, P.B; Kumbhare, L.B.; Mohapatra, P.K.; Manchanda, V.K. | 2003 | https://doi.org/10.1524/ract.91.7.379.20012
1 | CCCCC(CC)CN(CC(CC)CCCC)C(=O)C(C)C | D2EHiBA | Yes | beta | Yes | alpha | 1 | 0 | n-dodecane | 1 | Pu(III) | 0.01 | HNO3 | 3 | 3 | 25 | 90.07177 | 1 | 0.5198231 | No | 0.12 M HAN (Hydroxylamine nitrate) in solution (to reduce to Pu(III)) | Pu-Th separation studies employing di(2-ethylhexyl)isobutyramide (D2EHiBA) as extractant from nitric acid medium | Pathak, P.N.; Prabhu, D.R; Rizvi, G.H.; Ruikar, P.B; Kumbhare, L.B.; Mohapatra, P.K.; Manchanda, V.K. | 2003 | https://doi.org/10.1524/ract.91.7.379.20012
1 | CCCCC(CC)CN(CC(CC)CCCC)C(=O)C(C)C | D2EHiBA | Yes | beta | Yes | alpha | 0.18 | 0 | n-dodecane | 1 | Th(IV) | 862.069 | HNO3 | 4 | 4 | 25 | 60 | 1 | 0.0004 | No |  | Pu-Th separation studies employing di(2-ethylhexyl)isobutyramide (D2EHiBA) as extractant from nitric acid medium | Pathak, P.N.; Prabhu, D.R; Rizvi, G.H.; Ruikar, P.B; Kumbhare, L.B.; Mohapatra, P.K.; Manchanda, V.K. | 2003 | https://doi.org/10.1524/ract.91.7.379.20012
1 | CCCCC(CC)CN(CC(CC)CCCC)C(=O)C(C)C | D2EHiBA | Yes | beta | Yes | alpha | 1 | 0 | n-dodecane | 1 | Th(IV) | 862.069 | HNO3 | 4 | 4 | 25 | 60 | 1 | 0.03 | No |  | Pu-Th separation studies employing di(2-ethylhexyl)isobutyramide (D2EHiBA) as extractant from nitric acid medium | Pathak, P.N.; Prabhu, D.R; Rizvi, G.H.; Ruikar, P.B; Kumbhare, L.B.; Mohapatra, P.K.; Manchanda, V.K. | 2003 | https://doi.org/10.1524/ract.91.7.379.20012
1 | CCCCC(CC)CN(CC(CC)CCCC)C(=O)C(C)C | D2EHiBA | Yes | beta | Yes | alpha | 1.25 | 0 | n-dodecane | 1 | Th(IV) | 862.069 | HNO3 | 4 | 4 | 25 | 60 | 1 | 0.04 | No |  | Pu-Th separation studies employing di(2-ethylhexyl)isobutyramide (D2EHiBA) as extractant from nitric acid medium | Pathak, P.N.; Prabhu, D.R; Rizvi, G.H.; Ruikar, P.B; Kumbhare, L.B.; Mohapatra, P.K.; Manchanda, V.K. | 2003 | https://doi.org/10.1524/ract.91.7.379.20012
1 | CCCCC(CC)CN(CC(CC)CCCC)C(=O)C(C)C | D2EHiBA | Yes | beta | Yes | alpha | 1.5 | 0 | n-dodecane | 1 | Th(IV) | 862.069 | HNO3 | 4 | 4 | 25 | 60 | 1 | 0.07 | No |  | Pu-Th separation studies employing di(2-ethylhexyl)isobutyramide (D2EHiBA) as extractant from nitric acid medium | Pathak, P.N.; Prabhu, D.R; Rizvi, G.H.; Ruikar, P.B; Kumbhare, L.B.; Mohapatra, P.K.; Manchanda, V.K. | 2003 | https://doi.org/10.1524/ract.91.7.379.20012
1 | CCCCC(CC)CN(CC(CC)CCCC)C(=O)C(C)C | D2EHiBA | Yes | beta | Yes | alpha | 0.18 | 0 | n-dodecane | 2 | Pu(IV), Th(IV) | 2.505, 862.069 | HNO3 | 4 | 4 | 25 | 60 | 1 | 0.015, 0.0004 | No | Initial Pu concentration not given specifically, but should be somewhere between 0.01 and 5.0 mM | Pu-Th separation studies employing di(2-ethylhexyl)isobutyramide (D2EHiBA) as extractant from nitric acid medium | Pathak, P.N.; Prabhu, D.R; Rizvi, G.H.; Ruikar, P.B; Kumbhare, L.B.; Mohapatra, P.K.; Manchanda, V.K. | 2003 | https://doi.org/10.1524/ract.91.7.379.20012
1 | CCCCC(CC)CN(CC(CC)CCCC)C(=O)C(C)C | D2EHiBA | Yes | beta | Yes | alpha | 1 | 0 | n-dodecane | 2 | Pu(IV), Th(IV) | 2.505, 862.069 | HNO3 | 4 | 4 | 25 | 60 | 1 | 1.100, 0.030 | No | Initial Pu concentration not given specifically, but should be somewhere between 0.01 and 5.0 mM | Pu-Th separation studies employing di(2-ethylhexyl)isobutyramide (D2EHiBA) as extractant from nitric acid medium | Pathak, P.N.; Prabhu, D.R; Rizvi, G.H.; Ruikar, P.B; Kumbhare, L.B.; Mohapatra, P.K.; Manchanda, V.K. | 2003 | https://doi.org/10.1524/ract.91.7.379.20012
1 | CCCCC(CC)CN(CC(CC)CCCC)C(=O)C(C)C | D2EHiBA | Yes | beta | Yes | alpha | 1.25 | 0 | n-dodecane | 2 | Pu(IV), Th(IV) | 2.505, 862.069 | HNO3 | 4 | 4 | 25 | 60 | 1 | 1.900, 0.040 | No | Initial Pu concentration not given specifically, but should be somewhere between 0.01 and 5.0 mM | Pu-Th separation studies employing di(2-ethylhexyl)isobutyramide (D2EHiBA) as extractant from nitric acid medium | Pathak, P.N.; Prabhu, D.R; Rizvi, G.H.; Ruikar, P.B; Kumbhare, L.B.; Mohapatra, P.K.; Manchanda, V.K. | 2003 | https://doi.org/10.1524/ract.91.7.379.20012
1 | CCCCC(CC)CN(CC(CC)CCCC)C(=O)C(C)C | D2EHiBA | Yes | beta | Yes | alpha | 1.5 | 0 | n-dodecane | 2 | Pu(IV), Th(IV) | 2.505, 862.069 | HNO3 | 4 | 4 | 25 | 60 | 1 | 3.000, 0.070 | No | Initial Pu concentration not given specifically, but should be somewhere between 0.01 and 5.0 mM | Pu-Th separation studies employing di(2-ethylhexyl)isobutyramide (D2EHiBA) as extractant from nitric acid medium | Pathak, P.N.; Prabhu, D.R; Rizvi, G.H.; Ruikar, P.B; Kumbhare, L.B.; Mohapatra, P.K.; Manchanda, V.K. | 2003 | https://doi.org/10.1524/ract.91.7.379.20012
1 | CCCCC(CC)CN(CC(CC)CCCC)C(=O)C(C)C | D2EHiBA | Yes | beta | Yes | alpha | 0.18 | 0 | n-dodecane | 2 | Pu(VI), Th(IV) | 2.505, 862.069 | HNO3 | 4 | 4 | 25 | 60 | 1 | 0.058, 0.0004 | No | Initial Pu concentration not given specifically, but should be somewhere between 0.01 and 5.0 mM | Pu-Th separation studies employing di(2-ethylhexyl)isobutyramide (D2EHiBA) as extractant from nitric acid medium | Pathak, P.N.; Prabhu, D.R; Rizvi, G.H.; Ruikar, P.B; Kumbhare, L.B.; Mohapatra, P.K.; Manchanda, V.K. | 2003 | https://doi.org/10.1524/ract.91.7.379.20012
1 | CCCCC(CC)CN(CC(CC)CCCC)C(=O)C(C)C | D2EHiBA | Yes | beta | Yes | alpha | 1 | 0 | n-dodecane | 2 | Pu(VI), Th(IV) | 2.505, 862.069 | HNO3 | 4 | 4 | 25 | 60 | 1 | 4.300, 0.030 | No | Initial Pu concentration not given specifically, but should be somewhere between 0.01 and 5.0 mM | Pu-Th separation studies employing di(2-ethylhexyl)isobutyramide (D2EHiBA) as extractant from nitric acid medium | Pathak, P.N.; Prabhu, D.R; Rizvi, G.H.; Ruikar, P.B; Kumbhare, L.B.; Mohapatra, P.K.; Manchanda, V.K. | 2003 | https://doi.org/10.1524/ract.91.7.379.20012
1 | CCCCC(CC)CN(CC(CC)CCCC)C(=O)C(C)C | D2EHiBA | Yes | beta | Yes | alpha | 1.25 | 0 | n-dodecane | 2 | Pu(VI), Th(IV) | 2.505, 862.069 | HNO3 | 4 | 4 | 25 | 60 | 1 | 7.000, 0.040 | No | Initial Pu concentration not given specifically, but should be somewhere between 0.01 and 5.0 mM | Pu-Th separation studies employing di(2-ethylhexyl)isobutyramide (D2EHiBA) as extractant from nitric acid medium | Pathak, P.N.; Prabhu, D.R; Rizvi, G.H.; Ruikar, P.B; Kumbhare, L.B.; Mohapatra, P.K.; Manchanda, V.K. | 2003 | https://doi.org/10.1524/ract.91.7.379.20012
1 | CCCCC(CC)CN(CC(CC)CCCC)C(=O)C(C)C | D2EHiBA | Yes | beta | Yes | alpha | 1.5 | 0 | n-dodecane | 2 | Pu(VI), Th(IV) | 2.505, 862.069 | HNO3 | 4 | 4 | 25 | 60 | 1 | 8.000, 0.070 | No | Initial Pu concentration not given specifically, but should be somewhere between 0.01 and 5.0 mM | Pu-Th separation studies employing di(2-ethylhexyl)isobutyramide (D2EHiBA) as extractant from nitric acid medium | Pathak, P.N.; Prabhu, D.R; Rizvi, G.H.; Ruikar, P.B; Kumbhare, L.B.; Mohapatra, P.K.; Manchanda, V.K. | 2003 | https://doi.org/10.1524/ract.91.7.379.20012
1 | CCCCC(CC)CN(CC(CC)CCCC)C(=O)C(C)C | D2EHiBA | Yes | beta | Yes | alpha | 0.5 | 0 | n-dodecane | 2 | U(VI), Th(IV) | 0.100, 862.069 | HNO3, HF | 1.000, 0.030 | 1.3 | 25 | 30 | 1 | 2.681, 0.000 | No | U233 tracer, assuming Th232, 0.1 M Al(NO3)3 is in solution. System was not pre-equilibrated with the organic phase before mixing | Distribution Behavior of U(VI), Th(IV), and Fission Products with Di(2-ethylhexyl)Isobutyramide under Process Conditions | Pathak, P.N.; Prabhu, D.R.; Kanekar, A.S.; Ruikar, P.B.; Bhattacharyya, A.; Mohapatra, P.K.; Manchanda, V.K. | 2004 | https://doi.org/10.1021/ie0305566
1 | CCCCC(CC)CN(CC(CC)CCCC)C(=O)C(C)C | D2EHiBA | Yes | beta | Yes | alpha | 0.5 | 0 | n-dodecane | 2 | U(VI), Th(IV) | 0.100, 862.069 | HNO3, HF | 2.000, 0.030 | 2.3 | 25 | 30 | 1 | 2.829, 0.000 | No | U233 tracer, assuming Th232, 0.1 M Al(NO3)3 is in solution. System was not pre-equilibrated with the organic phase before mixing | Distribution Behavior of U(VI), Th(IV), and Fission Products with Di(2-ethylhexyl)Isobutyramide under Process Conditions | Pathak, P.N.; Prabhu, D.R.; Kanekar, A.S.; Ruikar, P.B.; Bhattacharyya, A.; Mohapatra, P.K.; Manchanda, V.K. | 2004 | https://doi.org/10.1021/ie0305566
1 | CCCCC(CC)CN(CC(CC)CCCC)C(=O)C(C)C | D2EHiBA | Yes | beta | Yes | alpha | 0.5 | 0 | n-dodecane | 2 | U(VI), Th(IV) | 0.100, 862.069 | HNO3, HF | 3.000, 0.030 | 3.3 | 25 | 30 | 1 | 3.323, 0.000 | No | U233 tracer, assuming Th232, 0.1 M Al(NO3)3 is in solution. System was not pre-equilibrated with the organic phase before mixing | Distribution Behavior of U(VI), Th(IV), and Fission Products with Di(2-ethylhexyl)Isobutyramide under Process Conditions | Pathak, P.N.; Prabhu, D.R.; Kanekar, A.S.; Ruikar, P.B.; Bhattacharyya, A.; Mohapatra, P.K.; Manchanda, V.K. | 2004 | https://doi.org/10.1021/ie0305566
1 | CCCCC(CC)CN(CC(CC)CCCC)C(=O)C(C)C | D2EHiBA | Yes | beta | Yes | alpha | 0.5 | 0 | n-dodecane | 2 | U(VI), Th(IV) | 0.100, 862.069 | HNO3, HF | 4.000, 0.030 | 4.3 | 25 | 30 | 1 | 3.066, 0.000 | No | U233 tracer, assuming Th232, 0.1 M Al(NO3)3 is in solution. System was not pre-equilibrated with the organic phase before mixing | Distribution Behavior of U(VI), Th(IV), and Fission Products with Di(2-ethylhexyl)Isobutyramide under Process Conditions | Pathak, P.N.; Prabhu, D.R.; Kanekar, A.S.; Ruikar, P.B.; Bhattacharyya, A.; Mohapatra, P.K.; Manchanda, V.K. | 2004 | https://doi.org/10.1021/ie0305566
1 | CCCCC(CC)CN(CC(CC)CCCC)C(=O)C(C)C | D2EHiBA | Yes | beta | Yes | alpha | 0.5 | 0 | n-dodecane | 2 | U(VI), Th(IV) | 0.100, 862.069 | HNO3, HF | 5.000, 0.030 | 5.3 | 25 | 30 | 1 | 2.473, 0.000 | No | U233 tracer, assuming Th232, 0.1 M Al(NO3)3 is in solution. System was not pre-equilibrated with the organic phase before mixing | Distribution Behavior of U(VI), Th(IV), and Fission Products with Di(2-ethylhexyl)Isobutyramide under Process Conditions | Pathak, P.N.; Prabhu, D.R.; Kanekar, A.S.; Ruikar, P.B.; Bhattacharyya, A.; Mohapatra, P.K.; Manchanda, V.K. | 2004 | https://doi.org/10.1021/ie0305566
1 | CCCCC(CC)CN(CC(CC)CCCC)C(=O)C(C)C | D2EHiBA | Yes | beta | Yes | alpha | 0.5 | 0 | n-dodecane | 2 | U(VI), Th(IV) | 0.100, 862.069 | HNO3, HF | 6.000, 0.030 | 6.3 | 25 | 30 | 1 | 2.133, 0.000 | No | U233 tracer, assuming Th232, 0.1 M Al(NO3)3 is in solution. System was not pre-equilibrated with the organic phase before mixing | Distribution Behavior of U(VI), Th(IV), and Fission Products with Di(2-ethylhexyl)Isobutyramide under Process Conditions | Pathak, P.N.; Prabhu, D.R.; Kanekar, A.S.; Ruikar, P.B.; Bhattacharyya, A.; Mohapatra, P.K.; Manchanda, V.K. | 2004 | https://doi.org/10.1021/ie0305566
1 | CCCCC(CC)CN(CC(CC)CCCC)C(=O)C(C)C | D2EHiBA | Yes | beta | Yes | alpha | 0.5 | 0 | n-dodecane | 2 | U(VI), Th(IV) | 0.100, 862.069 | HNO3, HF | 1.000, 0.030 | 1.3 | 25 | 30 | 1 | 4.233, 0.000 | No | U233 tracer, assuming Th232, 0.1 M Al(NO3)3 is in solution. System was pre-equilibrated with the organic phase before mixing | Distribution Behavior of U(VI), Th(IV), and Fission Products with Di(2-ethylhexyl)Isobutyramide under Process Conditions | Pathak, P.N.; Prabhu, D.R.; Kanekar, A.S.; Ruikar, P.B.; Bhattacharyya, A.; Mohapatra, P.K.; Manchanda, V.K. | 2004 | https://doi.org/10.1021/ie0305566
1 | CCCCC(CC)CN(CC(CC)CCCC)C(=O)C(C)C | D2EHiBA | Yes | beta | Yes | alpha | 0.5 | 0 | n-dodecane | 2 | U(VI), Th(IV) | 0.100, 862.069 | HNO3, HF | 2.000, 0.030 | 2.3 | 25 | 30 | 1 | 4.973, 0.000 | No | U233 tracer, assuming Th232, 0.1 M Al(NO3)3 is in solution. System was pre-equilibrated with the organic phase before mixing | Distribution Behavior of U(VI), Th(IV), and Fission Products with Di(2-ethylhexyl)Isobutyramide under Process Conditions | Pathak, P.N.; Prabhu, D.R.; Kanekar, A.S.; Ruikar, P.B.; Bhattacharyya, A.; Mohapatra, P.K.; Manchanda, V.K. | 2004 | https://doi.org/10.1021/ie0305566
1 | CCCCC(CC)CN(CC(CC)CCCC)C(=O)C(C)C | D2EHiBA | Yes | beta | Yes | alpha | 0.5 | 0 | n-dodecane | 2 | U(VI), Th(IV) | 0.100, 862.069 | HNO3, HF | 3.000, 0.030 | 3.3 | 25 | 30 | 1 | 4.973, 0.000 | No | U233 tracer, assuming Th232, 0.1 M Al(NO3)3 is in solution. System was pre-equilibrated with the organic phase before mixing | Distribution Behavior of U(VI), Th(IV), and Fission Products with Di(2-ethylhexyl)Isobutyramide under Process Conditions | Pathak, P.N.; Prabhu, D.R.; Kanekar, A.S.; Ruikar, P.B.; Bhattacharyya, A.; Mohapatra, P.K.; Manchanda, V.K. | 2004 | https://doi.org/10.1021/ie0305566
1 | CCCCC(CC)CN(CC(CC)CCCC)C(=O)C(C)C | D2EHiBA | Yes | beta | Yes | alpha | 0.5 | 0 | n-dodecane | 2 | U(VI), Th(IV) | 0.100, 862.069 | HNO3, HF | 4.000, 0.030 | 4.3 | 25 | 30 | 1 | 4.407, 0.000 | No | U233 tracer, assuming Th232, 0.1 M Al(NO3)3 is in solution. System was pre-equilibrated with the organic phase before mixing | Distribution Behavior of U(VI), Th(IV), and Fission Products with Di(2-ethylhexyl)Isobutyramide under Process Conditions | Pathak, P.N.; Prabhu, D.R.; Kanekar, A.S.; Ruikar, P.B.; Bhattacharyya, A.; Mohapatra, P.K.; Manchanda, V.K. | 2004 | https://doi.org/10.1021/ie0305566
1 | CCCCC(CC)CN(CC(CC)CCCC)C(=O)C(C)C | D2EHiBA | Yes | beta | Yes | alpha | 0.5 | 0 | n-dodecane | 2 | U(VI), Th(IV) | 0.100, 862.069 | HNO3, HF | 5.000, 0.030 | 5.3 | 25 | 30 | 1 | 3.602, 0.000 | No | U233 tracer, assuming Th232, 0.1 M Al(NO3)3 is in solution. System was pre-equilibrated with the organic phase before mixing | Distribution Behavior of U(VI), Th(IV), and Fission Products with Di(2-ethylhexyl)Isobutyramide under Process Conditions | Pathak, P.N.; Prabhu, D.R.; Kanekar, A.S.; Ruikar, P.B.; Bhattacharyya, A.; Mohapatra, P.K.; Manchanda, V.K. | 2004 | https://doi.org/10.1021/ie0305566
1 | CCCCC(CC)CN(CC(CC)CCCC)C(=O)C(C)C | D2EHiBA | Yes | beta | Yes | alpha | 0.5 | 0 | n-dodecane | 2 | U(VI), Th(IV) | 0.100, 862.069 | HNO3, HF | 6.000, 0.030 | 6.3 | 25 | 30 | 1 | 3.323, 0.000 | No | U233 tracer, assuming Th232, 0.1 M Al(NO3)3 is in solution. System was pre-equilibrated with the organic phase before mixing | Distribution Behavior of U(VI), Th(IV), and Fission Products with Di(2-ethylhexyl)Isobutyramide under Process Conditions | Pathak, P.N.; Prabhu, D.R.; Kanekar, A.S.; Ruikar, P.B.; Bhattacharyya, A.; Mohapatra, P.K.; Manchanda, V.K. | 2004 | https://doi.org/10.1021/ie0305566
1 | CCCCC(CC)CN(CC(CC)CCCC)C(=O)C(C)C | D2EHiBA | Yes | beta | Yes | alpha | 0.5 | 0 | n-dodecane | 1 | Th(IV) | 862.069 | HNO3, HF | 1.000, 0.030 | 1.3 | 25 | 30 | 1 | 0.000629941 | No | Assuming Th232, 0.1 M Al(NO3)3 is in solution. System was not pre-equilibrated with the organic phase before mixing | Distribution Behavior of U(VI), Th(IV), and Fission Products with Di(2-ethylhexyl)Isobutyramide under Process Conditions | Pathak, P.N.; Prabhu, D.R.; Kanekar, A.S.; Ruikar, P.B.; Bhattacharyya, A.; Mohapatra, P.K.; Manchanda, V.K. | 2004 | https://doi.org/10.1021/ie0305566
1 | CCCCC(CC)CN(CC(CC)CCCC)C(=O)C(C)C | D2EHiBA | Yes | beta | Yes | alpha | 0.5 | 0 | n-dodecane | 1 | Th(IV) | 862.069 | HNO3, HF | 2.000, 0.030 | 2.3 | 25 | 30 | 1 | 0.0007302596 | No | Assuming Th232, 0.1 M Al(NO3)3 is in solution. System was not pre-equilibrated with the organic phase before mixing | Distribution Behavior of U(VI), Th(IV), and Fission Products with Di(2-ethylhexyl)Isobutyramide under Process Conditions | Pathak, P.N.; Prabhu, D.R.; Kanekar, A.S.; Ruikar, P.B.; Bhattacharyya, A.; Mohapatra, P.K.; Manchanda, V.K. | 2004 | https://doi.org/10.1021/ie0305566
1 | CCCCC(CC)CN(CC(CC)CCCC)C(=O)C(C)C | D2EHiBA | Yes | beta | Yes | alpha | 0.5 | 0 | n-dodecane | 1 | Th(IV) | 862.069 | HNO3, HF | 3.000, 0.030 | 3.3 | 25 | 30 | 1 | 0.0005361524 | No | Assuming Th232, 0.1 M Al(NO3)3 is in solution. System was not pre-equilibrated with the organic phase before mixing | Distribution Behavior of U(VI), Th(IV), and Fission Products with Di(2-ethylhexyl)Isobutyramide under Process Conditions | Pathak, P.N.; Prabhu, D.R.; Kanekar, A.S.; Ruikar, P.B.; Bhattacharyya, A.; Mohapatra, P.K.; Manchanda, V.K. | 2004 | https://doi.org/10.1021/ie0305566
1 | CCCCC(CC)CN(CC(CC)CCCC)C(=O)C(C)C | D2EHiBA | Yes | beta | Yes | alpha | 0.5 | 0 | n-dodecane | 1 | Th(IV) | 862.069 | HNO3, HF | 4.000, 0.030 | 4.3 | 25 | 30 | 1 | 0.0009682727 | No | Assuming Th232, 0.1 M Al(NO3)3 is in solution. System was not pre-equilibrated with the organic phase before mixing | Distribution Behavior of U(VI), Th(IV), and Fission Products with Di(2-ethylhexyl)Isobutyramide under Process Conditions | Pathak, P.N.; Prabhu, D.R.; Kanekar, A.S.; Ruikar, P.B.; Bhattacharyya, A.; Mohapatra, P.K.; Manchanda, V.K. | 2004 | https://doi.org/10.1021/ie0305566
1 | CCCCC(CC)CN(CC(CC)CCCC)C(=O)C(C)C | D2EHiBA | Yes | beta | Yes | alpha | 0.5 | 0 | n-dodecane | 1 | Th(IV) | 862.069 | HNO3, HF | 5.000, 0.030 | 5.3 | 25 | 30 | 1 | 0.001429528 | No | Assuming Th232, 0.1 M Al(NO3)3 is in solution. System was not pre-equilibrated with the organic phase before mixing | Distribution Behavior of U(VI), Th(IV), and Fission Products with Di(2-ethylhexyl)Isobutyramide under Process Conditions | Pathak, P.N.; Prabhu, D.R.; Kanekar, A.S.; Ruikar, P.B.; Bhattacharyya, A.; Mohapatra, P.K.; Manchanda, V.K. | 2004 | https://doi.org/10.1021/ie0305566
1 | CCCCC(CC)CN(CC(CC)CCCC)C(=O)C(C)C | D2EHiBA | Yes | beta | Yes | alpha | 0.5 | 0 | n-dodecane | 1 | Th(IV) | 862.069 | HNO3, HF | 6.000, 0.030 | 6.3 | 25 | 30 | 1 | 0.001725333 | No | Assuming Th232, 0.1 M Al(NO3)3 is in solution. System was not pre-equilibrated with the organic phase before mixing | Distribution Behavior of U(VI), Th(IV), and Fission Products with Di(2-ethylhexyl)Isobutyramide under Process Conditions | Pathak, P.N.; Prabhu, D.R.; Kanekar, A.S.; Ruikar, P.B.; Bhattacharyya, A.; Mohapatra, P.K.; Manchanda, V.K. | 2004 | https://doi.org/10.1021/ie0305566
1 | CCCCC(CC)CN(CC(CC)CCCC)C(=O)C(C)C | D2EHiBA | Yes | beta | Yes | alpha | 0.5 | 0 | n-dodecane | 1 | Th(IV) | 862.069 | HNO3, HF | 1.000, 0.030 | 1.3 | 25 | 30 | 1 | 0.001410452 | No | Assuming Th232, 0.1 M Al(NO3)3 is in solution. System was pre-equilibrated with the organic phase before mixing | Distribution Behavior of U(VI), Th(IV), and Fission Products with Di(2-ethylhexyl)Isobutyramide under Process Conditions | Pathak, P.N.; Prabhu, D.R.; Kanekar, A.S.; Ruikar, P.B.; Bhattacharyya, A.; Mohapatra, P.K.; Manchanda, V.K. | 2004 | https://doi.org/10.1021/ie0305566
1 | CCCCC(CC)CN(CC(CC)CCCC)C(=O)C(C)C | D2EHiBA | Yes | beta | Yes | alpha | 0.5 | 0 | n-dodecane | 1 | Th(IV) | 862.069 | HNO3, HF | 2.000, 0.030 | 2.3 | 25 | 30 | 1 | 0.001591721 | No | Assuming Th232, 0.1 M Al(NO3)3 is in solution. System was pre-equilibrated with the organic phase before mixing | Distribution Behavior of U(VI), Th(IV), and Fission Products with Di(2-ethylhexyl)Isobutyramide under Process Conditions | Pathak, P.N.; Prabhu, D.R.; Kanekar, A.S.; Ruikar, P.B.; Bhattacharyya, A.; Mohapatra, P.K.; Manchanda, V.K. | 2004 | https://doi.org/10.1021/ie0305566
1 | CCCCC(CC)CN(CC(CC)CCCC)C(=O)C(C)C | D2EHiBA | Yes | beta | Yes | alpha | 0.5 | 0 | n-dodecane | 1 | Th(IV) | 862.069 | HNO3, HF | 3.000, 0.030 | 3.3 | 25 | 30 | 1 | 0.001702309 | No | Assuming Th232, 0.1 M Al(NO3)3 is in solution. System was pre-equilibrated with the organic phase before mixing | Distribution Behavior of U(VI), Th(IV), and Fission Products with Di(2-ethylhexyl)Isobutyramide under Process Conditions | Pathak, P.N.; Prabhu, D.R.; Kanekar, A.S.; Ruikar, P.B.; Bhattacharyya, A.; Mohapatra, P.K.; Manchanda, V.K. | 2004 | https://doi.org/10.1021/ie0305566
1 | CCCCC(CC)CN(CC(CC)CCCC)C(=O)C(C)C | D2EHiBA | Yes | beta | Yes | alpha | 0.5 | 0 | n-dodecane | 1 | Th(IV) | 862.069 | HNO3, HF | 4.000, 0.030 | 4.3 | 25 | 30 | 1 | 0.002349967 | No | Assuming Th232, 0.1 M Al(NO3)3 is in solution. System was pre-equilibrated with the organic phase before mixing | Distribution Behavior of U(VI), Th(IV), and Fission Products with Di(2-ethylhexyl)Isobutyramide under Process Conditions | Pathak, P.N.; Prabhu, D.R.; Kanekar, A.S.; Ruikar, P.B.; Bhattacharyya, A.; Mohapatra, P.K.; Manchanda, V.K. | 2004 | https://doi.org/10.1021/ie0305566
1 | CCCCC(CC)CN(CC(CC)CCCC)C(=O)C(C)C | D2EHiBA | Yes | beta | Yes | alpha | 0.5 | 0 | n-dodecane | 1 | Th(IV) | 862.069 | HNO3, HF | 5.000, 0.030 | 5.3 | 25 | 30 | 1 | 0.002513237 | No | Assuming Th232, 0.1 M Al(NO3)3 is in solution. System was pre-equilibrated with the organic phase before mixing | Distribution Behavior of U(VI), Th(IV), and Fission Products with Di(2-ethylhexyl)Isobutyramide under Process Conditions | Pathak, P.N.; Prabhu, D.R.; Kanekar, A.S.; Ruikar, P.B.; Bhattacharyya, A.; Mohapatra, P.K.; Manchanda, V.K. | 2004 | https://doi.org/10.1021/ie0305566
1 | CCCCC(CC)CN(CC(CC)CCCC)C(=O)C(C)C | D2EHiBA | Yes | beta | Yes | alpha | 0.5 | 0 | n-dodecane | 1 | Th(IV) | 862.069 | HNO3, HF | 6.000, 0.030 | 6.3 | 25 | 30 | 1 | 0.002798387 | No | Assuming Th232, 0.1 M Al(NO3)3 is in solution. System was pre-equilibrated with the organic phase before mixing | Distribution Behavior of U(VI), Th(IV), and Fission Products with Di(2-ethylhexyl)Isobutyramide under Process Conditions | Pathak, P.N.; Prabhu, D.R.; Kanekar, A.S.; Ruikar, P.B.; Bhattacharyya, A.; Mohapatra, P.K.; Manchanda, V.K. | 2004 | https://doi.org/10.1021/ie0305566
1 | CCCCC(CC)CN(CC(CC)CCCC)C(C)=O | D2EHAA | Yes | beta | No |  | 1 | 0 | n-dodecane | 1 | U(VI) | 0.1 | HNO3 | 4 | 4 | 25 | 60 | 1 | 19 | No |  | Di(2-Ethylhexyl) Pivalamide (D2EHPVA): A Promising Extractant for Selective Removal of Uranium from High Level Nuclear Waste Solutions | Manchanda, V.K.; Pathak, P.N.; Rao, Ashwin K. | 2004 | https://doi.org/10.1081/SEI-120030396
1 | CCCCC(CC)CN(CC(CC)CCCC)C(=O)C(C)C | D2EHiBA | Yes | beta | Yes | alpha | 1 | 0 | n-dodecane | 1 | U(VI) | 0.1 | HNO3 | 4 | 4 | 25 | 60 | 1 | 3.7 | No |  | Di(2-Ethylhexyl) Pivalamide (D2EHPVA): A Promising Extractant for Selective Removal of Uranium from High Level Nuclear Waste Solutions | Manchanda, V.K.; Pathak, P.N.; Rao, Ashwin K. | 2004 | https://doi.org/10.1081/SEI-120030396
1 | CCCCC(CC)CN(CC(CC)CCCC)C(=O)C(C)(C)C | D2EHPVA | Yes | beta | Yes | alpha | 1 | 0 | n-dodecane | 1 | U(VI) | 0.1 | HNO3 | 4 | 4 | 25 | 60 | 1 | 2.8 | No |  | Di(2-Ethylhexyl) Pivalamide (D2EHPVA): A Promising Extractant for Selective Removal of Uranium from High Level Nuclear Waste Solutions | Manchanda, V.K.; Pathak, P.N.; Rao, Ashwin K. | 2004 | https://doi.org/10.1081/SEI-120030396
1 | CCCCC(CC)CN(CC(CC)CCCC)C(C)=O | D2EHAA | Yes | beta | No |  | 1 | 0 | n-dodecane | 1 | Pu(IV) | 0.01 | HNO3 | 4 | 4 | 25 | 60 | 1 | 24 | No |  | Di(2-Ethylhexyl) Pivalamide (D2EHPVA): A Promising Extractant for Selective Removal of Uranium from High Level Nuclear Waste Solutions | Manchanda, V.K.; Pathak, P.N.; Rao, Ashwin K. | 2004 | https://doi.org/10.1081/SEI-120030396
1 | CCCCC(CC)CN(CC(CC)CCCC)C(=O)C(C)C | D2EHiBA | Yes | beta | Yes | alpha | 1 | 0 | n-dodecane | 1 | Pu(IV) | 0.01 | HNO3 | 4 | 4 | 25 | 60 | 1 | 1.1 | No |  | Di(2-Ethylhexyl) Pivalamide (D2EHPVA): A Promising Extractant for Selective Removal of Uranium from High Level Nuclear Waste Solutions | Manchanda, V.K.; Pathak, P.N.; Rao, Ashwin K. | 2004 | https://doi.org/10.1081/SEI-120030396
1 | CCCCC(CC)CN(CC(CC)CCCC)C(=O)C(C)(C)C | D2EHPVA | Yes | beta | Yes | alpha | 1 | 0 | n-dodecane | 1 | Pu(IV) | 0.01 | HNO3 | 4 | 4 | 25 | 60 | 1 | 0.13 | No |  | Di(2-Ethylhexyl) Pivalamide (D2EHPVA): A Promising Extractant for Selective Removal of Uranium from High Level Nuclear Waste Solutions | Manchanda, V.K.; Pathak, P.N.; Rao, Ashwin K. | 2004 | https://doi.org/10.1081/SEI-120030396
1 | CCCCC(CC)CN(CC(CC)CCCC)C(=O)C(C)(C)C | D2EHPVA | Yes | beta | Yes | alpha | 1 | 0 | n-dodecane | 1 | U(VI) | 0.1 | HNO3 | 1 | 1 | 25 | 60 | 1 | 0.07626986 | No |  | Di(2-Ethylhexyl) Pivalamide (D2EHPVA): A Promising Extractant for Selective Removal of Uranium from High Level Nuclear Waste Solutions | Manchanda, V.K.; Pathak, P.N.; Rao, Ashwin K. | 2004 | https://doi.org/10.1081/SEI-120030396
1 | CCCCC(CC)CN(CC(CC)CCCC)C(=O)C(C)(C)C | D2EHPVA | Yes | beta | Yes | alpha | 1 | 0 | n-dodecane | 1 | U(VI) | 0.1 | HNO3 | 2 | 2 | 25 | 60 | 1 | 0.4300156 | No |  | Di(2-Ethylhexyl) Pivalamide (D2EHPVA): A Promising Extractant for Selective Removal of Uranium from High Level Nuclear Waste Solutions | Manchanda, V.K.; Pathak, P.N.; Rao, Ashwin K. | 2004 | https://doi.org/10.1081/SEI-120030396
1 | CCCCC(CC)CN(CC(CC)CCCC)C(=O)C(C)(C)C | D2EHPVA | Yes | beta | Yes | alpha | 1 | 0 | n-dodecane | 1 | U(VI) | 0.1 | HNO3 | 3 | 3 | 25 | 60 | 1 | 1.169158 | No |  | Di(2-Ethylhexyl) Pivalamide (D2EHPVA): A Promising Extractant for Selective Removal of Uranium from High Level Nuclear Waste Solutions | Manchanda, V.K.; Pathak, P.N.; Rao, Ashwin K. | 2004 | https://doi.org/10.1081/SEI-120030396
1 | CCCCC(CC)CN(CC(CC)CCCC)C(=O)C(C)(C)C | D2EHPVA | Yes | beta | Yes | alpha | 1 | 0 | n-dodecane | 1 | U(VI) | 0.1 | HNO3 | 4 | 4 | 25 | 60 | 1 | 2.894266 | No |  | Di(2-Ethylhexyl) Pivalamide (D2EHPVA): A Promising Extractant for Selective Removal of Uranium from High Level Nuclear Waste Solutions | Manchanda, V.K.; Pathak, P.N.; Rao, Ashwin K. | 2004 | https://doi.org/10.1081/SEI-120030396
1 | CCCCC(CC)CN(CC(CC)CCCC)C(=O)C(C)(C)C | D2EHPVA | Yes | beta | Yes | alpha | 1 | 0 | n-dodecane | 1 | U(VI) | 0.1 | HNO3 | 5 | 5 | 25 | 60 | 1 | 4.345193 | No |  | Di(2-Ethylhexyl) Pivalamide (D2EHPVA): A Promising Extractant for Selective Removal of Uranium from High Level Nuclear Waste Solutions | Manchanda, V.K.; Pathak, P.N.; Rao, Ashwin K. | 2004 | https://doi.org/10.1081/SEI-120030396
1 | CCCCC(CC)CN(CC(CC)CCCC)C(=O)C(C)(C)C | D2EHPVA | Yes | beta | Yes | alpha | 1 | 0 | n-dodecane | 1 | U(VI) | 0.1 | HNO3 | 6 | 6 | 25 | 60 | 1 | 5.296414 | No |  | Di(2-Ethylhexyl) Pivalamide (D2EHPVA): A Promising Extractant for Selective Removal of Uranium from High Level Nuclear Waste Solutions | Manchanda, V.K.; Pathak, P.N.; Rao, Ashwin K. | 2004 | https://doi.org/10.1081/SEI-120030396
1 | CCCCC(CC)CN(CC(CC)CCCC)C(=O)C(C)(C)C | D2EHPVA | Yes | beta | Yes | alpha | 1 | 0 | n-dodecane | 1 | Pu(IV) | 0.01 | HNO3 | 1 | 1 | 25 | 60 | 1 | 0.2527638 | No | 0.05 M NaNO2 and 0.005 M NH4VO3 in solution to keep Pu(IV) oxidation state | Di(2-Ethylhexyl) Pivalamide (D2EHPVA): A Promising Extractant for Selective Removal of Uranium from High Level Nuclear Waste Solutions | Manchanda, V.K.; Pathak, P.N.; Rao, Ashwin K. | 2004 | https://doi.org/10.1081/SEI-120030396
1 | CCCCC(CC)CN(CC(CC)CCCC)C(=O)C(C)(C)C | D2EHPVA | Yes | beta | Yes | alpha | 1 | 0 | n-dodecane | 1 | Pu(IV) | 0.01 | HNO3 | 2 | 2 | 25 | 60 | 1 | 0.1811 | No | 0.05 M NaNO2 and 0.005 M NH4VO3 in solution to keep Pu(IV) oxidation state | Di(2-Ethylhexyl) Pivalamide (D2EHPVA): A Promising Extractant for Selective Removal of Uranium from High Level Nuclear Waste Solutions | Manchanda, V.K.; Pathak, P.N.; Rao, Ashwin K. | 2004 | https://doi.org/10.1081/SEI-120030396
1 | CCCCC(CC)CN(CC(CC)CCCC)C(=O)C(C)(C)C | D2EHPVA | Yes | beta | Yes | alpha | 1 | 0 | n-dodecane | 1 | Pu(IV) | 0.01 | HNO3 | 3 | 3 | 25 | 60 | 1 | 0.145511 | No | 0.05 M NaNO2 and 0.005 M NH4VO3 in solution to keep Pu(IV) oxidation state | Di(2-Ethylhexyl) Pivalamide (D2EHPVA): A Promising Extractant for Selective Removal of Uranium from High Level Nuclear Waste Solutions | Manchanda, V.K.; Pathak, P.N.; Rao, Ashwin K. | 2004 | https://doi.org/10.1081/SEI-120030396
1 | CCCCC(CC)CN(CC(CC)CCCC)C(=O)C(C)(C)C | D2EHPVA | Yes | beta | Yes | alpha | 1 | 0 | n-dodecane | 1 | Pu(IV) | 0.01 | HNO3 | 4 | 4 | 25 | 60 | 1 | 0.1352763 | No | 0.05 M NaNO2 and 0.005 M NH4VO3 in solution to keep Pu(IV) oxidation state | Di(2-Ethylhexyl) Pivalamide (D2EHPVA): A Promising Extractant for Selective Removal of Uranium from High Level Nuclear Waste Solutions | Manchanda, V.K.; Pathak, P.N.; Rao, Ashwin K. | 2004 | https://doi.org/10.1081/SEI-120030396
1 | CCCCC(CC)CN(CC(CC)CCCC)C(=O)C(C)(C)C | D2EHPVA | Yes | beta | Yes | alpha | 1 | 0 | n-dodecane | 1 | Pu(IV) | 0.01 | HNO3 | 5 | 5 | 25 | 60 | 1 | 0.1169158 | No | 0.05 M NaNO2 and 0.005 M NH4VO3 in solution to keep Pu(IV) oxidation state | Di(2-Ethylhexyl) Pivalamide (D2EHPVA): A Promising Extractant for Selective Removal of Uranium from High Level Nuclear Waste Solutions | Manchanda, V.K.; Pathak, P.N.; Rao, Ashwin K. | 2004 | https://doi.org/10.1081/SEI-120030396
1 | CCCCC(CC)CN(CC(CC)CCCC)C(=O)C(C)(C)C | D2EHPVA | Yes | beta | Yes | alpha | 1 | 0 | n-dodecane | 1 | Pu(IV) | 0.01 | HNO3 | 6 | 6 | 25 | 60 | 1 | 0.148575 | No | 0.05 M NaNO2 and 0.005 M NH4VO3 in solution to keep Pu(IV) oxidation state | Di(2-Ethylhexyl) Pivalamide (D2EHPVA): A Promising Extractant for Selective Removal of Uranium from High Level Nuclear Waste Solutions | Manchanda, V.K.; Pathak, P.N.; Rao, Ashwin K. | 2004 | https://doi.org/10.1081/SEI-120030396
1 | CCCCC(CC)CN(CC(CC)CCCC)C(=O)C(C)(C)C | D2EHPVA | Yes | beta | Yes | alpha | 1 | 0 | n-dodecane | 1 | Np(V) | 1e-07 | HNO3 | 1 | 1 | 25 | 60 | 1 | 0.6001787 | No | Does not mention the Np oxidation state? Simultaneous of VI, V, and IV? | Di(2-Ethylhexyl) Pivalamide (D2EHPVA): A Promising Extractant for Selective Removal of Uranium from High Level Nuclear Waste Solutions | Manchanda, V.K.; Pathak, P.N.; Rao, Ashwin K. | 2004 | https://doi.org/10.1081/SEI-120030396
1 | CCCCC(CC)CN(CC(CC)CCCC)C(=O)C(C)(C)C | D2EHPVA | Yes | beta | Yes | alpha | 1 | 0 | n-dodecane | 1 | Np(V) | 1e-07 | HNO3 | 2 | 2 | 25 | 60 | 1 | 0.1098308 | No | Does not mention the Np oxidation state? Simultaneous of VI, V, and IV? | Di(2-Ethylhexyl) Pivalamide (D2EHPVA): A Promising Extractant for Selective Removal of Uranium from High Level Nuclear Waste Solutions | Manchanda, V.K.; Pathak, P.N.; Rao, Ashwin K. | 2004 | https://doi.org/10.1081/SEI-120030396
1 | CCCCC(CC)CN(CC(CC)CCCC)C(=O)C(C)(C)C | D2EHPVA | Yes | beta | Yes | alpha | 1 | 0 | n-dodecane | 1 | Np(V) | 1e-07 | HNO3 | 3 | 3 | 25 | 60 | 1 | 0.05027562 | No | Does not mention the Np oxidation state? Simultaneous of VI, V, and IV? | Di(2-Ethylhexyl) Pivalamide (D2EHPVA): A Promising Extractant for Selective Removal of Uranium from High Level Nuclear Waste Solutions | Manchanda, V.K.; Pathak, P.N.; Rao, Ashwin K. | 2004 | https://doi.org/10.1081/SEI-120030396
1 | CCCCC(CC)CN(CC(CC)CCCC)C(=O)C(C)(C)C | D2EHPVA | Yes | beta | Yes | alpha | 1 | 0 | n-dodecane | 1 | Np(V) | 1e-07 | HNO3 | 4 | 4 | 25 | 60 | 1 | 0.03997698 | No | Does not mention the Np oxidation state? Simultaneous of VI, V, and IV? | Di(2-Ethylhexyl) Pivalamide (D2EHPVA): A Promising Extractant for Selective Removal of Uranium from High Level Nuclear Waste Solutions | Manchanda, V.K.; Pathak, P.N.; Rao, Ashwin K. | 2004 | https://doi.org/10.1081/SEI-120030396
1 | CCCCC(CC)CN(CC(CC)CCCC)C(=O)C(C)(C)C | D2EHPVA | Yes | beta | Yes | alpha | 1 | 0 | n-dodecane | 1 | Np(V) | 1e-07 | HNO3 | 5 | 5 | 25 | 60 | 1 | 0.03017436 | No | Does not mention the Np oxidation state? Simultaneous of VI, V, and IV? | Di(2-Ethylhexyl) Pivalamide (D2EHPVA): A Promising Extractant for Selective Removal of Uranium from High Level Nuclear Waste Solutions | Manchanda, V.K.; Pathak, P.N.; Rao, Ashwin K. | 2004 | https://doi.org/10.1081/SEI-120030396
1 | CCCCC(CC)CN(CC(CC)CCCC)C(=O)C(C)(C)C | D2EHPVA | Yes | beta | Yes | alpha | 1 | 0 | n-dodecane | 1 | Np(V) | 1e-07 | HNO3 | 6 | 6 | 25 | 60 | 1 | 0.03049038 | No | Does not mention the Np oxidation state? Simultaneous of VI, V, and IV? | Di(2-Ethylhexyl) Pivalamide (D2EHPVA): A Promising Extractant for Selective Removal of Uranium from High Level Nuclear Waste Solutions | Manchanda, V.K.; Pathak, P.N.; Rao, Ashwin K. | 2004 | https://doi.org/10.1081/SEI-120030396
1 | CCCCC(CC)CN(CC(CC)CCCC)C(=O)C(C)(C)C | D2EHPVA | Yes | beta | Yes | alpha | 1 | 0 | n-dodecane | 32 | U(VI), Se, Sr Zr, Ru, Pd, Cd, Sb, Cs, La, Nd, Sm, Na, Ni, U, Pr, Gd, Rb, Y, Mo, Co, Ag, Sn, Te, Ba, Ce, Eu, Fe, Cr, Mn, Tb, Dy | 0.1, 0.156, 2.117, 8.476, 4.592, 2.524, 0.146, 0.039, 4.089, 1.898, 5.99, 1.092, 130.435, 1.695, 84.034, 1.729, 1.051, 0.876, 1.112, 7.618, 2.161, 0.172, 0.131, 0.803, 2.254, 3.804, 0.149, 8.929, 1.923, 3.296, 0.031, 0.012 | HNO3 | 1 | 1 | 25 | 60 | 1 | 0.159, 0.000, 0.000, 0.000, 0.000, 0.000, 0.000, 0.000, 0.000, 0.000, 0.000, 0.000, 0.000, 0.000, 0.000, 0.000, 0.000, 0.000, 0.000, 0.000, 0.000, 0.000, 0.000, 0.000, 0.000, 0.000, 0.000, 0.000, 0.000, 0.000, 0.000, 0.000 | No | This is simulated HLW experiment. So there exists many different metal types in the experiment (Even additional 20 g/L of uranium) | Di(2-Ethylhexyl) Pivalamide (D2EHPVA): A Promising Extractant for Selective Removal of Uranium from High Level Nuclear Waste Solutions | Manchanda, V.K.; Pathak, P.N.; Rao, Ashwin K. | 2004 | https://doi.org/10.1081/SEI-120030396
1 | CCCCC(CC)CN(CC(CC)CCCC)C(=O)C(C)(C)C | D2EHPVA | Yes | beta | Yes | alpha | 1 | 0 | n-dodecane | 32 | U(VI), Se, Sr Zr, Ru, Pd, Cd, Sb, Cs, La, Nd, Sm, Na, Ni, U, Pr, Gd, Rb, Y, Mo, Co, Ag, Sn, Te, Ba, Ce, Eu, Fe, Cr, Mn, Tb, Dy | 0.1, 0.156, 2.117, 8.476, 4.592, 2.524, 0.146, 0.039, 4.089, 1.898, 5.99, 1.092, 130.435, 1.695, 84.034, 1.729, 1.051, 0.876, 1.112, 7.618, 2.161, 0.172, 0.131, 0.803, 2.254, 3.804, 0.149, 8.929, 1.923, 3.296, 0.031, 0.012 | HNO3 | 2 | 2 | 25 | 60 | 1 | 0.600, 0.000, 0.000, 0.000, 0.000, 0.000, 0.000, 0.000, 0.000, 0.000, 0.000, 0.000, 0.000, 0.000, 0.000, 0.000, 0.000, 0.000, 0.000, 0.000, 0.000, 0.000, 0.000, 0.000, 0.000, 0.000, 0.000, 0.000, 0.000, 0.000, 0.000, 0.000 | No | This is simulated HLW experiment. So there exists many different metal types in the experiment (Even additional 20 g/L of uranium) | Di(2-Ethylhexyl) Pivalamide (D2EHPVA): A Promising Extractant for Selective Removal of Uranium from High Level Nuclear Waste Solutions | Manchanda, V.K.; Pathak, P.N.; Rao, Ashwin K. | 2004 | https://doi.org/10.1081/SEI-120030396
1 | CCCCC(CC)CN(CC(CC)CCCC)C(=O)C(C)(C)C | D2EHPVA | Yes | beta | Yes | alpha | 1 | 0 | n-dodecane | 32 | U(VI), Se, Sr Zr, Ru, Pd, Cd, Sb, Cs, La, Nd, Sm, Na, Ni, U, Pr, Gd, Rb, Y, Mo, Co, Ag, Sn, Te, Ba, Ce, Eu, Fe, Cr, Mn, Tb, Dy | 0.1, 0.156, 2.117, 8.476, 4.592, 2.524, 0.146, 0.039, 4.089, 1.898, 5.99, 1.092, 130.435, 1.695, 84.034, 1.729, 1.051, 0.876, 1.112, 7.618, 2.161, 0.172, 0.131, 0.803, 2.254, 3.804, 0.149, 8.929, 1.923, 3.296, 0.031, 0.012 | HNO3 | 3 | 3 | 25 | 60 | 1 | 1.320, 0.000, 0.000, 0.000, 0.000, 0.000, 0.000, 0.000, 0.000, 0.000, 0.000, 0.000, 0.000, 0.000, 0.000, 0.000, 0.000, 0.000, 0.000, 0.000, 0.000, 0.000, 0.000, 0.000, 0.000, 0.000, 0.000, 0.000, 0.000, 0.000, 0.000, 0.000 | No | This is simulated HLW experiment. So there exists many different metal types in the experiment (Even additional 20 g/L of uranium) | Di(2-Ethylhexyl) Pivalamide (D2EHPVA): A Promising Extractant for Selective Removal of Uranium from High Level Nuclear Waste Solutions | Manchanda, V.K.; Pathak, P.N.; Rao, Ashwin K. | 2004 | https://doi.org/10.1081/SEI-120030396
1 | CCCCC(CC)CN(CC(CC)CCCC)C(=O)C(C)(C)C | D2EHPVA | Yes | beta | Yes | alpha | 1 | 0 | n-dodecane | 32 | U(VI), Se, Sr Zr, Ru, Pd, Cd, Sb, Cs, La, Nd, Sm, Na, Ni, U, Pr, Gd, Rb, Y, Mo, Co, Ag, Sn, Te, Ba, Ce, Eu, Fe, Cr, Mn, Tb, Dy | 0.1, 0.156, 2.117, 8.476, 4.592, 2.524, 0.146, 0.039, 4.089, 1.898, 5.99, 1.092, 130.435, 1.695, 84.034, 1.729, 1.051, 0.876, 1.112, 7.618, 2.161, 0.172, 0.131, 0.803, 2.254, 3.804, 0.149, 8.929, 1.923, 3.296, 0.031, 0.012 | HNO3 | 4 | 4 | 25 | 60 | 1 | 2.086, 0.000, 0.000, 0.000, 0.000, 0.000, 0.000, 0.000, 0.000, 0.000, 0.000, 0.000, 0.000, 0.000, 0.000, 0.000, 0.000, 0.000, 0.000, 0.000, 0.000, 0.000, 0.000, 0.000, 0.000, 0.000, 0.000, 0.000, 0.000, 0.000, 0.000, 0.000 | No | This is simulated HLW experiment. So there exists many different metal types in the experiment (Even additional 20 g/L of uranium) | Di(2-Ethylhexyl) Pivalamide (D2EHPVA): A Promising Extractant for Selective Removal of Uranium from High Level Nuclear Waste Solutions | Manchanda, V.K.; Pathak, P.N.; Rao, Ashwin K. | 2004 | https://doi.org/10.1081/SEI-120030396
1 | CCCCC(CC)CN(CC(CC)CCCC)C(=O)C(C)(C)C | D2EHPVA | Yes | beta | Yes | alpha | 1 | 0 | n-dodecane | 32 | U(VI), Se, Sr Zr, Ru, Pd, Cd, Sb, Cs, La, Nd, Sm, Na, Ni, U, Pr, Gd, Rb, Y, Mo, Co, Ag, Sn, Te, Ba, Ce, Eu, Fe, Cr, Mn, Tb, Dy | 0.1, 0.156, 2.117, 8.476, 4.592, 2.524, 0.146, 0.039, 4.089, 1.898, 5.99, 1.092, 130.435, 1.695, 84.034, 1.729, 1.051, 0.876, 1.112, 7.618, 2.161, 0.172, 0.131, 0.803, 2.254, 3.804, 0.149, 8.929, 1.923, 3.296, 0.031, 0.012 | HNO3 | 5 | 5 | 25 | 60 | 1 | 3.006, 0.000, 0.000, 0.000, 0.000, 0.000, 0.000, 0.000, 0.000, 0.000, 0.000, 0.000, 0.000, 0.000, 0.000, 0.000, 0.000, 0.000, 0.000, 0.000, 0.000, 0.000, 0.000, 0.000, 0.000, 0.000, 0.000, 0.000, 0.000, 0.000, 0.000, 0.000 | No | This is simulated HLW experiment. So there exists many different metal types in the experiment (Even additional 20 g/L of uranium) | Di(2-Ethylhexyl) Pivalamide (D2EHPVA): A Promising Extractant for Selective Removal of Uranium from High Level Nuclear Waste Solutions | Manchanda, V.K.; Pathak, P.N.; Rao, Ashwin K. | 2004 | https://doi.org/10.1081/SEI-120030396
1 | CCCCC(CC)CN(CC(CC)CCCC)C(=O)C(C)(C)C | D2EHPVA | Yes | beta | Yes | alpha | 1 | 0 | n-dodecane | 32 | U(VI), Se, Sr Zr, Ru, Pd, Cd, Sb, Cs, La, Nd, Sm, Na, Ni, U, Pr, Gd, Rb, Y, Mo, Co, Ag, Sn, Te, Ba, Ce, Eu, Fe, Cr, Mn, Tb, Dy | 0.1, 0.156, 2.117, 8.476, 4.592, 2.524, 0.146, 0.039, 4.089, 1.898, 5.99, 1.092, 130.435, 1.695, 84.034, 1.729, 1.051, 0.876, 1.112, 7.618, 2.161, 0.172, 0.131, 0.803, 2.254, 3.804, 0.149, 8.929, 1.923, 3.296, 0.031, 0.012 | HNO3 | 6 | 6 | 25 | 60 | 1 | 3.740, 0.000, 0.000, 0.000, 0.000, 0.000, 0.000, 0.000, 0.000, 0.000, 0.000, 0.000, 0.000, 0.000, 0.000, 0.000, 0.000, 0.000, 0.000, 0.000, 0.000, 0.000, 0.000, 0.000, 0.000, 0.000, 0.000, 0.000, 0.000, 0.000, 0.000, 0.000 | No | This is simulated HLW experiment. So there exists many different metal types in the experiment (Even additional 20 g/L of uranium) | Di(2-Ethylhexyl) Pivalamide (D2EHPVA): A Promising Extractant for Selective Removal of Uranium from High Level Nuclear Waste Solutions | Manchanda, V.K.; Pathak, P.N.; Rao, Ashwin K. | 2004 | https://doi.org/10.1081/SEI-120030396
1 | CCCCC(CC)CN(CC(CC)CCCC)C(=O)C(C)(C)C | D2EHPVA | Yes | beta | Yes | alpha | 1 | 0 | n-dodecane | 32 | Pu(IV), Se, Sr Zr, Ru, Pd, Cd, Sb, Cs, La, Nd, Sm, Na, Ni, U, Pr, Gd, Rb, Y, Mo, Co, Ag, Sn, Te, Ba, Ce, Eu, Fe, Cr, Mn, Tb, Dy | 0.01, 0.156, 2.117, 8.476, 4.592, 2.524, 0.146, 0.039, 4.089, 1.898, 5.99, 1.092, 130.435, 1.695, 84.034, 1.729, 1.051, 0.876, 1.112, 7.618, 2.161, 0.172, 0.131, 0.803, 2.254, 3.804, 0.149, 8.929, 1.923, 3.296, 0.031, 0.012 | HNO3 | 1 | 1 | 25 | 60 | 1 | 0.005, 0.000, 0.000, 0.000, 0.000, 0.000, 0.000, 0.000, 0.000, 0.000, 0.000, 0.000, 0.000, 0.000, 0.000, 0.000, 0.000, 0.000, 0.000, 0.000, 0.000, 0.000, 0.000, 0.000, 0.000, 0.000, 0.000, 0.000, 0.000, 0.000, 0.000, 0.000 | No | This is simulated HLW experiment. So there exists many different metal types in the experiment (Even additional 20 g/L of uranium). 0.05 M NaNO2 and 0.005 M NH4VO3 in solution to keep Pu(IV) oxidation state | Di(2-Ethylhexyl) Pivalamide (D2EHPVA): A Promising Extractant for Selective Removal of Uranium from High Level Nuclear Waste Solutions | Manchanda, V.K.; Pathak, P.N.; Rao, Ashwin K. | 2004 | https://doi.org/10.1081/SEI-120030396
1 | CCCCC(CC)CN(CC(CC)CCCC)C(=O)C(C)(C)C | D2EHPVA | Yes | beta | Yes | alpha | 1 | 0 | n-dodecane | 32 | Pu(IV), Se, Sr Zr, Ru, Pd, Cd, Sb, Cs, La, Nd, Sm, Na, Ni, U, Pr, Gd, Rb, Y, Mo, Co, Ag, Sn, Te, Ba, Ce, Eu, Fe, Cr, Mn, Tb, Dy | 0.01, 0.156, 2.117, 8.476, 4.592, 2.524, 0.146, 0.039, 4.089, 1.898, 5.99, 1.092, 130.435, 1.695, 84.034, 1.729, 1.051, 0.876, 1.112, 7.618, 2.161, 0.172, 0.131, 0.803, 2.254, 3.804, 0.149, 8.929, 1.923, 3.296, 0.031, 0.012 | HNO3 | 2 | 2 | 25 | 60 | 1 | 0.006, 0.000, 0.000, 0.000, 0.000, 0.000, 0.000, 0.000, 0.000, 0.000, 0.000, 0.000, 0.000, 0.000, 0.000, 0.000, 0.000, 0.000, 0.000, 0.000, 0.000, 0.000, 0.000, 0.000, 0.000, 0.000, 0.000, 0.000, 0.000, 0.000, 0.000, 0.000 | No | This is simulated HLW experiment. So there exists many different metal types in the experiment (Even additional 20 g/L of uranium). 0.05 M NaNO2 and 0.005 M NH4VO3 in solution to keep Pu(IV) oxidation state | Di(2-Ethylhexyl) Pivalamide (D2EHPVA): A Promising Extractant for Selective Removal of Uranium from High Level Nuclear Waste Solutions | Manchanda, V.K.; Pathak, P.N.; Rao, Ashwin K. | 2004 | https://doi.org/10.1081/SEI-120030396
1 | CCCCC(CC)CN(CC(CC)CCCC)C(=O)C(C)(C)C | D2EHPVA | Yes | beta | Yes | alpha | 1 | 0 | n-dodecane | 32 | Pu(IV), Se, Sr Zr, Ru, Pd, Cd, Sb, Cs, La, Nd, Sm, Na, Ni, U, Pr, Gd, Rb, Y, Mo, Co, Ag, Sn, Te, Ba, Ce, Eu, Fe, Cr, Mn, Tb, Dy | 0.01, 0.156, 2.117, 8.476, 4.592, 2.524, 0.146, 0.039, 4.089, 1.898, 5.99, 1.092, 130.435, 1.695, 84.034, 1.729, 1.051, 0.876, 1.112, 7.618, 2.161, 0.172, 0.131, 0.803, 2.254, 3.804, 0.149, 8.929, 1.923, 3.296, 0.031, 0.012 | HNO3 | 3 | 3 | 25 | 60 | 1 | 0.009, 0.000, 0.000, 0.000, 0.000, 0.000, 0.000, 0.000, 0.000, 0.000, 0.000, 0.000, 0.000, 0.000, 0.000, 0.000, 0.000, 0.000, 0.000, 0.000, 0.000, 0.000, 0.000, 0.000, 0.000, 0.000, 0.000, 0.000, 0.000, 0.000, 0.000, 0.000 | No | This is simulated HLW experiment. So there exists many different metal types in the experiment (Even additional 20 g/L of uranium). 0.05 M NaNO2 and 0.005 M NH4VO3 in solution to keep Pu(IV) oxidation state | Di(2-Ethylhexyl) Pivalamide (D2EHPVA): A Promising Extractant for Selective Removal of Uranium from High Level Nuclear Waste Solutions | Manchanda, V.K.; Pathak, P.N.; Rao, Ashwin K. | 2004 | https://doi.org/10.1081/SEI-120030396
1 | CCCCC(CC)CN(CC(CC)CCCC)C(=O)C(C)(C)C | D2EHPVA | Yes | beta | Yes | alpha | 1 | 0 | n-dodecane | 32 | Pu(IV), Se, Sr Zr, Ru, Pd, Cd, Sb, Cs, La, Nd, Sm, Na, Ni, U, Pr, Gd, Rb, Y, Mo, Co, Ag, Sn, Te, Ba, Ce, Eu, Fe, Cr, Mn, Tb, Dy | 0.01, 0.156, 2.117, 8.476, 4.592, 2.524, 0.146, 0.039, 4.089, 1.898, 5.99, 1.092, 130.435, 1.695, 84.034, 1.729, 1.051, 0.876, 1.112, 7.618, 2.161, 0.172, 0.131, 0.803, 2.254, 3.804, 0.149, 8.929, 1.923, 3.296, 0.031, 0.012 | HNO3 | 4 | 4 | 25 | 60 | 1 | 0.015, 0.000, 0.000, 0.000, 0.000, 0.000, 0.000, 0.000, 0.000, 0.000, 0.000, 0.000, 0.000, 0.000, 0.000, 0.000, 0.000, 0.000, 0.000, 0.000, 0.000, 0.000, 0.000, 0.000, 0.000, 0.000, 0.000, 0.000, 0.000, 0.000, 0.000, 0.000 | No | This is simulated HLW experiment. So there exists many different metal types in the experiment (Even additional 20 g/L of uranium). 0.05 M NaNO2 and 0.005 M NH4VO3 in solution to keep Pu(IV) oxidation state | Di(2-Ethylhexyl) Pivalamide (D2EHPVA): A Promising Extractant for Selective Removal of Uranium from High Level Nuclear Waste Solutions | Manchanda, V.K.; Pathak, P.N.; Rao, Ashwin K. | 2004 | https://doi.org/10.1081/SEI-120030396
1 | CCCCC(CC)CN(CC(CC)CCCC)C(=O)C(C)(C)C | D2EHPVA | Yes | beta | Yes | alpha | 1 | 0 | n-dodecane | 32 | Pu(IV), Se, Sr Zr, Ru, Pd, Cd, Sb, Cs, La, Nd, Sm, Na, Ni, U, Pr, Gd, Rb, Y, Mo, Co, Ag, Sn, Te, Ba, Ce, Eu, Fe, Cr, Mn, Tb, Dy | 0.01, 0.156, 2.117, 8.476, 4.592, 2.524, 0.146, 0.039, 4.089, 1.898, 5.99, 1.092, 130.435, 1.695, 84.034, 1.729, 1.051, 0.876, 1.112, 7.618, 2.161, 0.172, 0.131, 0.803, 2.254, 3.804, 0.149, 8.929, 1.923, 3.296, 0.031, 0.012 | HNO3 | 5 | 5 | 25 | 60 | 1 | 0.021, 0.000, 0.000, 0.000, 0.000, 0.000, 0.000, 0.000, 0.000, 0.000, 0.000, 0.000, 0.000, 0.000, 0.000, 0.000, 0.000, 0.000, 0.000, 0.000, 0.000, 0.000, 0.000, 0.000, 0.000, 0.000, 0.000, 0.000, 0.000, 0.000, 0.000, 0.000 | No | This is simulated HLW experiment. So there exists many different metal types in the experiment (Even additional 20 g/L of uranium). 0.05 M NaNO2 and 0.005 M NH4VO3 in solution to keep Pu(IV) oxidation state | Di(2-Ethylhexyl) Pivalamide (D2EHPVA): A Promising Extractant for Selective Removal of Uranium from High Level Nuclear Waste Solutions | Manchanda, V.K.; Pathak, P.N.; Rao, Ashwin K. | 2004 | https://doi.org/10.1081/SEI-120030396
1 | CCCCC(CC)CN(CC(CC)CCCC)C(=O)C(C)(C)C | D2EHPVA | Yes | beta | Yes | alpha | 1 | 0 | n-dodecane | 32 | Pu(IV), Se, Sr Zr, Ru, Pd, Cd, Sb, Cs, La, Nd, Sm, Na, Ni, U, Pr, Gd, Rb, Y, Mo, Co, Ag, Sn, Te, Ba, Ce, Eu, Fe, Cr, Mn, Tb, Dy | 0.01, 0.156, 2.117, 8.476, 4.592, 2.524, 0.146, 0.039, 4.089, 1.898, 5.99, 1.092, 130.435, 1.695, 84.034, 1.729, 1.051, 0.876, 1.112, 7.618, 2.161, 0.172, 0.131, 0.803, 2.254, 3.804, 0.149, 8.929, 1.923, 3.296, 0.031, 0.012 | HNO3 | 6 | 6 | 25 | 60 | 1 | 0.041, 0.000, 0.000, 0.000, 0.000, 0.000, 0.000, 0.000, 0.000, 0.000, 0.000, 0.000, 0.000, 0.000, 0.000, 0.000, 0.000, 0.000, 0.000, 0.000, 0.000, 0.000, 0.000, 0.000, 0.000, 0.000, 0.000, 0.000, 0.000, 0.000, 0.000, 0.000 | No | This is simulated HLW experiment. So there exists many different metal types in the experiment (Even additional 20 g/L of uranium). 0.05 M NaNO2 and 0.005 M NH4VO3 in solution to keep Pu(IV) oxidation state | Di(2-Ethylhexyl) Pivalamide (D2EHPVA): A Promising Extractant for Selective Removal of Uranium from High Level Nuclear Waste Solutions | Manchanda, V.K.; Pathak, P.N.; Rao, Ashwin K. | 2004 | https://doi.org/10.1081/SEI-120030396
1 | CCCCC(CC)CN(CC(CC)CCCC)C(=O)C(C)(C)C | D2EHPVA | Yes | beta | Yes | alpha | 1 | 0 | n-dodecane | 32 | Np, Se, Sr Zr, Ru, Pd, Cd, Sb, Cs, La, Nd, Sm, Na, Ni, U, Pr, Gd, Rb, Y, Mo, Co, Ag, Sn, Te, Ba, Ce, Eu, Fe, Cr, Mn, Tb, Dy | 0.0000001, 0.156, 2.117, 8.476, 4.592, 2.524, 0.146, 0.039, 4.089, 1.898, 5.99, 1.092, 130.435, 1.695, 84.034, 1.729, 1.051, 0.876, 1.112, 7.618, 2.161, 0.172, 0.131, 0.803, 2.254, 3.804, 0.149, 8.929, 1.923, 3.296, 0.031, 0.012 | HNO3 | 1 | 1 | 25 | 60 | 1 | 0.010, 0.000, 0.000, 0.000, 0.000, 0.000, 0.000, 0.000, 0.000, 0.000, 0.000, 0.000, 0.000, 0.000, 0.000, 0.000, 0.000, 0.000, 0.000, 0.000, 0.000, 0.000, 0.000, 0.000, 0.000, 0.000, 0.000, 0.000, 0.000, 0.000, 0.000, 0.000 | No | This is simulated HLW experiment. So there exists many different metal types in the experiment (Even additional 20 g/L of uranium). No mention of the Np oxidation state. Could be mixture of IV, V, and VI | Di(2-Ethylhexyl) Pivalamide (D2EHPVA): A Promising Extractant for Selective Removal of Uranium from High Level Nuclear Waste Solutions | Manchanda, V.K.; Pathak, P.N.; Rao, Ashwin K. | 2004 | https://doi.org/10.1081/SEI-120030396
1 | CCCCC(CC)CN(CC(CC)CCCC)C(=O)C(C)(C)C | D2EHPVA | Yes | beta | Yes | alpha | 1 | 0 | n-dodecane | 32 | Np, Se, Sr Zr, Ru, Pd, Cd, Sb, Cs, La, Nd, Sm, Na, Ni, U, Pr, Gd, Rb, Y, Mo, Co, Ag, Sn, Te, Ba, Ce, Eu, Fe, Cr, Mn, Tb, Dy | 0.0000001, 0.156, 2.117, 8.476, 4.592, 2.524, 0.146, 0.039, 4.089, 1.898, 5.99, 1.092, 130.435, 1.695, 84.034, 1.729, 1.051, 0.876, 1.112, 7.618, 2.161, 0.172, 0.131, 0.803, 2.254, 3.804, 0.149, 8.929, 1.923, 3.296, 0.031, 0.012 | HNO3 | 3 | 3 | 25 | 60 | 1 | 0.201, 0.000, 0.000, 0.000, 0.000, 0.000, 0.000, 0.000, 0.000, 0.000, 0.000, 0.000, 0.000, 0.000, 0.000, 0.000, 0.000, 0.000, 0.000, 0.000, 0.000, 0.000, 0.000, 0.000, 0.000, 0.000, 0.000, 0.000, 0.000, 0.000, 0.000, 0.000 | No | This is simulated HLW experiment. So there exists many different metal types in the experiment (Even additional 20 g/L of uranium). No mention of the Np oxidation state. Could be mixture of IV, V, and VI | Di(2-Ethylhexyl) Pivalamide (D2EHPVA): A Promising Extractant for Selective Removal of Uranium from High Level Nuclear Waste Solutions | Manchanda, V.K.; Pathak, P.N.; Rao, Ashwin K. | 2004 | https://doi.org/10.1081/SEI-120030396
1 | CCCCC(CC)CN(CC(CC)CCCC)C(=O)C(C)(C)C | D2EHPVA | Yes | beta | Yes | alpha | 1 | 0 | n-dodecane | 32 | Np, Se, Sr Zr, Ru, Pd, Cd, Sb, Cs, La, Nd, Sm, Na, Ni, U, Pr, Gd, Rb, Y, Mo, Co, Ag, Sn, Te, Ba, Ce, Eu, Fe, Cr, Mn, Tb, Dy | 0.0000001, 0.156, 2.117, 8.476, 4.592, 2.524, 0.146, 0.039, 4.089, 1.898, 5.99, 1.092, 130.435, 1.695, 84.034, 1.729, 1.051, 0.876, 1.112, 7.618, 2.161, 0.172, 0.131, 0.803, 2.254, 3.804, 0.149, 8.929, 1.923, 3.296, 0.031, 0.012 | HNO3 | 4 | 4 | 25 | 60 | 1 | 0.201, 0.000, 0.000, 0.000, 0.000, 0.000, 0.000, 0.000, 0.000, 0.000, 0.000, 0.000, 0.000, 0.000, 0.000, 0.000, 0.000, 0.000, 0.000, 0.000, 0.000, 0.000, 0.000, 0.000, 0.000, 0.000, 0.000, 0.000, 0.000, 0.000, 0.000, 0.000 | No | This is simulated HLW experiment. So there exists many different metal types in the experiment (Even additional 20 g/L of uranium). No mention of the Np oxidation state. Could be mixture of IV, V, and VI | Di(2-Ethylhexyl) Pivalamide (D2EHPVA): A Promising Extractant for Selective Removal of Uranium from High Level Nuclear Waste Solutions | Manchanda, V.K.; Pathak, P.N.; Rao, Ashwin K. | 2004 | https://doi.org/10.1081/SEI-120030396
1 | CCCCC(CC)CN(CC(CC)CCCC)C(=O)C(C)(C)C | D2EHPVA | Yes | beta | Yes | alpha | 1 | 0 | n-dodecane | 32 | Np, Se, Sr Zr, Ru, Pd, Cd, Sb, Cs, La, Nd, Sm, Na, Ni, U, Pr, Gd, Rb, Y, Mo, Co, Ag, Sn, Te, Ba, Ce, Eu, Fe, Cr, Mn, Tb, Dy | 0.0000001, 0.156, 2.117, 8.476, 4.592, 2.524, 0.146, 0.039, 4.089, 1.898, 5.99, 1.092, 130.435, 1.695, 84.034, 1.729, 1.051, 0.876, 1.112, 7.618, 2.161, 0.172, 0.131, 0.803, 2.254, 3.804, 0.149, 8.929, 1.923, 3.296, 0.031, 0.012 | HNO3 | 5 | 5 | 25 | 60 | 1 | 0.692, 0.000, 0.000, 0.000, 0.000, 0.000, 0.000, 0.000, 0.000, 0.000, 0.000, 0.000, 0.000, 0.000, 0.000, 0.000, 0.000, 0.000, 0.000, 0.000, 0.000, 0.000, 0.000, 0.000, 0.000, 0.000, 0.000, 0.000, 0.000, 0.000, 0.000, 0.000 | No | This is simulated HLW experiment. So there exists many different metal types in the experiment (Even additional 20 g/L of uranium). No mention of the Np oxidation state. Could be mixture of IV, V, and VI | Di(2-Ethylhexyl) Pivalamide (D2EHPVA): A Promising Extractant for Selective Removal of Uranium from High Level Nuclear Waste Solutions | Manchanda, V.K.; Pathak, P.N.; Rao, Ashwin K. | 2004 | https://doi.org/10.1081/SEI-120030396
1 | CCCCC(CC)CN(CC(CC)CCCC)C(=O)C(C)(C)C | D2EHPVA | Yes | beta | Yes | alpha | 1 | 0 | n-dodecane | 32 | Np, Se, Sr Zr, Ru, Pd, Cd, Sb, Cs, La, Nd, Sm, Na, Ni, U, Pr, Gd, Rb, Y, Mo, Co, Ag, Sn, Te, Ba, Ce, Eu, Fe, Cr, Mn, Tb, Dy | 0.0000001, 0.156, 2.117, 8.476, 4.592, 2.524, 0.146, 0.039, 4.089, 1.898, 5.99, 1.092, 130.435, 1.695, 84.034, 1.729, 1.051, 0.876, 1.112, 7.618, 2.161, 0.172, 0.131, 0.803, 2.254, 3.804, 0.149, 8.929, 1.923, 3.296, 0.031, 0.012 | HNO3 | 6 | 6 | 25 | 60 | 1 | 0.636, 0.000, 0.000, 0.000, 0.000, 0.000, 0.000, 0.000, 0.000, 0.000, 0.000, 0.000, 0.000, 0.000, 0.000, 0.000, 0.000, 0.000, 0.000, 0.000, 0.000, 0.000, 0.000, 0.000, 0.000, 0.000, 0.000, 0.000, 0.000, 0.000, 0.000, 0.000 | No | This is simulated HLW experiment. So there exists many different metal types in the experiment (Even additional 20 g/L of uranium). No mention of the Np oxidation state. Could be mixture of IV, V, and VI | Di(2-Ethylhexyl) Pivalamide (D2EHPVA): A Promising Extractant for Selective Removal of Uranium from High Level Nuclear Waste Solutions | Manchanda, V.K.; Pathak, P.N.; Rao, Ashwin K. | 2004 | https://doi.org/10.1081/SEI-120030396
1 | CCCCC(CC)CN(CC(CC)CCCC)C(=O)C(C)(C)C | D2EHPVA | Yes | beta | Yes | alpha | 1 | 0 | n-dodecane | 1 | Pu(IV) | 0.01 | HNO3 | 4 | 4 | 25 | 60 | 1 | 0.1422995 | No |  | Di(2-Ethylhexyl) Pivalamide (D2EHPVA): A Promising Extractant for Selective Removal of Uranium from High Level Nuclear Waste Solutions | Manchanda, V.K.; Pathak, P.N.; Rao, Ashwin K. | 2004 | https://doi.org/10.1081/SEI-120030396
1 | CCCCC(CC)CN(CC(CC)CCCC)C(=O)C(C)(C)C | D2EHPVA | Yes | beta | Yes | alpha | 1 | 0 | n-dodecane | 1 | Pu(III) | 0.01 | HNO3 | 4 | 4 | 25 | 60 | 1 | 0.0749351 | No | 0.1 M of HAN in solution. I make the assumption that Pu(III) then | Di(2-Ethylhexyl) Pivalamide (D2EHPVA): A Promising Extractant for Selective Removal of Uranium from High Level Nuclear Waste Solutions | Manchanda, V.K.; Pathak, P.N.; Rao, Ashwin K. | 2004 | https://doi.org/10.1081/SEI-120030396
1 | CCCCC(CC)CN(CC(CC)CCCC)C(=O)C(C)(C)C | D2EHPVA | Yes | beta | Yes | alpha | 1 | 0 | n-dodecane | 1 | Pu(III) | 0.01 | HNO3 | 4 | 4 | 25 | 60 | 1 | 0.07512377 | No | 0.3 M of HAN in solution. I make the assumption that Pu(III) then | Di(2-Ethylhexyl) Pivalamide (D2EHPVA): A Promising Extractant for Selective Removal of Uranium from High Level Nuclear Waste Solutions | Manchanda, V.K.; Pathak, P.N.; Rao, Ashwin K. | 2004 | https://doi.org/10.1081/SEI-120030396
1 | CCCCC(CC)CN(CC(CC)CCCC)C(=O)C(C)(C)C | D2EHPVA | Yes | beta | Yes | alpha | 1 | 0 | n-dodecane | 1 | Pu(III) | 0.01 | HNO3 | 4 | 4 | 25 | 60 | 1 | 0.0678775 | No | 0.5 M of HAN in solution. I make the assumption that Pu(III) then | Di(2-Ethylhexyl) Pivalamide (D2EHPVA): A Promising Extractant for Selective Removal of Uranium from High Level Nuclear Waste Solutions | Manchanda, V.K.; Pathak, P.N.; Rao, Ashwin K. | 2004 | https://doi.org/10.1081/SEI-120030396
1 | CCCCC(CC)CN(CC(CC)CCCC)C(=O)C(C)(C)C | D2EHPVA | Yes | beta | Yes | alpha | 1 | 0 | n-dodecane | 1 | Pu(III) | 0.01 | HNO3 | 4 | 4 | 25 | 60 | 1 | 0.01718981 | No | 1.0 M of HAN in solution. I make the assumption that Pu(III) then | Di(2-Ethylhexyl) Pivalamide (D2EHPVA): A Promising Extractant for Selective Removal of Uranium from High Level Nuclear Waste Solutions | Manchanda, V.K.; Pathak, P.N.; Rao, Ashwin K. | 2004 | https://doi.org/10.1081/SEI-120030396
1 | CCCCC(CC)CN(CC(CC)CCCC)C(=O)C(C)(C)C | D2EHPVA | Yes | beta | Yes | alpha | 1 | 0 | n-dodecane | 1 | Pu(IV) | 0.01 | HNO3 | 4 | 4 | 25 | 60 | 1 | 0.1431791 | No |  | Di(2-Ethylhexyl) Pivalamide (D2EHPVA): A Promising Extractant for Selective Removal of Uranium from High Level Nuclear Waste Solutions | Manchanda, V.K.; Pathak, P.N.; Rao, Ashwin K. | 2004 | https://doi.org/10.1081/SEI-120030396
1 | CCCCC(CC)CN(CC(CC)CCCC)C(=O)C(C)(C)C | D2EHPVA | Yes | beta | Yes | alpha | 1 | 0 | n-dodecane | 1 | Pu(III) | 0.01 | HNO3 | 4 | 4 | 25 | 60 | 1 | 0.02820461 | No | 0.2 M HN (hydrazine nitrate) in solution. I make the assumption that Pu(III) then | Di(2-Ethylhexyl) Pivalamide (D2EHPVA): A Promising Extractant for Selective Removal of Uranium from High Level Nuclear Waste Solutions | Manchanda, V.K.; Pathak, P.N.; Rao, Ashwin K. | 2004 | https://doi.org/10.1081/SEI-120030396
1 | CCCCC(CC)CN(CC(CC)CCCC)C(=O)C(C)(C)C | D2EHPVA | Yes | beta | Yes | alpha | 1 | 0 | n-dodecane | 1 | Pu(III) | 0.01 | HNO3 | 4 | 4 | 25 | 60 | 1 | 0.02296055 | No | 0.6 M HN (hydrazine nitrate) in solution. I make the assumption that Pu(III) then | Di(2-Ethylhexyl) Pivalamide (D2EHPVA): A Promising Extractant for Selective Removal of Uranium from High Level Nuclear Waste Solutions | Manchanda, V.K.; Pathak, P.N.; Rao, Ashwin K. | 2004 | https://doi.org/10.1081/SEI-120030396
1 | CCCCC(CC)CN(CC(CC)CCCC)C(=O)C(C)(C)C | D2EHPVA | Yes | beta | Yes | alpha | 1 | 0 | n-dodecane | 1 | Pu(III) | 0.01 | HNO3 | 4 | 4 | 25 | 60 | 1 | 0.01047258 | No | 0.8 M HN (hydrazine nitrate) in solution. I make the assumption that Pu(III) then | Di(2-Ethylhexyl) Pivalamide (D2EHPVA): A Promising Extractant for Selective Removal of Uranium from High Level Nuclear Waste Solutions | Manchanda, V.K.; Pathak, P.N.; Rao, Ashwin K. | 2004 | https://doi.org/10.1081/SEI-120030396
1 | CCCCC(CC)CN(CC(CC)CCCC)C(=O)C(C)(C)C | D2EHPVA | Yes | beta | Yes | alpha | 1 | 0 | n-dodecane | 1 | Pu(III) | 0.01 | HNO3 | 4 | 4 | 25 | 60 | 1 | 0.01094455 | No | 1.0 M HN (hydrazine nitrate) in solution. I make the assumption that Pu(III) then | Di(2-Ethylhexyl) Pivalamide (D2EHPVA): A Promising Extractant for Selective Removal of Uranium from High Level Nuclear Waste Solutions | Manchanda, V.K.; Pathak, P.N.; Rao, Ashwin K. | 2004 | https://doi.org/10.1081/SEI-120030396
1 | CCCCC(CC)CN(CC(CC)CCCC)C(=O)C(C)(C)C | D2EHPVA | Yes | beta | Yes | alpha | 1 | 0 | n-dodecane | 1 | Pu(III) | 0.01 | HNO3 | 4 | 4 | 25 | 60 | 1 | 0.07900673 | No | 0.3 M HAN in solution | Di(2-Ethylhexyl) Pivalamide (D2EHPVA): A Promising Extractant for Selective Removal of Uranium from High Level Nuclear Waste Solutions | Manchanda, V.K.; Pathak, P.N.; Rao, Ashwin K. | 2004 | https://doi.org/10.1081/SEI-120030396
1 | CCCCC(CC)CN(CC(CC)CCCC)C(=O)C(C)(C)C | D2EHPVA | Yes | beta | Yes | alpha | 1 | 0 | n-dodecane | 1 | Pu(III) | 0.01 | HNO3 | 4 | 4 | 25 | 60 | 1 | 0.033413 | No | 0.3 M HAN and 0.2 M HN in solution | Di(2-Ethylhexyl) Pivalamide (D2EHPVA): A Promising Extractant for Selective Removal of Uranium from High Level Nuclear Waste Solutions | Manchanda, V.K.; Pathak, P.N.; Rao, Ashwin K. | 2004 | https://doi.org/10.1081/SEI-120030396
1 | CCCCC(CC)CN(CC(CC)CCCC)C(=O)C(C)(C)C | D2EHPVA | Yes | beta | Yes | alpha | 1 | 0 | n-dodecane | 1 | Pu(III) | 0.01 | HNO3 | 4 | 4 | 25 | 60 | 1 | 0.02012198 | No | 0.3 M HAN and 0.4 M HN in solution | Di(2-Ethylhexyl) Pivalamide (D2EHPVA): A Promising Extractant for Selective Removal of Uranium from High Level Nuclear Waste Solutions | Manchanda, V.K.; Pathak, P.N.; Rao, Ashwin K. | 2004 | https://doi.org/10.1081/SEI-120030396
1 | CCCCC(CC)CN(CC(CC)CCCC)C(=O)C(C)(C)C | D2EHPVA | Yes | beta | Yes | alpha | 1 | 0 | n-dodecane | 1 | Pu(III) | 0.01 | HNO3 | 4 | 4 | 25 | 60 | 1 | 0.01468426 | No | 0.3 M HAN and 0.6 M HN in solution | Di(2-Ethylhexyl) Pivalamide (D2EHPVA): A Promising Extractant for Selective Removal of Uranium from High Level Nuclear Waste Solutions | Manchanda, V.K.; Pathak, P.N.; Rao, Ashwin K. | 2004 | https://doi.org/10.1081/SEI-120030396
1 | CCCCC(CC)CN(CC(CC)CCCC)C(=O)C(C)(C)C | D2EHPVA | Yes | beta | Yes | alpha | 1 | 0 | n-dodecane | 1 | Pu(III) | 0.01 | HNO3 | 4 | 4 | 25 | 60 | 1 | 0.007467796 | No | 0.3 M HAN and 0.8 M HN in solution | Di(2-Ethylhexyl) Pivalamide (D2EHPVA): A Promising Extractant for Selective Removal of Uranium from High Level Nuclear Waste Solutions | Manchanda, V.K.; Pathak, P.N.; Rao, Ashwin K. | 2004 | https://doi.org/10.1081/SEI-120030396
1 | CCCCC(CC)CN(CC(CC)CCCC)C(=O)C(C)(C)C | D2EHPVA | Yes | beta | Yes | alpha | 1 | 0 | n-dodecane | 1 | Pu(III) | 0.01 | HNO3 | 4 | 4 | 25 | 60 | 1 | 0.009847498 | No | 0.3 M HAN and 1.0 M HN in solution | Di(2-Ethylhexyl) Pivalamide (D2EHPVA): A Promising Extractant for Selective Removal of Uranium from High Level Nuclear Waste Solutions | Manchanda, V.K.; Pathak, P.N.; Rao, Ashwin K. | 2004 | https://doi.org/10.1081/SEI-120030396
1 | CCCCC(CC)CN(CC(CC)CCCC)C(=O)C(C)(C)C | D2EHPVA | Yes | beta | Yes | alpha | 1 | 0 | n-dodecane | 1 | U(VI) | 0.1 | HNO3 | 1 | 1 | 25 | 60 | 1 | 0.07606297 | No | 0.3 M HAN and 0.8 M HN in solution | Di(2-Ethylhexyl) Pivalamide (D2EHPVA): A Promising Extractant for Selective Removal of Uranium from High Level Nuclear Waste Solutions | Manchanda, V.K.; Pathak, P.N.; Rao, Ashwin K. | 2004 | https://doi.org/10.1081/SEI-120030396
1 | CCCCC(CC)CN(CC(CC)CCCC)C(=O)C(C)(C)C | D2EHPVA | Yes | beta | Yes | alpha | 1 | 0 | n-dodecane | 1 | U(VI) | 0.1 | HNO3 | 2 | 2 | 25 | 60 | 1 | 0.4318385 | No | 0.3 M HAN and 0.8 M HN in solution | Di(2-Ethylhexyl) Pivalamide (D2EHPVA): A Promising Extractant for Selective Removal of Uranium from High Level Nuclear Waste Solutions | Manchanda, V.K.; Pathak, P.N.; Rao, Ashwin K. | 2004 | https://doi.org/10.1081/SEI-120030396
1 | CCCCC(CC)CN(CC(CC)CCCC)C(=O)C(C)(C)C | D2EHPVA | Yes | beta | Yes | alpha | 1 | 0 | n-dodecane | 1 | U(VI) | 0.1 | HNO3 | 3 | 3 | 25 | 60 | 1 | 1.165919 | No | 0.3 M HAN and 0.8 M HN in solution | Di(2-Ethylhexyl) Pivalamide (D2EHPVA): A Promising Extractant for Selective Removal of Uranium from High Level Nuclear Waste Solutions | Manchanda, V.K.; Pathak, P.N.; Rao, Ashwin K. | 2004 | https://doi.org/10.1081/SEI-120030396
1 | CCCCC(CC)CN(CC(CC)CCCC)C(=O)C(C)(C)C | D2EHPVA | Yes | beta | Yes | alpha | 1 | 0 | n-dodecane | 1 | U(VI) | 0.1 | HNO3 | 4 | 4 | 25 | 60 | 1 | 2.856956 | No | 0.3 M HAN and 0.8 M HN in solution | Di(2-Ethylhexyl) Pivalamide (D2EHPVA): A Promising Extractant for Selective Removal of Uranium from High Level Nuclear Waste Solutions | Manchanda, V.K.; Pathak, P.N.; Rao, Ashwin K. | 2004 | https://doi.org/10.1081/SEI-120030396
1 | CCCCC(CC)CN(CC(CC)CCCC)C(=O)C(C)(C)C | D2EHPVA | Yes | beta | Yes | alpha | 1 | 0 | n-dodecane | 1 | U(VI) | 0.1 | HNO3 | 5 | 5 | 25 | 60 | 1 | 4.265209 | No | 0.3 M HAN and 0.8 M HN in solution | Di(2-Ethylhexyl) Pivalamide (D2EHPVA): A Promising Extractant for Selective Removal of Uranium from High Level Nuclear Waste Solutions | Manchanda, V.K.; Pathak, P.N.; Rao, Ashwin K. | 2004 | https://doi.org/10.1081/SEI-120030396
1 | CCCCC(CC)CN(CC(CC)CCCC)C(=O)C(C)(C)C | D2EHPVA | Yes | beta | Yes | alpha | 1 | 0 | n-dodecane | 1 | U(VI) | 0.1 | HNO3 | 6 | 6 | 25 | 60 | 1 | 5.189051 | No | 0.3 M HAN and 0.8 M HN in solution | Di(2-Ethylhexyl) Pivalamide (D2EHPVA): A Promising Extractant for Selective Removal of Uranium from High Level Nuclear Waste Solutions | Manchanda, V.K.; Pathak, P.N.; Rao, Ashwin K. | 2004 | https://doi.org/10.1081/SEI-120030396
1 | CCCCC(CC)CN(CC(CC)CCCC)C(=O)C(C)(C)C | D2EHPVA | Yes | beta | Yes | alpha | 1 | 0 | n-dodecane | 1 | Pu(III) | 0.01 | HNO3 | 1 | 1 | 25 | 60 | 1 | 0.008916022 | No | 0.3 M HAN and 0.8 M HN in solution | Di(2-Ethylhexyl) Pivalamide (D2EHPVA): A Promising Extractant for Selective Removal of Uranium from High Level Nuclear Waste Solutions | Manchanda, V.K.; Pathak, P.N.; Rao, Ashwin K. | 2004 | https://doi.org/10.1081/SEI-120030396
1 | CCCCC(CC)CN(CC(CC)CCCC)C(=O)C(C)(C)C | D2EHPVA | Yes | beta | Yes | alpha | 1 | 0 | n-dodecane | 1 | Pu(III) | 0.01 | HNO3 | 2 | 2 | 25 | 60 | 1 | 0.004203608 | No | 0.3 M HAN and 0.8 M HN in solution | Di(2-Ethylhexyl) Pivalamide (D2EHPVA): A Promising Extractant for Selective Removal of Uranium from High Level Nuclear Waste Solutions | Manchanda, V.K.; Pathak, P.N.; Rao, Ashwin K. | 2004 | https://doi.org/10.1081/SEI-120030396
1 | CCCCC(CC)CN(CC(CC)CCCC)C(=O)C(C)(C)C | D2EHPVA | Yes | beta | Yes | alpha | 1 | 0 | n-dodecane | 1 | Pu(III) | 0.01 | HNO3 | 3 | 3 | 25 | 60 | 1 | 0.005819742 | No | 0.3 M HAN and 0.8 M HN in solution | Di(2-Ethylhexyl) Pivalamide (D2EHPVA): A Promising Extractant for Selective Removal of Uranium from High Level Nuclear Waste Solutions | Manchanda, V.K.; Pathak, P.N.; Rao, Ashwin K. | 2004 | https://doi.org/10.1081/SEI-120030396
1 | CCCCC(CC)CN(CC(CC)CCCC)C(=O)C(C)(C)C | D2EHPVA | Yes | beta | Yes | alpha | 1 | 0 | n-dodecane | 1 | Pu(III) | 0.01 | HNO3 | 4 | 4 | 25 | 60 | 1 | 0.00747211 | No | 0.3 M HAN and 0.8 M HN in solution | Di(2-Ethylhexyl) Pivalamide (D2EHPVA): A Promising Extractant for Selective Removal of Uranium from High Level Nuclear Waste Solutions | Manchanda, V.K.; Pathak, P.N.; Rao, Ashwin K. | 2004 | https://doi.org/10.1081/SEI-120030396
1 | CCCCC(CC)CN(CC(CC)CCCC)C(=O)C(C)(C)C | D2EHPVA | Yes | beta | Yes | alpha | 1 | 0 | n-dodecane | 1 | Pu(III) | 0.01 | HNO3 | 5 | 5 | 25 | 60 | 1 | 0.009802559 | No | 0.3 M HAN and 0.8 M HN in solution | Di(2-Ethylhexyl) Pivalamide (D2EHPVA): A Promising Extractant for Selective Removal of Uranium from High Level Nuclear Waste Solutions | Manchanda, V.K.; Pathak, P.N.; Rao, Ashwin K. | 2004 | https://doi.org/10.1081/SEI-120030396
1 | CCCCC(CC)CN(CC(CC)CCCC)C(=O)C(C)(C)C | D2EHPVA | Yes | beta | Yes | alpha | 1 | 0 | n-dodecane | 1 | Pu(III) | 0.01 | HNO3 | 6 | 6 | 25 | 60 | 1 | 0.01285984 | No | 0.3 M HAN and 0.8 M HN in solution | Di(2-Ethylhexyl) Pivalamide (D2EHPVA): A Promising Extractant for Selective Removal of Uranium from High Level Nuclear Waste Solutions | Manchanda, V.K.; Pathak, P.N.; Rao, Ashwin K. | 2004 | https://doi.org/10.1081/SEI-120030396
1 | CCCCC(CC)CN(CC(CC)CCCC)C(=O)C(C)(C)C | D2EHPVA | Yes | beta | Yes | alpha | 1 | 0 | n-dodecane | 1 | Np(IV) | 1e-07 | HNO3 | 1 | 1 | 25 | 60 | 1 | 0.6559048 | No | 0.3 M HAN and 0.8 M HN in solution | Di(2-Ethylhexyl) Pivalamide (D2EHPVA): A Promising Extractant for Selective Removal of Uranium from High Level Nuclear Waste Solutions | Manchanda, V.K.; Pathak, P.N.; Rao, Ashwin K. | 2004 | https://doi.org/10.1081/SEI-120030396
1 | CCCCC(CC)CN(CC(CC)CCCC)C(=O)C(C)(C)C | D2EHPVA | Yes | beta | Yes | alpha | 1 | 0 | n-dodecane | 1 | Np(IV) | 1e-07 | HNO3 | 2 | 2 | 25 | 60 | 1 | 0.6573215 | No | 0.3 M HAN and 0.8 M HN in solution | Di(2-Ethylhexyl) Pivalamide (D2EHPVA): A Promising Extractant for Selective Removal of Uranium from High Level Nuclear Waste Solutions | Manchanda, V.K.; Pathak, P.N.; Rao, Ashwin K. | 2004 | https://doi.org/10.1081/SEI-120030396
1 | CCCCC(CC)CN(CC(CC)CCCC)C(=O)C(C)(C)C | D2EHPVA | Yes | beta | Yes | alpha | 1 | 0 | n-dodecane | 1 | Np(IV) | 1e-07 | HNO3 | 3 | 3 | 25 | 60 | 1 | 0.6587313 | No | 0.3 M HAN and 0.8 M HN in solution | Di(2-Ethylhexyl) Pivalamide (D2EHPVA): A Promising Extractant for Selective Removal of Uranium from High Level Nuclear Waste Solutions | Manchanda, V.K.; Pathak, P.N.; Rao, Ashwin K. | 2004 | https://doi.org/10.1081/SEI-120030396
1 | CCCCC(CC)CN(CC(CC)CCCC)C(=O)C(C)(C)C | D2EHPVA | Yes | beta | Yes | alpha | 1 | 0 | n-dodecane | 1 | Np(IV) | 1e-07 | HNO3 | 4 | 4 | 25 | 60 | 1 | 0.6056452 | No | 0.3 M HAN and 0.8 M HN in solution | Di(2-Ethylhexyl) Pivalamide (D2EHPVA): A Promising Extractant for Selective Removal of Uranium from High Level Nuclear Waste Solutions | Manchanda, V.K.; Pathak, P.N.; Rao, Ashwin K. | 2004 | https://doi.org/10.1081/SEI-120030396
1 | CCCCC(CC)CN(CC(CC)CCCC)C(=O)C(C)(C)C | D2EHPVA | Yes | beta | Yes | alpha | 1 | 0 | n-dodecane | 1 | Np(IV) | 1e-07 | HNO3 | 5 | 5 | 25 | 60 | 1 | 0.2619684 | No | 0.3 M HAN and 0.8 M HN in solution | Di(2-Ethylhexyl) Pivalamide (D2EHPVA): A Promising Extractant for Selective Removal of Uranium from High Level Nuclear Waste Solutions | Manchanda, V.K.; Pathak, P.N.; Rao, Ashwin K. | 2004 | https://doi.org/10.1081/SEI-120030396
1 | CCCCC(CC)CN(CC(CC)CCCC)C(=O)C(C)(C)C | D2EHPVA | Yes | beta | Yes | alpha | 1 | 0 | n-dodecane | 1 | Np(IV) | 1e-07 | HNO3 | 6 | 6 | 25 | 60 | 1 | 0.2116469 | No | 0.3 M HAN and 0.8 M HN in solution | Di(2-Ethylhexyl) Pivalamide (D2EHPVA): A Promising Extractant for Selective Removal of Uranium from High Level Nuclear Waste Solutions | Manchanda, V.K.; Pathak, P.N.; Rao, Ashwin K. | 2004 | https://doi.org/10.1081/SEI-120030396
1 | CCCCC(CC)CN(CC(CC)CCCC)C(=O)C(C)(C)C | D2EHPVA | Yes | beta | Yes | alpha | 1 | 0 | n-dodecane | 32 | U(VI), Se, Sr Zr, Ru, Pd, Cd, Sb, Cs, La, Nd, Sm, Na, Ni, U, Pr, Gd, Rb, Y, Mo, Co, Ag, Sn, Te, Ba, Ce, Eu, Fe, Cr, Mn, Tb, Dy | 0.1, 0.156, 2.117, 8.476, 4.592, 2.524, 0.146, 0.039, 4.089, 1.898, 5.99, 1.092, 130.435, 1.695, 84.034, 1.729, 1.051, 0.876, 1.112, 7.618, 2.161, 0.172, 0.131, 0.803, 2.254, 3.804, 0.149, 8.929, 1.923, 3.296, 0.031, 0.012 | HNO3 | 1 | 1 | 25 | 60 | 1 | 0.159, 0.000, 0.000, 0.000, 0.000, 0.000, 0.000, 0.000, 0.000, 0.000, 0.000, 0.000, 0.000, 0.000, 0.000, 0.000, 0.000, 0.000, 0.000, 0.000, 0.000, 0.000, 0.000, 0.000, 0.000, 0.000, 0.000, 0.000, 0.000, 0.000, 0.000, 0.000 | No | 0.3 M HAN and 0.8 M HN in solution. Simulated HLW solution | Di(2-Ethylhexyl) Pivalamide (D2EHPVA): A Promising Extractant for Selective Removal of Uranium from High Level Nuclear Waste Solutions | Manchanda, V.K.; Pathak, P.N.; Rao, Ashwin K. | 2004 | https://doi.org/10.1081/SEI-120030396
1 | CCCCC(CC)CN(CC(CC)CCCC)C(=O)C(C)(C)C | D2EHPVA | Yes | beta | Yes | alpha | 1 | 0 | n-dodecane | 32 | U(VI), Se, Sr Zr, Ru, Pd, Cd, Sb, Cs, La, Nd, Sm, Na, Ni, U, Pr, Gd, Rb, Y, Mo, Co, Ag, Sn, Te, Ba, Ce, Eu, Fe, Cr, Mn, Tb, Dy | 0.1, 0.156, 2.117, 8.476, 4.592, 2.524, 0.146, 0.039, 4.089, 1.898, 5.99, 1.092, 130.435, 1.695, 84.034, 1.729, 1.051, 0.876, 1.112, 7.618, 2.161, 0.172, 0.131, 0.803, 2.254, 3.804, 0.149, 8.929, 1.923, 3.296, 0.031, 0.012 | HNO3 | 2 | 2 | 25 | 60 | 1 | 0.606, 0.000, 0.000, 0.000, 0.000, 0.000, 0.000, 0.000, 0.000, 0.000, 0.000, 0.000, 0.000, 0.000, 0.000, 0.000, 0.000, 0.000, 0.000, 0.000, 0.000, 0.000, 0.000, 0.000, 0.000, 0.000, 0.000, 0.000, 0.000, 0.000, 0.000, 0.000 | No | 0.3 M HAN and 0.8 M HN in solution. Simulated HLW solution | Di(2-Ethylhexyl) Pivalamide (D2EHPVA): A Promising Extractant for Selective Removal of Uranium from High Level Nuclear Waste Solutions | Manchanda, V.K.; Pathak, P.N.; Rao, Ashwin K. | 2004 | https://doi.org/10.1081/SEI-120030396
1 | CCCCC(CC)CN(CC(CC)CCCC)C(=O)C(C)(C)C | D2EHPVA | Yes | beta | Yes | alpha | 1 | 0 | n-dodecane | 32 | U(VI), Se, Sr Zr, Ru, Pd, Cd, Sb, Cs, La, Nd, Sm, Na, Ni, U, Pr, Gd, Rb, Y, Mo, Co, Ag, Sn, Te, Ba, Ce, Eu, Fe, Cr, Mn, Tb, Dy | 0.1, 0.156, 2.117, 8.476, 4.592, 2.524, 0.146, 0.039, 4.089, 1.898, 5.99, 1.092, 130.435, 1.695, 84.034, 1.729, 1.051, 0.876, 1.112, 7.618, 2.161, 0.172, 0.131, 0.803, 2.254, 3.804, 0.149, 8.929, 1.923, 3.296, 0.031, 0.012 | HNO3 | 3 | 3 | 25 | 60 | 1 | 1.332, 0.000, 0.000, 0.000, 0.000, 0.000, 0.000, 0.000, 0.000, 0.000, 0.000, 0.000, 0.000, 0.000, 0.000, 0.000, 0.000, 0.000, 0.000, 0.000, 0.000, 0.000, 0.000, 0.000, 0.000, 0.000, 0.000, 0.000, 0.000, 0.000, 0.000, 0.000 | No | 0.3 M HAN and 0.8 M HN in solution. Simulated HLW solution | Di(2-Ethylhexyl) Pivalamide (D2EHPVA): A Promising Extractant for Selective Removal of Uranium from High Level Nuclear Waste Solutions | Manchanda, V.K.; Pathak, P.N.; Rao, Ashwin K. | 2004 | https://doi.org/10.1081/SEI-120030396
1 | CCCCC(CC)CN(CC(CC)CCCC)C(=O)C(C)(C)C | D2EHPVA | Yes | beta | Yes | alpha | 1 | 0 | n-dodecane | 32 | U(VI), Se, Sr Zr, Ru, Pd, Cd, Sb, Cs, La, Nd, Sm, Na, Ni, U, Pr, Gd, Rb, Y, Mo, Co, Ag, Sn, Te, Ba, Ce, Eu, Fe, Cr, Mn, Tb, Dy | 0.1, 0.156, 2.117, 8.476, 4.592, 2.524, 0.146, 0.039, 4.089, 1.898, 5.99, 1.092, 130.435, 1.695, 84.034, 1.729, 1.051, 0.876, 1.112, 7.618, 2.161, 0.172, 0.131, 0.803, 2.254, 3.804, 0.149, 8.929, 1.923, 3.296, 0.031, 0.012 | HNO3 | 4 | 4 | 25 | 60 | 1 | 2.095, 0.000, 0.000, 0.000, 0.000, 0.000, 0.000, 0.000, 0.000, 0.000, 0.000, 0.000, 0.000, 0.000, 0.000, 0.000, 0.000, 0.000, 0.000, 0.000, 0.000, 0.000, 0.000, 0.000, 0.000, 0.000, 0.000, 0.000, 0.000, 0.000, 0.000, 0.000 | No | 0.3 M HAN and 0.8 M HN in solution. Simulated HLW solution | Di(2-Ethylhexyl) Pivalamide (D2EHPVA): A Promising Extractant for Selective Removal of Uranium from High Level Nuclear Waste Solutions | Manchanda, V.K.; Pathak, P.N.; Rao, Ashwin K. | 2004 | https://doi.org/10.1081/SEI-120030396
1 | CCCCC(CC)CN(CC(CC)CCCC)C(=O)C(C)(C)C | D2EHPVA | Yes | beta | Yes | alpha | 1 | 0 | n-dodecane | 32 | U(VI), Se, Sr Zr, Ru, Pd, Cd, Sb, Cs, La, Nd, Sm, Na, Ni, U, Pr, Gd, Rb, Y, Mo, Co, Ag, Sn, Te, Ba, Ce, Eu, Fe, Cr, Mn, Tb, Dy | 0.1, 0.156, 2.117, 8.476, 4.592, 2.524, 0.146, 0.039, 4.089, 1.898, 5.99, 1.092, 130.435, 1.695, 84.034, 1.729, 1.051, 0.876, 1.112, 7.618, 2.161, 0.172, 0.131, 0.803, 2.254, 3.804, 0.149, 8.929, 1.923, 3.296, 0.031, 0.012 | HNO3 | 5 | 5 | 25 | 60 | 1 | 3.033, 0.000, 0.000, 0.000, 0.000, 0.000, 0.000, 0.000, 0.000, 0.000, 0.000, 0.000, 0.000, 0.000, 0.000, 0.000, 0.000, 0.000, 0.000, 0.000, 0.000, 0.000, 0.000, 0.000, 0.000, 0.000, 0.000, 0.000, 0.000, 0.000, 0.000, 0.000 | No | 0.3 M HAN and 0.8 M HN in solution. Simulated HLW solution | Di(2-Ethylhexyl) Pivalamide (D2EHPVA): A Promising Extractant for Selective Removal of Uranium from High Level Nuclear Waste Solutions | Manchanda, V.K.; Pathak, P.N.; Rao, Ashwin K. | 2004 | https://doi.org/10.1081/SEI-120030396
1 | CCCCC(CC)CN(CC(CC)CCCC)C(=O)C(C)(C)C | D2EHPVA | Yes | beta | Yes | alpha | 1 | 0 | n-dodecane | 32 | U(VI), Se, Sr Zr, Ru, Pd, Cd, Sb, Cs, La, Nd, Sm, Na, Ni, U, Pr, Gd, Rb, Y, Mo, Co, Ag, Sn, Te, Ba, Ce, Eu, Fe, Cr, Mn, Tb, Dy | 0.1, 0.156, 2.117, 8.476, 4.592, 2.524, 0.146, 0.039, 4.089, 1.898, 5.99, 1.092, 130.435, 1.695, 84.034, 1.729, 1.051, 0.876, 1.112, 7.618, 2.161, 0.172, 0.131, 0.803, 2.254, 3.804, 0.149, 8.929, 1.923, 3.296, 0.031, 0.012 | HNO3 | 6 | 6 | 25 | 60 | 1 | 3.715, 0.000, 0.000, 0.000, 0.000, 0.000, 0.000, 0.000, 0.000, 0.000, 0.000, 0.000, 0.000, 0.000, 0.000, 0.000, 0.000, 0.000, 0.000, 0.000, 0.000, 0.000, 0.000, 0.000, 0.000, 0.000, 0.000, 0.000, 0.000, 0.000, 0.000, 0.000 | No | 0.3 M HAN and 0.8 M HN in solution. Simulated HLW solution | Di(2-Ethylhexyl) Pivalamide (D2EHPVA): A Promising Extractant for Selective Removal of Uranium from High Level Nuclear Waste Solutions | Manchanda, V.K.; Pathak, P.N.; Rao, Ashwin K. | 2004 | https://doi.org/10.1081/SEI-120030396
1 | CCCCC(CC)CN(CC(CC)CCCC)C(=O)C(C)(C)C | D2EHPVA | Yes | beta | Yes | alpha | 1 | 0 | n-dodecane | 32 | Pu(III), Se, Sr Zr, Ru, Pd, Cd, Sb, Cs, La, Nd, Sm, Na, Ni, U, Pr, Gd, Rb, Y, Mo, Co, Ag, Sn, Te, Ba, Ce, Eu, Fe, Cr, Mn, Tb, Dy | 0.01, 0.156, 2.117, 8.476, 4.592, 2.524, 0.146, 0.039, 4.089, 1.898, 5.99, 1.092, 130.435, 1.695, 84.034, 1.729, 1.051, 0.876, 1.112, 7.618, 2.161, 0.172, 0.131, 0.803, 2.254, 3.804, 0.149, 8.929, 1.923, 3.296, 0.031, 0.012 | HNO3 | 2 | 2 | 25 | 60 | 1 | 0.001, 0.000, 0.000, 0.000, 0.000, 0.000, 0.000, 0.000, 0.000, 0.000, 0.000, 0.000, 0.000, 0.000, 0.000, 0.000, 0.000, 0.000, 0.000, 0.000, 0.000, 0.000, 0.000, 0.000, 0.000, 0.000, 0.000, 0.000, 0.000, 0.000, 0.000, 0.000 | No | 0.3 M HAN and 0.8 M HN in solution. Simulated HLW solution | Di(2-Ethylhexyl) Pivalamide (D2EHPVA): A Promising Extractant for Selective Removal of Uranium from High Level Nuclear Waste Solutions | Manchanda, V.K.; Pathak, P.N.; Rao, Ashwin K. | 2004 | https://doi.org/10.1081/SEI-120030396
1 | CCCCC(CC)CN(CC(CC)CCCC)C(=O)C(C)(C)C | D2EHPVA | Yes | beta | Yes | alpha | 1 | 0 | n-dodecane | 32 | Pu(III), Se, Sr Zr, Ru, Pd, Cd, Sb, Cs, La, Nd, Sm, Na, Ni, U, Pr, Gd, Rb, Y, Mo, Co, Ag, Sn, Te, Ba, Ce, Eu, Fe, Cr, Mn, Tb, Dy | 0.01, 0.156, 2.117, 8.476, 4.592, 2.524, 0.146, 0.039, 4.089, 1.898, 5.99, 1.092, 130.435, 1.695, 84.034, 1.729, 1.051, 0.876, 1.112, 7.618, 2.161, 0.172, 0.131, 0.803, 2.254, 3.804, 0.149, 8.929, 1.923, 3.296, 0.031, 0.012 | HNO3 | 3 | 3 | 25 | 60 | 1 | 0.003, 0.000, 0.000, 0.000, 0.000, 0.000, 0.000, 0.000, 0.000, 0.000, 0.000, 0.000, 0.000, 0.000, 0.000, 0.000, 0.000, 0.000, 0.000, 0.000, 0.000, 0.000, 0.000, 0.000, 0.000, 0.000, 0.000, 0.000, 0.000, 0.000, 0.000, 0.000 | No | 0.3 M HAN and 0.8 M HN in solution. Simulated HLW solution | Di(2-Ethylhexyl) Pivalamide (D2EHPVA): A Promising Extractant for Selective Removal of Uranium from High Level Nuclear Waste Solutions | Manchanda, V.K.; Pathak, P.N.; Rao, Ashwin K. | 2004 | https://doi.org/10.1081/SEI-120030396
1 | CCCCC(CC)CN(CC(CC)CCCC)C(=O)C(C)(C)C | D2EHPVA | Yes | beta | Yes | alpha | 1 | 0 | n-dodecane | 32 | Pu(III), Se, Sr Zr, Ru, Pd, Cd, Sb, Cs, La, Nd, Sm, Na, Ni, U, Pr, Gd, Rb, Y, Mo, Co, Ag, Sn, Te, Ba, Ce, Eu, Fe, Cr, Mn, Tb, Dy | 0.01, 0.156, 2.117, 8.476, 4.592, 2.524, 0.146, 0.039, 4.089, 1.898, 5.99, 1.092, 130.435, 1.695, 84.034, 1.729, 1.051, 0.876, 1.112, 7.618, 2.161, 0.172, 0.131, 0.803, 2.254, 3.804, 0.149, 8.929, 1.923, 3.296, 0.031, 0.012 | HNO3 | 4 | 4 | 25 | 60 | 1 | 0.007, 0.000, 0.000, 0.000, 0.000, 0.000, 0.000, 0.000, 0.000, 0.000, 0.000, 0.000, 0.000, 0.000, 0.000, 0.000, 0.000, 0.000, 0.000, 0.000, 0.000, 0.000, 0.000, 0.000, 0.000, 0.000, 0.000, 0.000, 0.000, 0.000, 0.000, 0.000 | No | 0.3 M HAN and 0.8 M HN in solution. Simulated HLW solution | Di(2-Ethylhexyl) Pivalamide (D2EHPVA): A Promising Extractant for Selective Removal of Uranium from High Level Nuclear Waste Solutions | Manchanda, V.K.; Pathak, P.N.; Rao, Ashwin K. | 2004 | https://doi.org/10.1081/SEI-120030396
1 | CCCCC(CC)CN(CC(CC)CCCC)C(=O)C(C)(C)C | D2EHPVA | Yes | beta | Yes | alpha | 1 | 0 | n-dodecane | 32 | Pu(III), Se, Sr Zr, Ru, Pd, Cd, Sb, Cs, La, Nd, Sm, Na, Ni, U, Pr, Gd, Rb, Y, Mo, Co, Ag, Sn, Te, Ba, Ce, Eu, Fe, Cr, Mn, Tb, Dy | 0.01, 0.156, 2.117, 8.476, 4.592, 2.524, 0.146, 0.039, 4.089, 1.898, 5.99, 1.092, 130.435, 1.695, 84.034, 1.729, 1.051, 0.876, 1.112, 7.618, 2.161, 0.172, 0.131, 0.803, 2.254, 3.804, 0.149, 8.929, 1.923, 3.296, 0.031, 0.012 | HNO3 | 5 | 5 | 25 | 60 | 1 | 0.027, 0.000, 0.000, 0.000, 0.000, 0.000, 0.000, 0.000, 0.000, 0.000, 0.000, 0.000, 0.000, 0.000, 0.000, 0.000, 0.000, 0.000, 0.000, 0.000, 0.000, 0.000, 0.000, 0.000, 0.000, 0.000, 0.000, 0.000, 0.000, 0.000, 0.000, 0.000 | No | 0.3 M HAN and 0.8 M HN in solution. Simulated HLW solution | Di(2-Ethylhexyl) Pivalamide (D2EHPVA): A Promising Extractant for Selective Removal of Uranium from High Level Nuclear Waste Solutions | Manchanda, V.K.; Pathak, P.N.; Rao, Ashwin K. | 2004 | https://doi.org/10.1081/SEI-120030396
1 | CCCCC(CC)CN(CC(CC)CCCC)C(=O)C(C)(C)C | D2EHPVA | Yes | beta | Yes | alpha | 1 | 0 | n-dodecane | 32 | Pu(III), Se, Sr Zr, Ru, Pd, Cd, Sb, Cs, La, Nd, Sm, Na, Ni, U, Pr, Gd, Rb, Y, Mo, Co, Ag, Sn, Te, Ba, Ce, Eu, Fe, Cr, Mn, Tb, Dy | 0.01, 0.156, 2.117, 8.476, 4.592, 2.524, 0.146, 0.039, 4.089, 1.898, 5.99, 1.092, 130.435, 1.695, 84.034, 1.729, 1.051, 0.876, 1.112, 7.618, 2.161, 0.172, 0.131, 0.803, 2.254, 3.804, 0.149, 8.929, 1.923, 3.296, 0.031, 0.012 | HNO3 | 6 | 6 | 25 | 60 | 1 | 0.036, 0.000, 0.000, 0.000, 0.000, 0.000, 0.000, 0.000, 0.000, 0.000, 0.000, 0.000, 0.000, 0.000, 0.000, 0.000, 0.000, 0.000, 0.000, 0.000, 0.000, 0.000, 0.000, 0.000, 0.000, 0.000, 0.000, 0.000, 0.000, 0.000, 0.000, 0.000 | No | 0.3 M HAN and 0.8 M HN in solution. Simulated HLW solution | Di(2-Ethylhexyl) Pivalamide (D2EHPVA): A Promising Extractant for Selective Removal of Uranium from High Level Nuclear Waste Solutions | Manchanda, V.K.; Pathak, P.N.; Rao, Ashwin K. | 2004 | https://doi.org/10.1081/SEI-120030396
1 | CCCCC(CC)CN(CC(CC)CCCC)C(=O)C(C)(C)C | D2EHPVA | Yes | beta | Yes | alpha | 1 | 0 | n-dodecane | 32 | Np, Se, Sr Zr, Ru, Pd, Cd, Sb, Cs, La, Nd, Sm, Na, Ni, U, Pr, Gd, Rb, Y, Mo, Co, Ag, Sn, Te, Ba, Ce, Eu, Fe, Cr, Mn, Tb, Dy | 0.0000001, 0.156, 2.117, 8.476, 4.592, 2.524, 0.146, 0.039, 4.089, 1.898, 5.99, 1.092, 130.435, 1.695, 84.034, 1.729, 1.051, 0.876, 1.112, 7.618, 2.161, 0.172, 0.131, 0.803, 2.254, 3.804, 0.149, 8.929, 1.923, 3.296, 0.031, 0.012 | HNO3 | 1 | 1 | 25 | 60 | 1 | 0.003, 0.000, 0.000, 0.000, 0.000, 0.000, 0.000, 0.000, 0.000, 0.000, 0.000, 0.000, 0.000, 0.000, 0.000, 0.000, 0.000, 0.000, 0.000, 0.000, 0.000, 0.000, 0.000, 0.000, 0.000, 0.000, 0.000, 0.000, 0.000, 0.000, 0.000, 0.000 | No | 0.3 M HAN and 0.8 M HN in solution. Simulated HLW solution | Di(2-Ethylhexyl) Pivalamide (D2EHPVA): A Promising Extractant for Selective Removal of Uranium from High Level Nuclear Waste Solutions | Manchanda, V.K.; Pathak, P.N.; Rao, Ashwin K. | 2004 | https://doi.org/10.1081/SEI-120030396
1 | CCCCC(CC)CN(CC(CC)CCCC)C(=O)C(C)(C)C | D2EHPVA | Yes | beta | Yes | alpha | 1 | 0 | n-dodecane | 32 | Np, Se, Sr Zr, Ru, Pd, Cd, Sb, Cs, La, Nd, Sm, Na, Ni, U, Pr, Gd, Rb, Y, Mo, Co, Ag, Sn, Te, Ba, Ce, Eu, Fe, Cr, Mn, Tb, Dy | 0.0000001, 0.156, 2.117, 8.476, 4.592, 2.524, 0.146, 0.039, 4.089, 1.898, 5.99, 1.092, 130.435, 1.695, 84.034, 1.729, 1.051, 0.876, 1.112, 7.618, 2.161, 0.172, 0.131, 0.803, 2.254, 3.804, 0.149, 8.929, 1.923, 3.296, 0.031, 0.012 | HNO3 | 2 | 2 | 25 | 60 | 1 | 0.004, 0.000, 0.000, 0.000, 0.000, 0.000, 0.000, 0.000, 0.000, 0.000, 0.000, 0.000, 0.000, 0.000, 0.000, 0.000, 0.000, 0.000, 0.000, 0.000, 0.000, 0.000, 0.000, 0.000, 0.000, 0.000, 0.000, 0.000, 0.000, 0.000, 0.000, 0.000 | No | 0.3 M HAN and 0.8 M HN in solution. Simulated HLW solution | Di(2-Ethylhexyl) Pivalamide (D2EHPVA): A Promising Extractant for Selective Removal of Uranium from High Level Nuclear Waste Solutions | Manchanda, V.K.; Pathak, P.N.; Rao, Ashwin K. | 2004 | https://doi.org/10.1081/SEI-120030396
1 | CCCCC(CC)CN(CC(CC)CCCC)C(=O)C(C)(C)C | D2EHPVA | Yes | beta | Yes | alpha | 1 | 0 | n-dodecane | 32 | Np, Se, Sr Zr, Ru, Pd, Cd, Sb, Cs, La, Nd, Sm, Na, Ni, U, Pr, Gd, Rb, Y, Mo, Co, Ag, Sn, Te, Ba, Ce, Eu, Fe, Cr, Mn, Tb, Dy | 0.0000001, 0.156, 2.117, 8.476, 4.592, 2.524, 0.146, 0.039, 4.089, 1.898, 5.99, 1.092, 130.435, 1.695, 84.034, 1.729, 1.051, 0.876, 1.112, 7.618, 2.161, 0.172, 0.131, 0.803, 2.254, 3.804, 0.149, 8.929, 1.923, 3.296, 0.031, 0.012 | HNO3 | 3 | 3 | 25 | 60 | 1 | 0.006, 0.000, 0.000, 0.000, 0.000, 0.000, 0.000, 0.000, 0.000, 0.000, 0.000, 0.000, 0.000, 0.000, 0.000, 0.000, 0.000, 0.000, 0.000, 0.000, 0.000, 0.000, 0.000, 0.000, 0.000, 0.000, 0.000, 0.000, 0.000, 0.000, 0.000, 0.000 | No | 0.3 M HAN and 0.8 M HN in solution. Simulated HLW solution | Di(2-Ethylhexyl) Pivalamide (D2EHPVA): A Promising Extractant for Selective Removal of Uranium from High Level Nuclear Waste Solutions | Manchanda, V.K.; Pathak, P.N.; Rao, Ashwin K. | 2004 | https://doi.org/10.1081/SEI-120030396
1 | CCCCC(CC)CN(CC(CC)CCCC)C(=O)C(C)(C)C | D2EHPVA | Yes | beta | Yes | alpha | 1 | 0 | n-dodecane | 32 | Np, Se, Sr Zr, Ru, Pd, Cd, Sb, Cs, La, Nd, Sm, Na, Ni, U, Pr, Gd, Rb, Y, Mo, Co, Ag, Sn, Te, Ba, Ce, Eu, Fe, Cr, Mn, Tb, Dy | 0.0000001, 0.156, 2.117, 8.476, 4.592, 2.524, 0.146, 0.039, 4.089, 1.898, 5.99, 1.092, 130.435, 1.695, 84.034, 1.729, 1.051, 0.876, 1.112, 7.618, 2.161, 0.172, 0.131, 0.803, 2.254, 3.804, 0.149, 8.929, 1.923, 3.296, 0.031, 0.012 | HNO3 | 4 | 4 | 25 | 60 | 1 | 0.009, 0.000, 0.000, 0.000, 0.000, 0.000, 0.000, 0.000, 0.000, 0.000, 0.000, 0.000, 0.000, 0.000, 0.000, 0.000, 0.000, 0.000, 0.000, 0.000, 0.000, 0.000, 0.000, 0.000, 0.000, 0.000, 0.000, 0.000, 0.000, 0.000, 0.000, 0.000 | No | 0.3 M HAN and 0.8 M HN in solution. Simulated HLW solution | Di(2-Ethylhexyl) Pivalamide (D2EHPVA): A Promising Extractant for Selective Removal of Uranium from High Level Nuclear Waste Solutions | Manchanda, V.K.; Pathak, P.N.; Rao, Ashwin K. | 2004 | https://doi.org/10.1081/SEI-120030396
1 | CCCCC(CC)CN(CC(CC)CCCC)C(=O)C(C)(C)C | D2EHPVA | Yes | beta | Yes | alpha | 1 | 0 | n-dodecane | 32 | Np, Se, Sr Zr, Ru, Pd, Cd, Sb, Cs, La, Nd, Sm, Na, Ni, U, Pr, Gd, Rb, Y, Mo, Co, Ag, Sn, Te, Ba, Ce, Eu, Fe, Cr, Mn, Tb, Dy | 0.0000001, 0.156, 2.117, 8.476, 4.592, 2.524, 0.146, 0.039, 4.089, 1.898, 5.99, 1.092, 130.435, 1.695, 84.034, 1.729, 1.051, 0.876, 1.112, 7.618, 2.161, 0.172, 0.131, 0.803, 2.254, 3.804, 0.149, 8.929, 1.923, 3.296, 0.031, 0.012 | HNO3 | 5 | 5 | 25 | 60 | 1 | 0.012, 0.000, 0.000, 0.000, 0.000, 0.000, 0.000, 0.000, 0.000, 0.000, 0.000, 0.000, 0.000, 0.000, 0.000, 0.000, 0.000, 0.000, 0.000, 0.000, 0.000, 0.000, 0.000, 0.000, 0.000, 0.000, 0.000, 0.000, 0.000, 0.000, 0.000, 0.000 | No | 0.3 M HAN and 0.8 M HN in solution. Simulated HLW solution | Di(2-Ethylhexyl) Pivalamide (D2EHPVA): A Promising Extractant for Selective Removal of Uranium from High Level Nuclear Waste Solutions | Manchanda, V.K.; Pathak, P.N.; Rao, Ashwin K. | 2004 | https://doi.org/10.1081/SEI-120030396
1 | CCCCC(CC)CN(CC(CC)CCCC)C(=O)C(C)(C)C | D2EHPVA | Yes | beta | Yes | alpha | 1 | 0 | n-dodecane | 32 | Np, Se, Sr Zr, Ru, Pd, Cd, Sb, Cs, La, Nd, Sm, Na, Ni, U, Pr, Gd, Rb, Y, Mo, Co, Ag, Sn, Te, Ba, Ce, Eu, Fe, Cr, Mn, Tb, Dy | 0.0000001, 0.156, 2.117, 8.476, 4.592, 2.524, 0.146, 0.039, 4.089, 1.898, 5.99, 1.092, 130.435, 1.695, 84.034, 1.729, 1.051, 0.876, 1.112, 7.618, 2.161, 0.172, 0.131, 0.803, 2.254, 3.804, 0.149, 8.929, 1.923, 3.296, 0.031, 0.012 | HNO3 | 6 | 6 | 25 | 60 | 1 | 0.018, 0.000, 0.000, 0.000, 0.000, 0.000, 0.000, 0.000, 0.000, 0.000, 0.000, 0.000, 0.000, 0.000, 0.000, 0.000, 0.000, 0.000, 0.000, 0.000, 0.000, 0.000, 0.000, 0.000, 0.000, 0.000, 0.000, 0.000, 0.000, 0.000, 0.000, 0.000 | No | 0.3 M HAN and 0.8 M HN in solution. Simulated HLW solution | Di(2-Ethylhexyl) Pivalamide (D2EHPVA): A Promising Extractant for Selective Removal of Uranium from High Level Nuclear Waste Solutions | Manchanda, V.K.; Pathak, P.N.; Rao, Ashwin K. | 2004 | https://doi.org/10.1081/SEI-120030396
1 | CCCCCCCCCCCC(=O)N(CC(CC)CCCC)CC(CC)CCCC | D2EHDoDA | Yes | beta | No |  | 0.5 | 0 | hyfrane | 1 | U(VI) |  | HNO3 | 0.2835839 | 0.2835839 |  |  | 1 | 0.02422715 | No | Just says 'equal volumes of aq/org phases were shaken twice a day' | Potentiality of Nonorganophosphorous Extractant in Chemical Separations of Actinides | Musikas, C. | 1988 | https://doi.org/10.1080/01496398808075626
1 | CCCCCCCCCCCC(=O)N(CC(CC)CCCC)CC(CC)CCCC | D2EHDoDA | Yes | beta | No |  | 0.5 | 0 | hyfrane | 1 | U(VI) |  | HNO3 | 0.5413523 | 0.5413523 |  |  | 1 | 0.08912501 | No | Just says 'equal volumes of aq/org phases were shaken twice a day' | Potentiality of Nonorganophosphorous Extractant in Chemical Separations of Actinides | Musikas, C. | 1988 | https://doi.org/10.1080/01496398808075626
1 | CCCCCCCCCCCC(=O)N(CC(CC)CCCC)CC(CC)CCCC | D2EHDoDA | Yes | beta | No |  | 0.5 | 0 | hyfrane | 1 | U(VI) |  | HNO3 | 0.9775552 | 0.9775552 |  |  | 1 | 0.2959237 | No | Just says 'equal volumes of aq/org phases were shaken twice a day' | Potentiality of Nonorganophosphorous Extractant in Chemical Separations of Actinides | Musikas, C. | 1988 | https://doi.org/10.1080/01496398808075626
1 | CCCCCCCCCCCC(=O)N(CC(CC)CCCC)CC(CC)CCCC | D2EHDoDA | Yes | beta | No |  | 0.5 | 0 | hyfrane | 1 | U(VI) |  | HNO3 | 1.033341 | 1.033341 |  |  | 1 | 0.3461771 | No | Just says 'equal volumes of aq/org phases were shaken twice a day' | Potentiality of Nonorganophosphorous Extractant in Chemical Separations of Actinides | Musikas, C. | 1988 | https://doi.org/10.1080/01496398808075626
1 | CCCCCCCCCCCC(=O)N(CC(CC)CCCC)CC(CC)CCCC | D2EHDoDA | Yes | beta | No |  | 0.5 | 0 | hyfrane | 1 | U(VI) |  | HNO3 | 2.074483 | 2.074483 |  |  | 1 | 1.572973 | No | Just says 'equal volumes of aq/org phases were shaken twice a day' | Potentiality of Nonorganophosphorous Extractant in Chemical Separations of Actinides | Musikas, C. | 1988 | https://doi.org/10.1080/01496398808075626
1 | CCCCCCCCCCCC(=O)N(CC(CC)CCCC)CC(CC)CCCC | D2EHDoDA | Yes | beta | No |  | 0.5 | 0 | hyfrane | 1 | U(VI) |  | HNO3 | 3.045387 | 3.045387 |  |  | 1 | 3.362821 | No | Just says 'equal volumes of aq/org phases were shaken twice a day' | Potentiality of Nonorganophosphorous Extractant in Chemical Separations of Actinides | Musikas, C. | 1988 | https://doi.org/10.1080/01496398808075626
1 | CCCCCCCCCCCC(=O)N(CC(CC)CCCC)CC(CC)CCCC | D2EHDoDA | Yes | beta | No |  | 0.5 | 0 | hyfrane | 1 | U(VI) |  | HNO3 | 4.000767 | 4.000767 |  |  | 1 | 5.480316 | No | Just says 'equal volumes of aq/org phases were shaken twice a day' | Potentiality of Nonorganophosphorous Extractant in Chemical Separations of Actinides | Musikas, C. | 1988 | https://doi.org/10.1080/01496398808075626
1 | CCCCCCCCCCCC(=O)N(CC(CC)CCCC)CC(CC)CCCC | D2EHDoDA | Yes | beta | No |  | 0.5 | 0 | hyfrane | 1 | U(VI) |  | HNO3 | 5.07521 | 5.07521 |  |  | 1 | 6.407911 | No | Just says 'equal volumes of aq/org phases were shaken twice a day' | Potentiality of Nonorganophosphorous Extractant in Chemical Separations of Actinides | Musikas, C. | 1988 | https://doi.org/10.1080/01496398808075626
1 | CCCCCCCCCCCC(=O)N(CC(CC)CCCC)CC(CC)CCCC | D2EHDoDA | Yes | beta | No |  | 0.5 | 0 | hyfrane | 1 | U(VI) |  | HNO3 | 6.09144 | 6.09144 |  |  | 1 | 5.85023 | No | Just says 'equal volumes of aq/org phases were shaken twice a day' | Potentiality of Nonorganophosphorous Extractant in Chemical Separations of Actinides | Musikas, C. | 1988 | https://doi.org/10.1080/01496398808075626
1 | CCCCCCCCCCCC(=O)N(CC(CC)CCCC)CC(CC)CCCC | D2EHDoDA | Yes | beta | No |  | 0.5 | 0 | hyfrane | 1 | U(VI) |  | HNO3 | 7.128974 | 7.128974 |  |  | 1 | 4.998181 | No | Just says 'equal volumes of aq/org phases were shaken twice a day' | Potentiality of Nonorganophosphorous Extractant in Chemical Separations of Actinides | Musikas, C. | 1988 | https://doi.org/10.1080/01496398808075626
1 | CCCCCCCCCCCC(=O)N(CC(CC)CCCC)CC(CC)CCCC | D2EHDoDA | Yes | beta | No |  | 0.5 | 0 | hyfrane | 1 | U(VI) |  | HNO3 | 8.174697 | 8.174697 |  |  | 1 | 4.703621 | No | Just says 'equal volumes of aq/org phases were shaken twice a day' | Potentiality of Nonorganophosphorous Extractant in Chemical Separations of Actinides | Musikas, C. | 1988 | https://doi.org/10.1080/01496398808075626
1 | CCCCCC(=O)N(CC(CC)CCCC)CC(CC)CCCC | D2EHHA | Yes | beta | No |  | 0 | 0 | hyfrane | 1 | U(VI) |  | HNO3 | 0.2654475 | 0.2654475 |  |  | 1 | 0.02835042 | No | Just says 'equal volumes of aq/org phases were shaken twice a day' | Potentiality of Nonorganophosphorous Extractant in Chemical Separations of Actinides | Musikas, C. | 1988 | https://doi.org/10.1080/01496398808075626
1 | CCCCCC(=O)N(CC(CC)CCCC)CC(CC)CCCC | D2EHHA | Yes | beta | No |  | 0 | 0 | hyfrane | 1 | U(VI) |  | HNO3 | 0.4917593 | 0.4917593 |  |  | 1 | 0.07900626 | No | Just says 'equal volumes of aq/org phases were shaken twice a day' | Potentiality of Nonorganophosphorous Extractant in Chemical Separations of Actinides | Musikas, C. | 1988 | https://doi.org/10.1080/01496398808075626
1 | CCCCCC(=O)N(CC(CC)CCCC)CC(CC)CCCC | D2EHHA | Yes | beta | No |  | 0 | 0 | hyfrane | 1 | U(VI) |  | HNO3 | 0.7556456 | 0.7556456 |  |  | 1 | 0.160921 | No | Just says 'equal volumes of aq/org phases were shaken twice a day' | Potentiality of Nonorganophosphorous Extractant in Chemical Separations of Actinides | Musikas, C. | 1988 | https://doi.org/10.1080/01496398808075626
1 | CCCCCC(=O)N(CC(CC)CCCC)CC(CC)CCCC | D2EHHA | Yes | beta | No |  | 0 | 0 | hyfrane | 1 | U(VI) |  | HNO3 | 1.875366 | 1.875366 |  |  | 1 | 1.184635 | No | Just says 'equal volumes of aq/org phases were shaken twice a day' | Potentiality of Nonorganophosphorous Extractant in Chemical Separations of Actinides | Musikas, C. | 1988 | https://doi.org/10.1080/01496398808075626
1 | CCCCCC(=O)N(CC(CC)CCCC)CC(CC)CCCC | D2EHHA | Yes | beta | No |  | 0 | 0 | hyfrane | 1 | U(VI) |  | HNO3 | 2.809215 | 2.809215 |  |  | 1 | 2.673901 | No | Just says 'equal volumes of aq/org phases were shaken twice a day' | Potentiality of Nonorganophosphorous Extractant in Chemical Separations of Actinides | Musikas, C. | 1988 | https://doi.org/10.1080/01496398808075626
1 | CCCCCC(=O)N(CC(CC)CCCC)CC(CC)CCCC | D2EHHA | Yes | beta | No |  | 0 | 0 | hyfrane | 1 | U(VI) |  | HNO3 | 5.076874 | 5.076874 |  |  | 1 | 5.124932 | No | Just says 'equal volumes of aq/org phases were shaken twice a day' | Potentiality of Nonorganophosphorous Extractant in Chemical Separations of Actinides | Musikas, C. | 1988 | https://doi.org/10.1080/01496398808075626
1 | CCCCCC(=O)N(CC(CC)CCCC)CC(CC)CCCC | D2EHHA | Yes | beta | No |  | 0 | 0 | hyfrane | 1 | U(VI) |  | HNO3 | 6.57437 | 6.57437 |  |  | 1 | 4.763489 | No | Just says 'equal volumes of aq/org phases were shaken twice a day' | Potentiality of Nonorganophosphorous Extractant in Chemical Separations of Actinides | Musikas, C. | 1988 | https://doi.org/10.1080/01496398808075626
1 | CCCCC(CC)CN(CC(CC)CCCC)C(=O)CC(C)(C)C | D2EHtBAA | Yes | beta | Yes | beta | 0.5 | 0 | hyfrane | 1 | U(VI) |  | HNO3 | 0.6093922 | 0.6093922 |  |  | 1 | 0.02491972 | No | Just says 'equal volumes of aq/org phases were shaken twice a day' | Potentiality of Nonorganophosphorous Extractant in Chemical Separations of Actinides | Musikas, C. | 1988 | https://doi.org/10.1080/01496398808075626
1 | CCCCC(CC)CN(CC(CC)CCCC)C(=O)CC(C)(C)C | D2EHtBAA | Yes | beta | Yes | beta | 0.5 | 0 | hyfrane | 1 | U(VI) |  | HNO3 | 1.083466 | 1.083466 |  |  | 1 | 0.1034591 | No | Just says 'equal volumes of aq/org phases were shaken twice a day' | Potentiality of Nonorganophosphorous Extractant in Chemical Separations of Actinides | Musikas, C. | 1988 | https://doi.org/10.1080/01496398808075626
1 | CCCCC(CC)CN(CC(CC)CCCC)C(=O)CC(C)(C)C | D2EHtBAA | Yes | beta | Yes | beta | 0.5 | 0 | hyfrane | 1 | U(VI) |  | HNO3 | 2.087995 | 2.087995 |  |  | 1 | 0.5949921 | No | Just says 'equal volumes of aq/org phases were shaken twice a day' | Potentiality of Nonorganophosphorous Extractant in Chemical Separations of Actinides | Musikas, C. | 1988 | https://doi.org/10.1080/01496398808075626
1 | CCCCC(CC)CN(CC(CC)CCCC)C(=O)CC(C)(C)C | D2EHtBAA | Yes | beta | Yes | beta | 0.5 | 0 | hyfrane | 1 | U(VI) |  | HNO3 | 3.032602 | 3.032602 |  |  | 1 | 1.872138 | No | Just says 'equal volumes of aq/org phases were shaken twice a day' | Potentiality of Nonorganophosphorous Extractant in Chemical Separations of Actinides | Musikas, C. | 1988 | https://doi.org/10.1080/01496398808075626
1 | CCCCC(CC)CN(CC(CC)CCCC)C(=O)CC(C)(C)C | D2EHtBAA | Yes | beta | Yes | beta | 0.5 | 0 | hyfrane | 1 | U(VI) |  | HNO3 | 4.044268 | 4.044268 |  |  | 1 | 3.44247 | No | Just says 'equal volumes of aq/org phases were shaken twice a day' | Potentiality of Nonorganophosphorous Extractant in Chemical Separations of Actinides | Musikas, C. | 1988 | https://doi.org/10.1080/01496398808075626
1 | CCCCC(CC)CN(CC(CC)CCCC)C(=O)CC(C)(C)C | D2EHtBAA | Yes | beta | Yes | beta | 0.5 | 0 | hyfrane | 1 | U(VI) |  | HNO3 | 5.077503 | 5.077503 |  |  | 1 | 4.709499 | No | Just says 'equal volumes of aq/org phases were shaken twice a day' | Potentiality of Nonorganophosphorous Extractant in Chemical Separations of Actinides | Musikas, C. | 1988 | https://doi.org/10.1080/01496398808075626
1 | CCCCC(CC)CN(CC(CC)CCCC)C(=O)CC(C)(C)C | D2EHtBAA | Yes | beta | Yes | beta | 0.5 | 0 | hyfrane | 1 | U(VI) |  | HNO3 | 5.910895 | 5.910895 |  |  | 1 | 4.736134 | No | Just says 'equal volumes of aq/org phases were shaken twice a day' | Potentiality of Nonorganophosphorous Extractant in Chemical Separations of Actinides | Musikas, C. | 1988 | https://doi.org/10.1080/01496398808075626
1 | CCCCC(CC)CN(CC(CC)CCCC)C(=O)CC(C)(C)C | D2EHtBAA | Yes | beta | Yes | beta | 0.5 | 0 | hyfrane | 1 | U(VI) |  | HNO3 | 6.744467 | 6.744467 |  |  | 1 | 4.120587 | No | Just says 'equal volumes of aq/org phases were shaken twice a day' | Potentiality of Nonorganophosphorous Extractant in Chemical Separations of Actinides | Musikas, C. | 1988 | https://doi.org/10.1080/01496398808075626
1 | CCCCC(CC)CN(CC(CC)CCCC)C(=O)CC(C)(C)C | D2EHtBAA | Yes | beta | Yes | beta | 0.5 | 0 | hyfrane | 1 | U(VI) |  | HNO3 | 7.93339 | 7.93339 |  |  | 1 | 3.49921 | No | Just says 'equal volumes of aq/org phases were shaken twice a day' | Potentiality of Nonorganophosphorous Extractant in Chemical Separations of Actinides | Musikas, C. | 1988 | https://doi.org/10.1080/01496398808075626
1 | CCCCCC(=O)N(CC(CC)CCCC)CC(CC)CCCC | D2EHHA | Yes | beta | No |  | 0.5 | 0 | hyfrane | 1 | Pu(IV) |  | HNO3 | 0.7703799 | 0.7703799 |  |  | 1 | 0.02130122 | No | Just says 'equal volumes of aq/org phases were shaken twice a day' | Potentiality of Nonorganophosphorous Extractant in Chemical Separations of Actinides | Musikas, C. | 1988 | https://doi.org/10.1080/01496398808075626
1 | CCCCCC(=O)N(CC(CC)CCCC)CC(CC)CCCC | D2EHHA | Yes | beta | No |  | 0.5 | 0 | hyfrane | 1 | Pu(IV) |  | HNO3 | 0.9520825 | 0.9520825 |  |  | 1 | 0.02894655 | No | Just says 'equal volumes of aq/org phases were shaken twice a day' | Potentiality of Nonorganophosphorous Extractant in Chemical Separations of Actinides | Musikas, C. | 1988 | https://doi.org/10.1080/01496398808075626
1 | CCCCCC(=O)N(CC(CC)CCCC)CC(CC)CCCC | D2EHHA | Yes | beta | No |  | 0.5 | 0 | hyfrane | 1 | Pu(IV) |  | HNO3 | 1.886179 | 1.886179 |  |  | 1 | 0.315053 | No | Just says 'equal volumes of aq/org phases were shaken twice a day' | Potentiality of Nonorganophosphorous Extractant in Chemical Separations of Actinides | Musikas, C. | 1988 | https://doi.org/10.1080/01496398808075626
1 | CCCCCC(=O)N(CC(CC)CCCC)CC(CC)CCCC | D2EHHA | Yes | beta | No |  | 0.5 | 0 | hyfrane | 1 | Pu(IV) |  | HNO3 | 3.834987 | 3.834987 |  |  | 1 | 1.316849 | No | Just says 'equal volumes of aq/org phases were shaken twice a day' | Potentiality of Nonorganophosphorous Extractant in Chemical Separations of Actinides | Musikas, C. | 1988 | https://doi.org/10.1080/01496398808075626
1 | CCCCCC(=O)N(CC(CC)CCCC)CC(CC)CCCC | D2EHHA | Yes | beta | No |  | 0.5 | 0 | hyfrane | 1 | Pu(IV) |  | HNO3 | 5.030066 | 5.030066 |  |  | 1 | 2.649562 | No | Just says 'equal volumes of aq/org phases were shaken twice a day' | Potentiality of Nonorganophosphorous Extractant in Chemical Separations of Actinides | Musikas, C. | 1988 | https://doi.org/10.1080/01496398808075626
1 | CCCCCC(=O)N(CC(CC)CCCC)CC(CC)CCCC | D2EHHA | Yes | beta | No |  | 0.5 | 0 | hyfrane | 1 | Pu(IV) |  | HNO3 | 6.60474 | 6.60474 |  |  | 1 | 3.83454 | No | Just says 'equal volumes of aq/org phases were shaken twice a day' | Potentiality of Nonorganophosphorous Extractant in Chemical Separations of Actinides | Musikas, C. | 1988 | https://doi.org/10.1080/01496398808075626
1 | CCCCC(CC)CN(CC(CC)CCCC)C(=O)CC(C)(C)C | D2EHtBAA | Yes | beta | Yes | beta | 0.5 | 0 | hyfrane | 1 | Pu(IV) |  | HNO3 | 0.591759 | 0.591759 |  |  | 1 | 0.001096755 | No | Just says 'equal volumes of aq/org phases were shaken twice a day' | Potentiality of Nonorganophosphorous Extractant in Chemical Separations of Actinides | Musikas, C. | 1988 | https://doi.org/10.1080/01496398808075626
1 | CCCCC(CC)CN(CC(CC)CCCC)C(=O)CC(C)(C)C | D2EHtBAA | Yes | beta | Yes | beta | 0.5 | 0 | hyfrane | 1 | Pu(IV) |  | HNO3 | 1.057027 | 1.057027 |  |  | 1 | 0.005034496 | No | Just says 'equal volumes of aq/org phases were shaken twice a day' | Potentiality of Nonorganophosphorous Extractant in Chemical Separations of Actinides | Musikas, C. | 1988 | https://doi.org/10.1080/01496398808075626
1 | CCCCC(CC)CN(CC(CC)CCCC)C(=O)CC(C)(C)C | D2EHtBAA | Yes | beta | Yes | beta | 0.5 | 0 | hyfrane | 1 | Pu(IV) |  | HNO3 | 1.9281 | 1.9281 |  |  | 1 | 0.04034052 | No | Just says 'equal volumes of aq/org phases were shaken twice a day' | Potentiality of Nonorganophosphorous Extractant in Chemical Separations of Actinides | Musikas, C. | 1988 | https://doi.org/10.1080/01496398808075626
1 | CCCCC(CC)CN(CC(CC)CCCC)C(=O)CC(C)(C)C | D2EHtBAA | Yes | beta | Yes | beta | 0.5 | 0 | hyfrane | 1 | Pu(IV) |  | HNO3 | 2.982411 | 2.982411 |  |  | 1 | 0.1607112 | No | Just says 'equal volumes of aq/org phases were shaken twice a day' | Potentiality of Nonorganophosphorous Extractant in Chemical Separations of Actinides | Musikas, C. | 1988 | https://doi.org/10.1080/01496398808075626
1 | CCCCC(CC)CN(CC(CC)CCCC)C(=O)CC(C)(C)C | D2EHtBAA | Yes | beta | Yes | beta | 0.5 | 0 | hyfrane | 1 | Pu(IV) |  | HNO3 | 3.938891 | 3.938891 |  |  | 1 | 0.3996574 | No | Just says 'equal volumes of aq/org phases were shaken twice a day' | Potentiality of Nonorganophosphorous Extractant in Chemical Separations of Actinides | Musikas, C. | 1988 | https://doi.org/10.1080/01496398808075626
1 | CCCCC(CC)CN(CC(CC)CCCC)C(=O)CC(C)(C)C | D2EHtBAA | Yes | beta | Yes | beta | 0.5 | 0 | hyfrane | 1 | Pu(IV) |  | HNO3 | 4.973473 | 4.973473 |  |  | 1 | 0.8167404 | No | Just says 'equal volumes of aq/org phases were shaken twice a day' | Potentiality of Nonorganophosphorous Extractant in Chemical Separations of Actinides | Musikas, C. | 1988 | https://doi.org/10.1080/01496398808075626
1 | CCCCC(CC)CN(CC(CC)CCCC)C(=O)CC(C)(C)C | D2EHtBAA | Yes | beta | Yes | beta | 0.5 | 0 | hyfrane | 1 | Pu(IV) |  | HNO3 | 5.914603 | 5.914603 |  |  | 1 | 1.278051 | No | Just says 'equal volumes of aq/org phases were shaken twice a day' | Potentiality of Nonorganophosphorous Extractant in Chemical Separations of Actinides | Musikas, C. | 1988 | https://doi.org/10.1080/01496398808075626
1 | CCCCC(CC)CN(CC(CC)CCCC)C(=O)CC(C)(C)C | D2EHtBAA | Yes | beta | Yes | beta | 0.5 | 0 | hyfrane | 1 | Pu(IV) |  | HNO3 | 7.094821 | 7.094821 |  |  | 1 | 1.461299 | No | Just says 'equal volumes of aq/org phases were shaken twice a day' | Potentiality of Nonorganophosphorous Extractant in Chemical Separations of Actinides | Musikas, C. | 1988 | https://doi.org/10.1080/01496398808075626
1 | CCCCC(CC)CN(CC(CC)CCCC)C(=O)CC(C)(C)C | D2EHtBAA | Yes | beta | Yes | beta | 0.5 | 0 | hyfrane | 1 | Pu(IV) |  | HNO3 | 8.135008 | 8.135008 |  |  | 1 | 1.450556 | No | Just says 'equal volumes of aq/org phases were shaken twice a day' | Potentiality of Nonorganophosphorous Extractant in Chemical Separations of Actinides | Musikas, C. | 1988 | https://doi.org/10.1080/01496398808075626
1 | CCCCC(CC)CN(CC(CC)CCCC)C(=O)CC(C)(C)C | D2EHtBAA | Yes | beta | Yes | beta | 0.7623333 | 0 | hyfrane | 1 | U(VI) |  | HNO3 | 0.98 | 0.98 |  |  | 1 | 0.2432008 | No | Just says 'equal volumes of aq/org phases were shaken twice a day' | Potentiality of Nonorganophosphorous Extractant in Chemical Separations of Actinides | Musikas, C. | 1988 | https://doi.org/10.1080/01496398808075626
1 | CCCCC(CC)CN(CC(CC)CCCC)C(=O)CC(C)(C)C | D2EHtBAA | Yes | beta | Yes | beta | 0.9767322 | 0 | hyfrane | 1 | U(VI) |  | HNO3 | 0.98 | 0.98 |  |  | 1 | 0.5397141 | No | Just says 'equal volumes of aq/org phases were shaken twice a day' | Potentiality of Nonorganophosphorous Extractant in Chemical Separations of Actinides | Musikas, C. | 1988 | https://doi.org/10.1080/01496398808075626
1 | CCCCC(CC)CN(CC(CC)CCCC)C(=O)CC(C)(C)C | D2EHtBAA | Yes | beta | Yes | beta | 1.276373 | 0 | hyfrane | 1 | U(VI) |  | HNO3 | 0.98 | 0.98 |  |  | 1 | 0.7784452 | No | Just says 'equal volumes of aq/org phases were shaken twice a day' | Potentiality of Nonorganophosphorous Extractant in Chemical Separations of Actinides | Musikas, C. | 1988 | https://doi.org/10.1080/01496398808075626
1 | CCCCC(CC)CN(CC(CC)CCCC)C(=O)CC(C)(C)C | D2EHtBAA | Yes | beta | Yes | beta | 1.494807 | 0 | hyfrane | 1 | U(VI) |  | HNO3 | 0.98 | 0.98 |  |  | 1 | 1.40779 | No | Just says 'equal volumes of aq/org phases were shaken twice a day' | Potentiality of Nonorganophosphorous Extractant in Chemical Separations of Actinides | Musikas, C. | 1988 | https://doi.org/10.1080/01496398808075626
1 | CCCCC(CC)CN(CC(CC)CCCC)C(=O)CC(C)(C)C | D2EHtBAA | Yes | beta | Yes | beta | 0.1089528 | 0 | hyfrane | 1 | U(VI) |  | HNO3 | 4.9 | 4.9 |  |  | 1 | 0.4145184 | No | Just says 'equal volumes of aq/org phases were shaken twice a day' | Potentiality of Nonorganophosphorous Extractant in Chemical Separations of Actinides | Musikas, C. | 1988 | https://doi.org/10.1080/01496398808075626
1 | CCCCC(CC)CN(CC(CC)CCCC)C(=O)CC(C)(C)C | D2EHtBAA | Yes | beta | Yes | beta | 0.2448277 | 0 | hyfrane | 1 | U(VI) |  | HNO3 | 4.9 | 4.9 |  |  | 1 | 1.654678 | No | Just says 'equal volumes of aq/org phases were shaken twice a day' | Potentiality of Nonorganophosphorous Extractant in Chemical Separations of Actinides | Musikas, C. | 1988 | https://doi.org/10.1080/01496398808075626
1 | CCCCC(CC)CN(CC(CC)CCCC)C(=O)CC(C)(C)C | D2EHtBAA | Yes | beta | Yes | beta | 0.5020452 | 0 | hyfrane | 1 | U(VI) |  | HNO3 | 4.9 | 4.9 |  |  | 1 | 4.38637 | No | Just says 'equal volumes of aq/org phases were shaken twice a day' | Potentiality of Nonorganophosphorous Extractant in Chemical Separations of Actinides | Musikas, C. | 1988 | https://doi.org/10.1080/01496398808075626
1 | CCCCC(CC)CN(CC(CC)CCCC)C(=O)CC(C)(C)C | D2EHtBAA | Yes | beta | Yes | beta | 0.7624906 | 0 | hyfrane | 1 | U(VI) |  | HNO3 | 4.9 | 4.9 |  |  | 1 | 7.889982 | No | Just says 'equal volumes of aq/org phases were shaken twice a day' | Potentiality of Nonorganophosphorous Extractant in Chemical Separations of Actinides | Musikas, C. | 1988 | https://doi.org/10.1080/01496398808075626
1 | CCCCC(CC)CN(CC(CC)CCCC)C(=O)CC(C)(C)C | D2EHtBAA | Yes | beta | Yes | beta | 1.007012 | 0 | hyfrane | 1 | U(VI) |  | HNO3 | 4.9 | 4.9 |  |  | 1 | 13.37568 | No | Just says 'equal volumes of aq/org phases were shaken twice a day' | Potentiality of Nonorganophosphorous Extractant in Chemical Separations of Actinides | Musikas, C. | 1988 | https://doi.org/10.1080/01496398808075626
1 | CCCCC(CC)CN(CC(CC)CCCC)C(=O)CC(C)(C)C | D2EHtBAA | Yes | beta | Yes | beta | 1.250648 | 0 | hyfrane | 1 | U(VI) |  | HNO3 | 4.9 | 4.9 |  |  | 1 | 19.71228 | No | Just says 'equal volumes of aq/org phases were shaken twice a day' | Potentiality of Nonorganophosphorous Extractant in Chemical Separations of Actinides | Musikas, C. | 1988 | https://doi.org/10.1080/01496398808075626
1 | CCCCC(CC)CN(CC(CC)CCCC)C(=O)CC(C)(C)C | D2EHtBAA | Yes | beta | Yes | beta | 1.516141 | 0 | hyfrane | 1 | U(VI) |  | HNO3 | 4.9 | 4.9 |  |  | 1 | 25.80453 | No | Just says 'equal volumes of aq/org phases were shaken twice a day' | Potentiality of Nonorganophosphorous Extractant in Chemical Separations of Actinides | Musikas, C. | 1988 | https://doi.org/10.1080/01496398808075626
1 | CCCCCC(=O)N(CC(CC)CCCC)CC(CC)CCCC | D2EHHA | Yes | beta | No |  | 0.1000141 | 0 | hyfrane | 1 | U(VI) |  | HNO3 | 4.9 | 4.9 |  |  | 1 | 0.3218121 | No | Just says 'equal volumes of aq/org phases were shaken twice a day' | Potentiality of Nonorganophosphorous Extractant in Chemical Separations of Actinides | Musikas, C. | 1988 | https://doi.org/10.1080/01496398808075626
1 | CCCCCC(=O)N(CC(CC)CCCC)CC(CC)CCCC | D2EHHA | Yes | beta | No |  | 0.2017453 | 0 | hyfrane | 1 | U(VI) |  | HNO3 | 4.9 | 4.9 |  |  | 1 | 1.110744 | No | Just says 'equal volumes of aq/org phases were shaken twice a day' | Potentiality of Nonorganophosphorous Extractant in Chemical Separations of Actinides | Musikas, C. | 1988 | https://doi.org/10.1080/01496398808075626
1 | CCCCCC(=O)N(CC(CC)CCCC)CC(CC)CCCC | D2EHHA | Yes | beta | No |  | 0.2996084 | 0 | hyfrane | 1 | U(VI) |  | HNO3 | 4.9 | 4.9 |  |  | 1 | 2.201355 | No | Just says 'equal volumes of aq/org phases were shaken twice a day' | Potentiality of Nonorganophosphorous Extractant in Chemical Separations of Actinides | Musikas, C. | 1988 | https://doi.org/10.1080/01496398808075626
1 | CCCCCC(=O)N(CC(CC)CCCC)CC(CC)CCCC | D2EHHA | Yes | beta | No |  | 0.4776944 | 0 | hyfrane | 1 | U(VI) |  | HNO3 | 4.9 | 4.9 |  |  | 1 | 5.183462 | No | Just says 'equal volumes of aq/org phases were shaken twice a day' | Potentiality of Nonorganophosphorous Extractant in Chemical Separations of Actinides | Musikas, C. | 1988 | https://doi.org/10.1080/01496398808075626
1 | CCCCCC(=O)N(CC(CC)CCCC)CC(CC)CCCC | D2EHHA | Yes | beta | No |  | 0.7497314 | 0 | hyfrane | 1 | U(VI) |  | HNO3 | 4.9 | 4.9 |  |  | 1 | 9.734286 | No | Just says 'equal volumes of aq/org phases were shaken twice a day' | Potentiality of Nonorganophosphorous Extractant in Chemical Separations of Actinides | Musikas, C. | 1988 | https://doi.org/10.1080/01496398808075626
1 | CCCCCC(=O)N(CC(CC)CCCC)CC(CC)CCCC | D2EHHA | Yes | beta | No |  | 1.036491 | 0 | hyfrane | 1 | U(VI) |  | HNO3 | 4.9 | 4.9 |  |  | 1 | 15.13969 | No | Just says 'equal volumes of aq/org phases were shaken twice a day' | Potentiality of Nonorganophosphorous Extractant in Chemical Separations of Actinides | Musikas, C. | 1988 | https://doi.org/10.1080/01496398808075626
1 | CCCCCC(=O)N(CC(CC)CCCC)CC(CC)CCCC | D2EHHA | Yes | beta | No |  | 1.275306 | 0 | hyfrane | 1 | U(VI) |  | HNO3 | 4.9 | 4.9 |  |  | 1 | 22.19212 | No | Just says 'equal volumes of aq/org phases were shaken twice a day' | Potentiality of Nonorganophosphorous Extractant in Chemical Separations of Actinides | Musikas, C. | 1988 | https://doi.org/10.1080/01496398808075626
1 | CCCCCC(=O)N(CC(CC)CCCC)CC(CC)CCCC | D2EHHA | Yes | beta | No |  | 1.538873 | 0 | hyfrane | 1 | U(VI) |  | HNO3 | 4.9 | 4.9 |  |  | 1 | 29.05079 | No | Just says 'equal volumes of aq/org phases were shaken twice a day' | Potentiality of Nonorganophosphorous Extractant in Chemical Separations of Actinides | Musikas, C. | 1988 | https://doi.org/10.1080/01496398808075626
1 | CCCCCC(=O)N(CC(CC)CCCC)CC(CC)CCCC | D2EHHA | Yes | beta | No |  | 1 | 39.88918 | hyfrane | 1 | U(VI) |  | HNO3 | 4 | 4 |  |  | 1 | 9.612778 | No | Here, the studies are in various amounts of hexanoic acid concentrations, but also gives an 'equivalent to radiolytic dosage' to produce that concentration of acid. So I use that instead | Potentiality of Nonorganophosphorous Extractant in Chemical Separations of Actinides | Musikas, C. | 1988 | https://doi.org/10.1080/01496398808075626
1 | CCCCCC(=O)N(CC(CC)CCCC)CC(CC)CCCC | D2EHHA | Yes | beta | No |  | 1 | 120.5409 | hyfrane | 1 | U(VI) |  | HNO3 | 4 | 4 |  |  | 1 | 9.306325 | No | Here, the studies are in various amounts of hexanoic acid concentrations, but also gives an 'equivalent to radiolytic dosage' to produce that concentration of acid. So I use that instead | Potentiality of Nonorganophosphorous Extractant in Chemical Separations of Actinides | Musikas, C. | 1988 | https://doi.org/10.1080/01496398808075626
1 | CCCCCC(=O)N(CC(CC)CCCC)CC(CC)CCCC | D2EHHA | Yes | beta | No |  | 1 | 200.9393 | hyfrane | 1 | U(VI) |  | HNO3 | 4 | 4 |  |  | 1 | 8.616921 | No | Here, the studies are in various amounts of hexanoic acid concentrations, but also gives an 'equivalent to radiolytic dosage' to produce that concentration of acid. So I use that instead | Potentiality of Nonorganophosphorous Extractant in Chemical Separations of Actinides | Musikas, C. | 1988 | https://doi.org/10.1080/01496398808075626
1 | CCCCCC(=O)N(CC(CC)CCCC)CC(CC)CCCC | D2EHHA | Yes | beta | No |  | 1 | 39.68578 | hyfrane | 1 | Pu(IV) |  | HNO3 | 4 | 4 |  |  | 1 | 7.825565 | No | Here, the studies are in various amounts of hexanoic acid concentrations, but also gives an 'equivalent to radiolytic dosage' to produce that concentration of acid. So I use that instead | Potentiality of Nonorganophosphorous Extractant in Chemical Separations of Actinides | Musikas, C. | 1988 | https://doi.org/10.1080/01496398808075626
1 | CCCCCC(=O)N(CC(CC)CCCC)CC(CC)CCCC | D2EHHA | Yes | beta | No |  | 1 | 120.8064 | hyfrane | 1 | Pu(IV) |  | HNO3 | 4 | 4 |  |  | 1 | 9.34885 | No | Here, the studies are in various amounts of hexanoic acid concentrations, but also gives an 'equivalent to radiolytic dosage' to produce that concentration of acid. So I use that instead | Potentiality of Nonorganophosphorous Extractant in Chemical Separations of Actinides | Musikas, C. | 1988 | https://doi.org/10.1080/01496398808075626
1 | CCCCCC(=O)N(CC(CC)CCCC)CC(CC)CCCC | D2EHHA | Yes | beta | No |  | 1 | 200.906 | hyfrane | 1 | Pu(IV) |  | HNO3 | 4 | 4 |  |  | 1 | 9.553095 | No | Here, the studies are in various amounts of hexanoic acid concentrations, but also gives an 'equivalent to radiolytic dosage' to produce that concentration of acid. So I use that instead | Potentiality of Nonorganophosphorous Extractant in Chemical Separations of Actinides | Musikas, C. | 1988 | https://doi.org/10.1080/01496398808075626
1 | CCCCCC(=O)N(CC(CC)CCCC)CC(CC)CCCC | D2EHHA | Yes | beta | No |  | 1 | 243.278 | hyfrane | 1 | U(VI) |  | HNO3 | 0.5 | 0.5 |  |  | 1 | 0.3993967 | No | Here, the studies are in various amounts of hexanoic acid concentrations, but also gives an 'equivalent to radiolytic dosage' to produce that concentration of acid. So I use that instead | Potentiality of Nonorganophosphorous Extractant in Chemical Separations of Actinides | Musikas, C. | 1988 | https://doi.org/10.1080/01496398808075626
1 | CCCCCC(=O)N(CC(CC)CCCC)CC(CC)CCCC | D2EHHA | Yes | beta | No |  | 1 | 724.2005 | hyfrane | 1 | U(VI) |  | HNO3 | 0.5 | 0.5 |  |  | 1 | 0.4084864 | No | Here, the studies are in various amounts of hexanoic acid concentrations, but also gives an 'equivalent to radiolytic dosage' to produce that concentration of acid. So I use that instead | Potentiality of Nonorganophosphorous Extractant in Chemical Separations of Actinides | Musikas, C. | 1988 | https://doi.org/10.1080/01496398808075626
1 | CCCCCC(=O)N(CC(CC)CCCC)CC(CC)CCCC | D2EHHA | Yes | beta | No |  | 1 | 1202.117 | hyfrane | 1 | U(VI) |  | HNO3 | 0.5 | 0.5 |  |  | 1 | 0.370016 | No | Here, the studies are in various amounts of hexanoic acid concentrations, but also gives an 'equivalent to radiolytic dosage' to produce that concentration of acid. So I use that instead | Potentiality of Nonorganophosphorous Extractant in Chemical Separations of Actinides | Musikas, C. | 1988 | https://doi.org/10.1080/01496398808075626
1 | CCCCCC(=O)N(CC(CC)CCCC)CC(CC)CCCC | D2EHHA | Yes | beta | No |  | 1 | 0 | hyfrane | 1 | Pu(IV) |  | HNO3 | 0.5 | 0.5 |  |  | 1 | 0.08838367 | No | Here, the studies are in various amounts of hexanoic acid concentrations, but also gives an 'equivalent to radiolytic dosage' to produce that concentration of acid. So I use that instead | Potentiality of Nonorganophosphorous Extractant in Chemical Separations of Actinides | Musikas, C. | 1988 | https://doi.org/10.1080/01496398808075626
1 | CCCCCC(=O)N(CC(CC)CCCC)CC(CC)CCCC | D2EHHA | Yes | beta | No |  | 1 | 241.296 | hyfrane | 1 | Pu(IV) |  | HNO3 | 0.5 | 0.5 |  |  | 1 | 0.09556314 | No | Here, the studies are in various amounts of hexanoic acid concentrations, but also gives an 'equivalent to radiolytic dosage' to produce that concentration of acid. So I use that instead | Potentiality of Nonorganophosphorous Extractant in Chemical Separations of Actinides | Musikas, C. | 1988 | https://doi.org/10.1080/01496398808075626
1 | CCCCCC(=O)N(CC(CC)CCCC)CC(CC)CCCC | D2EHHA | Yes | beta | No |  | 1 | 725.2179 | hyfrane | 1 | Pu(IV) |  | HNO3 | 0.5 | 0.5 |  |  | 1 | 0.1537982 | No | Here, the studies are in various amounts of hexanoic acid concentrations, but also gives an 'equivalent to radiolytic dosage' to produce that concentration of acid. So I use that instead | Potentiality of Nonorganophosphorous Extractant in Chemical Separations of Actinides | Musikas, C. | 1988 | https://doi.org/10.1080/01496398808075626
1 | CCCCCC(=O)N(CC(CC)CCCC)CC(CC)CCCC | D2EHHA | Yes | beta | No |  | 1 | 1191.901 | hyfrane | 1 | Pu(IV) |  | HNO3 | 0.5 | 0.5 |  |  | 1 | 0.1274662 | No | Here, the studies are in various amounts of hexanoic acid concentrations, but also gives an 'equivalent to radiolytic dosage' to produce that concentration of acid. So I use that instead | Potentiality of Nonorganophosphorous Extractant in Chemical Separations of Actinides | Musikas, C. | 1988 | https://doi.org/10.1080/01496398808075626
1 | CCCCCCCC(=O)N(CCCCCC)CCCCCC | DHOA | No |  | No |  | 1.1 | 0 | n-dodecane | 5 | U(VI), Pu(IV), Ce, Ru, Cs | 0.635, 0.100, 0.00004, 0.000002, 0.0006 | HNO3 | 3 | 3 | 25 | 60 | 1 | 8.600, 14.600, 0.000, 0.000, 0.000 | No | Aqueous and organic phases were not pre-equilbrated | Radiolytic Degradation Studies on N,N-dihexyloctanamide (DHOA) under PUREX Process Conditions | Parikh, K.J.; Pathak, P.N.; Misra, S.K.; Tripathi, S.C.; Dakshinamoorthy, A.; Manchanda, V.K. | 2009 | https://doi.org/10.1080/07366290802672303
1 | CCCCCCCC(=O)N(CCCCCC)CCCCCC | DHOA | No |  | No |  | 1.1 | 0 | n-dodecane | 5 | U(VI), Pu(IV), Ce, Ru, Cs | 0.635, 0.100, 0.00004, 0.000002, 0.0006 | HNO3 | 3 | 3 | 25 | 60 | 1 | 10.200, 29.700, 0.000, 0.000, 0.000 | No |  | Radiolytic Degradation Studies on N,N-dihexyloctanamide (DHOA) under PUREX Process Conditions | Parikh, K.J.; Pathak, P.N.; Misra, S.K.; Tripathi, S.C.; Dakshinamoorthy, A.; Manchanda, V.K. | 2009 | https://doi.org/10.1080/07366290802672303
1 | CCCCCCCC(=O)N(CCCCCC)CCCCCC | DHOA | No |  | No |  | 1.1 | 600 | n-dodecane | 5 | U(VI), Pu(IV), Ce, Ru, Cs | 0.635, 0.100, 0.00004, 0.000002, 0.0006 | HNO3 | 3 | 3 | 25 | 60 | 1 | 7.500, 12.300, 0.000, 0.000, 0.000 | No | Aqueous and organic phases were not pre-equilbrated | Radiolytic Degradation Studies on N,N-dihexyloctanamide (DHOA) under PUREX Process Conditions | Parikh, K.J.; Pathak, P.N.; Misra, S.K.; Tripathi, S.C.; Dakshinamoorthy, A.; Manchanda, V.K. | 2009 | https://doi.org/10.1080/07366290802672303
1 | CCCCCCCC(=O)N(CCCCCC)CCCCCC | DHOA | No |  | No |  | 1.1 | 600 | n-dodecane | 5 | U(VI), Pu(IV), Ce, Ru, Cs | 0.635, 0.100, 0.00004, 0.000002, 0.0006 | HNO3 | 3 | 3 | 25 | 60 | 1 | 5.700, 11.200, 0.000, 0.000, 0.000 | No |  | Radiolytic Degradation Studies on N,N-dihexyloctanamide (DHOA) under PUREX Process Conditions | Parikh, K.J.; Pathak, P.N.; Misra, S.K.; Tripathi, S.C.; Dakshinamoorthy, A.; Manchanda, V.K. | 2009 | https://doi.org/10.1080/07366290802672303
1 | CCCCCCCC(=O)N(CCCCCC)CCCCCC | DHOA | No |  | No |  | 1.1 | 0 | n-dodecane | 1 | U(VI) | 0.009 | HNO3 | 0.5 | 0.5 | 25 | 30 | 1 | 2.406385 | No | U233 isotope is used in this study | Recent R&D Studies Related to Coprocessing of Spent Nuclear Fuel Using N,N-Dihexyloctanamide | Pathak, P.N.; Prabhu, D.R.; Kanekar, A.S.; Manchanda, V.K. | 2009 | https://doi.org/10.1080/01496390903183147
1 | CCCCCCCC(=O)N(CCCCCC)CCCCCC | DHOA | No |  | No |  | 1.1 | 0 | n-dodecane | 1 | U(VI) | 0.009 | HNO3 | 1 | 1 | 25 | 30 | 1 | 2.529494 | No | U233 isotope is used in this study | Recent R&D Studies Related to Coprocessing of Spent Nuclear Fuel Using N,N-Dihexyloctanamide | Pathak, P.N.; Prabhu, D.R.; Kanekar, A.S.; Manchanda, V.K. | 2009 | https://doi.org/10.1080/01496390903183147
1 | CCCCCCCC(=O)N(CCCCCC)CCCCCC | DHOA | No |  | No |  | 1.1 | 0 | n-dodecane | 1 | U(VI) | 0.009 | HNO3 | 2 | 2 | 25 | 30 | 1 | 8.717896 | No | U233 isotope is used in this study | Recent R&D Studies Related to Coprocessing of Spent Nuclear Fuel Using N,N-Dihexyloctanamide | Pathak, P.N.; Prabhu, D.R.; Kanekar, A.S.; Manchanda, V.K. | 2009 | https://doi.org/10.1080/01496390903183147
1 | CCCCCCCC(=O)N(CCCCCC)CCCCCC | DHOA | No |  | No |  | 1.1 | 0 | n-dodecane | 1 | U(VI) | 0.009 | HNO3 | 3 | 3 | 25 | 30 | 1 | 11.07695 | No | U233 isotope is used in this study | Recent R&D Studies Related to Coprocessing of Spent Nuclear Fuel Using N,N-Dihexyloctanamide | Pathak, P.N.; Prabhu, D.R.; Kanekar, A.S.; Manchanda, V.K. | 2009 | https://doi.org/10.1080/01496390903183147
1 | CCCCCCCC(=O)N(CCCCCC)CCCCCC | DHOA | No |  | No |  | 1.1 | 0 | n-dodecane | 1 | U(VI) | 0.009 | HNO3 | 4 | 4 | 25 | 30 | 1 | 14.14477 | No | U233 isotope is used in this study | Recent R&D Studies Related to Coprocessing of Spent Nuclear Fuel Using N,N-Dihexyloctanamide | Pathak, P.N.; Prabhu, D.R.; Kanekar, A.S.; Manchanda, V.K. | 2009 | https://doi.org/10.1080/01496390903183147
1 | CCCCCCCC(=O)N(CCCCCC)CCCCCC | DHOA | No |  | No |  | 1.1 | 0 | n-dodecane | 1 | U(VI) | 214.592 | HNO3 | 0.5 | 0.5 | 25 | 30 | 1 | 0.8915845 | No | U233 isotope is used in this study | Recent R&D Studies Related to Coprocessing of Spent Nuclear Fuel Using N,N-Dihexyloctanamide | Pathak, P.N.; Prabhu, D.R.; Kanekar, A.S.; Manchanda, V.K. | 2009 | https://doi.org/10.1080/01496390903183147
1 | CCCCCCCC(=O)N(CCCCCC)CCCCCC | DHOA | No |  | No |  | 1.1 | 0 | n-dodecane | 1 | U(VI) | 214.592 | HNO3 | 1 | 1 | 25 | 30 | 1 | 1.819792 | No | U233 isotope is used in this study | Recent R&D Studies Related to Coprocessing of Spent Nuclear Fuel Using N,N-Dihexyloctanamide | Pathak, P.N.; Prabhu, D.R.; Kanekar, A.S.; Manchanda, V.K. | 2009 | https://doi.org/10.1080/01496390903183147
1 | CCCCCCCC(=O)N(CCCCCC)CCCCCC | DHOA | No |  | No |  | 1.1 | 0 | n-dodecane | 1 | U(VI) | 214.592 | HNO3 | 2 | 2 | 25 | 30 | 1 | 4.165991 | No | U233 isotope is used in this study | Recent R&D Studies Related to Coprocessing of Spent Nuclear Fuel Using N,N-Dihexyloctanamide | Pathak, P.N.; Prabhu, D.R.; Kanekar, A.S.; Manchanda, V.K. | 2009 | https://doi.org/10.1080/01496390903183147
1 | CCCCCCCC(=O)N(CCCCCC)CCCCCC | DHOA | No |  | No |  | 1.1 | 0 | n-dodecane | 1 | U(VI) | 214.592 | HNO3 | 3 | 3 | 25 | 30 | 1 | 6.658892 | No | U233 isotope is used in this study | Recent R&D Studies Related to Coprocessing of Spent Nuclear Fuel Using N,N-Dihexyloctanamide | Pathak, P.N.; Prabhu, D.R.; Kanekar, A.S.; Manchanda, V.K. | 2009 | https://doi.org/10.1080/01496390903183147
1 | CCCCCCCC(=O)N(CCCCCC)CCCCCC | DHOA | No |  | No |  | 1.1 | 0 | n-dodecane | 1 | U(VI) | 214.592 | HNO3 | 4 | 4 | 25 | 30 | 1 | 7.850691 | No | U233 isotope is used in this study | Recent R&D Studies Related to Coprocessing of Spent Nuclear Fuel Using N,N-Dihexyloctanamide | Pathak, P.N.; Prabhu, D.R.; Kanekar, A.S.; Manchanda, V.K. | 2009 | https://doi.org/10.1080/01496390903183147
1 | CCCCCCCC(=O)N(CCCCCC)CCCCCC | DHOA | No |  | No |  | 1.1 | 0 | n-dodecane | 1 | U(VI) | 429.185 | HNO3 | 0.5 | 0.5 | 25 | 30 | 1 | 0.9608713 | No | U233 isotope is used in this study | Recent R&D Studies Related to Coprocessing of Spent Nuclear Fuel Using N,N-Dihexyloctanamide | Pathak, P.N.; Prabhu, D.R.; Kanekar, A.S.; Manchanda, V.K. | 2009 | https://doi.org/10.1080/01496390903183147
1 | CCCCCCCC(=O)N(CCCCCC)CCCCCC | DHOA | No |  | No |  | 1.1 | 0 | n-dodecane | 1 | U(VI) | 429.185 | HNO3 | 1 | 1 | 25 | 30 | 1 | 1.56681 | No | U233 isotope is used in this study | Recent R&D Studies Related to Coprocessing of Spent Nuclear Fuel Using N,N-Dihexyloctanamide | Pathak, P.N.; Prabhu, D.R.; Kanekar, A.S.; Manchanda, V.K. | 2009 | https://doi.org/10.1080/01496390903183147
1 | CCCCCCCC(=O)N(CCCCCC)CCCCCC | DHOA | No |  | No |  | 1.1 | 0 | n-dodecane | 1 | U(VI) | 429.185 | HNO3 | 2 | 2 | 25 | 30 | 1 | 3.262442 | No | U233 isotope is used in this study | Recent R&D Studies Related to Coprocessing of Spent Nuclear Fuel Using N,N-Dihexyloctanamide | Pathak, P.N.; Prabhu, D.R.; Kanekar, A.S.; Manchanda, V.K. | 2009 | https://doi.org/10.1080/01496390903183147
1 | CCCCCCCC(=O)N(CCCCCC)CCCCCC | DHOA | No |  | No |  | 1.1 | 0 | n-dodecane | 1 | U(VI) | 429.185 | HNO3 | 3 | 3 | 25 | 30 | 1 | 4.401023 | No | U233 isotope is used in this study | Recent R&D Studies Related to Coprocessing of Spent Nuclear Fuel Using N,N-Dihexyloctanamide | Pathak, P.N.; Prabhu, D.R.; Kanekar, A.S.; Manchanda, V.K. | 2009 | https://doi.org/10.1080/01496390903183147
1 | CCCCCCCC(=O)N(CCCCCC)CCCCCC | DHOA | No |  | No |  | 1.1 | 0 | n-dodecane | 1 | U(VI) | 429.185 | HNO3 | 4 | 4 | 25 | 30 | 1 | 4.743035 | No | U233 isotope is used in this study | Recent R&D Studies Related to Coprocessing of Spent Nuclear Fuel Using N,N-Dihexyloctanamide | Pathak, P.N.; Prabhu, D.R.; Kanekar, A.S.; Manchanda, V.K. | 2009 | https://doi.org/10.1080/01496390903183147
1 | CCCCCCCC(=O)N(CCCCCC)CCCCCC | DHOA | No |  | No |  | 1.1 | 0 | n-dodecane | 1 | U(VI) | 858.369 | HNO3 | 0.5 | 0.5 | 25 | 30 | 3 | 1.110462 | No | U233 isotope is used in this study | Recent R&D Studies Related to Coprocessing of Spent Nuclear Fuel Using N,N-Dihexyloctanamide | Pathak, P.N.; Prabhu, D.R.; Kanekar, A.S.; Manchanda, V.K. | 2009 | https://doi.org/10.1080/01496390903183147
1 | CCCCCCCC(=O)N(CCCCCC)CCCCCC | DHOA | No |  | No |  | 1.1 | 0 | n-dodecane | 1 | U(VI) | 858.369 | HNO3 | 1 | 1 | 25 | 30 | 3 | 1.646966 | No | U233 isotope is used in this study | Recent R&D Studies Related to Coprocessing of Spent Nuclear Fuel Using N,N-Dihexyloctanamide | Pathak, P.N.; Prabhu, D.R.; Kanekar, A.S.; Manchanda, V.K. | 2009 | https://doi.org/10.1080/01496390903183147
1 | CCCCCCCC(=O)N(CCCCCC)CCCCCC | DHOA | No |  | No |  | 1.1 | 0 | n-dodecane | 1 | U(VI) | 858.369 | HNO3 | 2 | 2 | 25 | 30 | 3 | 3.751583 | No | U233 isotope is used in this study | Recent R&D Studies Related to Coprocessing of Spent Nuclear Fuel Using N,N-Dihexyloctanamide | Pathak, P.N.; Prabhu, D.R.; Kanekar, A.S.; Manchanda, V.K. | 2009 | https://doi.org/10.1080/01496390903183147
1 | CCCCCCCC(=O)N(CCCCCC)CCCCCC | DHOA | No |  | No |  | 1.1 | 0 | n-dodecane | 1 | U(VI) | 858.369 | HNO3 | 3 | 3 | 25 | 30 | 3 | 4.557446 | No | U233 isotope is used in this study | Recent R&D Studies Related to Coprocessing of Spent Nuclear Fuel Using N,N-Dihexyloctanamide | Pathak, P.N.; Prabhu, D.R.; Kanekar, A.S.; Manchanda, V.K. | 2009 | https://doi.org/10.1080/01496390903183147
1 | CCCCCCCC(=O)N(CCCCCC)CCCCCC | DHOA | No |  | No |  | 1.1 | 0 | n-dodecane | 1 | U(VI) | 858.369 | HNO3 | 4 | 4 | 25 | 30 | 3 | 5.373132 | No | U233 isotope is used in this study | Recent R&D Studies Related to Coprocessing of Spent Nuclear Fuel Using N,N-Dihexyloctanamide | Pathak, P.N.; Prabhu, D.R.; Kanekar, A.S.; Manchanda, V.K. | 2009 | https://doi.org/10.1080/01496390903183147
1 | CCCCCCCC(=O)N(CCCCCC)CCCCCC | DHOA | No |  | No |  | 1.1 | 0 | n-dodecane | 1 | U(VI) | 1287.554 | HNO3 | 0.5 | 0.5 | 25 | 30 | 3.5 | 0.9900709 | No | U233 isotope is used in this study | Recent R&D Studies Related to Coprocessing of Spent Nuclear Fuel Using N,N-Dihexyloctanamide | Pathak, P.N.; Prabhu, D.R.; Kanekar, A.S.; Manchanda, V.K. | 2009 | https://doi.org/10.1080/01496390903183147
1 | CCCCCCCC(=O)N(CCCCCC)CCCCCC | DHOA | No |  | No |  | 1.1 | 0 | n-dodecane | 1 | U(VI) | 1287.554 | HNO3 | 1 | 1 | 25 | 30 | 3.5 | 1.63877 | No | U233 isotope is used in this study | Recent R&D Studies Related to Coprocessing of Spent Nuclear Fuel Using N,N-Dihexyloctanamide | Pathak, P.N.; Prabhu, D.R.; Kanekar, A.S.; Manchanda, V.K. | 2009 | https://doi.org/10.1080/01496390903183147
1 | CCCCCCCC(=O)N(CCCCCC)CCCCCC | DHOA | No |  | No |  | 1.1 | 0 | n-dodecane | 1 | U(VI) | 1287.554 | HNO3 | 2 | 2 | 25 | 30 | 3.5 | 3.395295 | No | U233 isotope is used in this study | Recent R&D Studies Related to Coprocessing of Spent Nuclear Fuel Using N,N-Dihexyloctanamide | Pathak, P.N.; Prabhu, D.R.; Kanekar, A.S.; Manchanda, V.K. | 2009 | https://doi.org/10.1080/01496390903183147
1 | CCCCCCCC(=O)N(CCCCCC)CCCCCC | DHOA | No |  | No |  | 1.1 | 0 | n-dodecane | 1 | U(VI) | 1287.554 | HNO3 | 3 | 3 | 25 | 30 | 3.5 | 4.002981 | No | U233 isotope is used in this study | Recent R&D Studies Related to Coprocessing of Spent Nuclear Fuel Using N,N-Dihexyloctanamide | Pathak, P.N.; Prabhu, D.R.; Kanekar, A.S.; Manchanda, V.K. | 2009 | https://doi.org/10.1080/01496390903183147
1 | CCCCCCCC(=O)N(CCCCCC)CCCCCC | DHOA | No |  | No |  | 1.1 | 0 | n-dodecane | 1 | U(VI) | 1287.554 | HNO3 | 4 | 4 | 25 | 30 | 3.5 | 4.985685 | No | U233 isotope is used in this study | Recent R&D Studies Related to Coprocessing of Spent Nuclear Fuel Using N,N-Dihexyloctanamide | Pathak, P.N.; Prabhu, D.R.; Kanekar, A.S.; Manchanda, V.K. | 2009 | https://doi.org/10.1080/01496390903183147
1 | CCCCCCCC(=O)N(CCCCCC)CCCCCC | DHOA | No |  | No |  | 1.1 | 0 | n-dodecane | 1 | Pu(IV) |  | HNO3 | 0.5 | 0.5 | 25 | 30 | 1 | 0.4344112 | No | Initial Pu concentration not given | Recent R&D Studies Related to Coprocessing of Spent Nuclear Fuel Using N,N-Dihexyloctanamide | Pathak, P.N.; Prabhu, D.R.; Kanekar, A.S.; Manchanda, V.K. | 2009 | https://doi.org/10.1080/01496390903183147
1 | CCCCCCCC(=O)N(CCCCCC)CCCCCC | DHOA | No |  | No |  | 1.1 | 0 | n-dodecane | 1 | Pu(IV) |  | HNO3 | 1 | 1 | 25 | 30 | 1 | 1.785307 | No | Initial Pu concentration not given | Recent R&D Studies Related to Coprocessing of Spent Nuclear Fuel Using N,N-Dihexyloctanamide | Pathak, P.N.; Prabhu, D.R.; Kanekar, A.S.; Manchanda, V.K. | 2009 | https://doi.org/10.1080/01496390903183147
1 | CCCCCCCC(=O)N(CCCCCC)CCCCCC | DHOA | No |  | No |  | 1.1 | 0 | n-dodecane | 1 | Pu(IV) |  | HNO3 | 2 | 2 | 25 | 30 | 1 | 12.49254 | No | Initial Pu concentration not given | Recent R&D Studies Related to Coprocessing of Spent Nuclear Fuel Using N,N-Dihexyloctanamide | Pathak, P.N.; Prabhu, D.R.; Kanekar, A.S.; Manchanda, V.K. | 2009 | https://doi.org/10.1080/01496390903183147
1 | CCCCCCCC(=O)N(CCCCCC)CCCCCC | DHOA | No |  | No |  | 1.1 | 0 | n-dodecane | 1 | Pu(IV) |  | HNO3 | 3 | 3 | 25 | 30 | 1 | 31.1486 | No | Initial Pu concentration not given | Recent R&D Studies Related to Coprocessing of Spent Nuclear Fuel Using N,N-Dihexyloctanamide | Pathak, P.N.; Prabhu, D.R.; Kanekar, A.S.; Manchanda, V.K. | 2009 | https://doi.org/10.1080/01496390903183147
1 | CCCCCCCC(=O)N(CCCCCC)CCCCCC | DHOA | No |  | No |  | 1.1 | 0 | n-dodecane | 1 | Pu(IV) |  | HNO3 | 4 | 4 | 25 | 30 | 1 | 72.44652 | No | Initial Pu concentration not given | Recent R&D Studies Related to Coprocessing of Spent Nuclear Fuel Using N,N-Dihexyloctanamide | Pathak, P.N.; Prabhu, D.R.; Kanekar, A.S.; Manchanda, V.K. | 2009 | https://doi.org/10.1080/01496390903183147
1 | CCCCCCCC(=O)N(CCCCCC)CCCCCC | DHOA | No |  | No |  | 1.1 | 0 | n-dodecane | 2 | Pu(IV), U(VI) | nan, 214.592 | HNO3 | 0.5 | 0.5 | 25 | 30 | 1 | 0.011, 0.000 | No | Initial Pu concentration not given | Recent R&D Studies Related to Coprocessing of Spent Nuclear Fuel Using N,N-Dihexyloctanamide | Pathak, P.N.; Prabhu, D.R.; Kanekar, A.S.; Manchanda, V.K. | 2009 | https://doi.org/10.1080/01496390903183147
1 | CCCCCCCC(=O)N(CCCCCC)CCCCCC | DHOA | No |  | No |  | 1.1 | 0 | n-dodecane | 2 | Pu(IV), U(VI) | nan, 214.592 | HNO3 | 1 | 1 | 25 | 30 | 1 | 0.016, 0.000 | No | Initial Pu concentration not given | Recent R&D Studies Related to Coprocessing of Spent Nuclear Fuel Using N,N-Dihexyloctanamide | Pathak, P.N.; Prabhu, D.R.; Kanekar, A.S.; Manchanda, V.K. | 2009 | https://doi.org/10.1080/01496390903183147
1 | CCCCCCCC(=O)N(CCCCCC)CCCCCC | DHOA | No |  | No |  | 1.1 | 0 | n-dodecane | 2 | Pu(IV), U(VI) | nan, 214.592 | HNO3 | 2 | 2 | 25 | 30 | 1 | 0.868, 0.000 | No | Initial Pu concentration not given | Recent R&D Studies Related to Coprocessing of Spent Nuclear Fuel Using N,N-Dihexyloctanamide | Pathak, P.N.; Prabhu, D.R.; Kanekar, A.S.; Manchanda, V.K. | 2009 | https://doi.org/10.1080/01496390903183147
1 | CCCCCCCC(=O)N(CCCCCC)CCCCCC | DHOA | No |  | No |  | 1.1 | 0 | n-dodecane | 2 | Pu(IV), U(VI) | nan, 214.592 | HNO3 | 3 | 3 | 25 | 30 | 1 | 3.522, 0.000 | No | Initial Pu concentration not given | Recent R&D Studies Related to Coprocessing of Spent Nuclear Fuel Using N,N-Dihexyloctanamide | Pathak, P.N.; Prabhu, D.R.; Kanekar, A.S.; Manchanda, V.K. | 2009 | https://doi.org/10.1080/01496390903183147
1 | CCCCCCCC(=O)N(CCCCCC)CCCCCC | DHOA | No |  | No |  | 1.1 | 0 | n-dodecane | 2 | Pu(IV), U(VI) | nan, 214.592 | HNO3 | 4 | 4 | 25 | 30 | 1 | 9.976, 0.000 | No | Initial Pu concentration not given | Recent R&D Studies Related to Coprocessing of Spent Nuclear Fuel Using N,N-Dihexyloctanamide | Pathak, P.N.; Prabhu, D.R.; Kanekar, A.S.; Manchanda, V.K. | 2009 | https://doi.org/10.1080/01496390903183147
1 | CCCCCCCC(=O)N(CCCCCC)CCCCCC | DHOA | No |  | No |  | 1.1 | 0 | n-dodecane | 2 | Pu(IV), U(VI) | nan, 429.185 | HNO3 | 0.5 | 0.5 | 25 | 30 | 1 | 0.003, 0.000 | No | Initial Pu concentration not given | Recent R&D Studies Related to Coprocessing of Spent Nuclear Fuel Using N,N-Dihexyloctanamide | Pathak, P.N.; Prabhu, D.R.; Kanekar, A.S.; Manchanda, V.K. | 2009 | https://doi.org/10.1080/01496390903183147
1 | CCCCCCCC(=O)N(CCCCCC)CCCCCC | DHOA | No |  | No |  | 1.1 | 0 | n-dodecane | 2 | Pu(IV), U(VI) | nan, 429.185 | HNO3 | 1 | 1 | 25 | 30 | 1 | 0.016, 0.000 | No | Initial Pu concentration not given | Recent R&D Studies Related to Coprocessing of Spent Nuclear Fuel Using N,N-Dihexyloctanamide | Pathak, P.N.; Prabhu, D.R.; Kanekar, A.S.; Manchanda, V.K. | 2009 | https://doi.org/10.1080/01496390903183147
1 | CCCCCCCC(=O)N(CCCCCC)CCCCCC | DHOA | No |  | No |  | 1.1 | 0 | n-dodecane | 2 | Pu(IV), U(VI) | nan, 429.185 | HNO3 | 2 | 2 | 25 | 30 | 1 | 0.650, 0.000 | No | Initial Pu concentration not given | Recent R&D Studies Related to Coprocessing of Spent Nuclear Fuel Using N,N-Dihexyloctanamide | Pathak, P.N.; Prabhu, D.R.; Kanekar, A.S.; Manchanda, V.K. | 2009 | https://doi.org/10.1080/01496390903183147
1 | CCCCCCCC(=O)N(CCCCCC)CCCCCC | DHOA | No |  | No |  | 1.1 | 0 | n-dodecane | 2 | Pu(IV), U(VI) | nan, 429.185 | HNO3 | 3 | 3 | 25 | 30 | 1 | 2.459, 0.000 | No | Initial Pu concentration not given | Recent R&D Studies Related to Coprocessing of Spent Nuclear Fuel Using N,N-Dihexyloctanamide | Pathak, P.N.; Prabhu, D.R.; Kanekar, A.S.; Manchanda, V.K. | 2009 | https://doi.org/10.1080/01496390903183147
1 | CCCCCCCC(=O)N(CCCCCC)CCCCCC | DHOA | No |  | No |  | 1.1 | 0 | n-dodecane | 2 | Pu(IV), U(VI) | nan, 429.185 | HNO3 | 4 | 4 | 25 | 30 | 1 | 5.034, 0.000 | No | Initial Pu concentration not given | Recent R&D Studies Related to Coprocessing of Spent Nuclear Fuel Using N,N-Dihexyloctanamide | Pathak, P.N.; Prabhu, D.R.; Kanekar, A.S.; Manchanda, V.K. | 2009 | https://doi.org/10.1080/01496390903183147
1 | CCCCCCCC(=O)N(CCCCCC)CCCCCC | DHOA | No |  | No |  | 1.1 | 0 | n-dodecane | 2 | Pu(IV), U(VI) | nan, 858.369 | HNO3 | 0.5 | 0.5 | 25 | 30 | 3 | 0.003, 0.000 | No | Initial Pu concentration not given | Recent R&D Studies Related to Coprocessing of Spent Nuclear Fuel Using N,N-Dihexyloctanamide | Pathak, P.N.; Prabhu, D.R.; Kanekar, A.S.; Manchanda, V.K. | 2009 | https://doi.org/10.1080/01496390903183147
1 | CCCCCCCC(=O)N(CCCCCC)CCCCCC | DHOA | No |  | No |  | 1.1 | 0 | n-dodecane | 2 | Pu(IV), U(VI) | nan, 858.369 | HNO3 | 1 | 1 | 25 | 30 | 3 | 0.006, 0.000 | No | Initial Pu concentration not given | Recent R&D Studies Related to Coprocessing of Spent Nuclear Fuel Using N,N-Dihexyloctanamide | Pathak, P.N.; Prabhu, D.R.; Kanekar, A.S.; Manchanda, V.K. | 2009 | https://doi.org/10.1080/01496390903183147
1 | CCCCCCCC(=O)N(CCCCCC)CCCCCC | DHOA | No |  | No |  | 1.1 | 0 | n-dodecane | 2 | Pu(IV), U(VI) | nan, 858.369 | HNO3 | 2 | 2 | 25 | 30 | 3 | 0.423, 0.000 | No | Initial Pu concentration not given | Recent R&D Studies Related to Coprocessing of Spent Nuclear Fuel Using N,N-Dihexyloctanamide | Pathak, P.N.; Prabhu, D.R.; Kanekar, A.S.; Manchanda, V.K. | 2009 | https://doi.org/10.1080/01496390903183147
1 | CCCCCCCC(=O)N(CCCCCC)CCCCCC | DHOA | No |  | No |  | 1.1 | 0 | n-dodecane | 2 | Pu(IV), U(VI) | nan, 858.369 | HNO3 | 3 | 3 | 25 | 30 | 3 | 1.030, 0.000 | No | Initial Pu concentration not given | Recent R&D Studies Related to Coprocessing of Spent Nuclear Fuel Using N,N-Dihexyloctanamide | Pathak, P.N.; Prabhu, D.R.; Kanekar, A.S.; Manchanda, V.K. | 2009 | https://doi.org/10.1080/01496390903183147
1 | CCCCCCCC(=O)N(CCCCCC)CCCCCC | DHOA | No |  | No |  | 1.1 | 0 | n-dodecane | 2 | Pu(IV), U(VI) | nan, 858.369 | HNO3 | 4 | 4 | 25 | 30 | 3 | 3.767, 0.000 | No | Initial Pu concentration not given | Recent R&D Studies Related to Coprocessing of Spent Nuclear Fuel Using N,N-Dihexyloctanamide | Pathak, P.N.; Prabhu, D.R.; Kanekar, A.S.; Manchanda, V.K. | 2009 | https://doi.org/10.1080/01496390903183147
1 | CCCCCCCC(=O)N(CCCCCC)CCCCCC | DHOA | No |  | No |  | 1.1 | 0 | n-dodecane | 2 | Pu(IV), U(VI) | nan, 1287.554 | HNO3 | 0.5 | 0.5 | 25 | 30 | 3.5 | 0.002, 0.000 | No | Initial Pu concentration not given | Recent R&D Studies Related to Coprocessing of Spent Nuclear Fuel Using N,N-Dihexyloctanamide | Pathak, P.N.; Prabhu, D.R.; Kanekar, A.S.; Manchanda, V.K. | 2009 | https://doi.org/10.1080/01496390903183147
1 | CCCCCCCC(=O)N(CCCCCC)CCCCCC | DHOA | No |  | No |  | 1.1 | 0 | n-dodecane | 2 | Pu(IV), U(VI) | nan, 1287.554 | HNO3 | 1 | 1 | 25 | 30 | 3.5 | 0.047, 0.000 | No | Initial Pu concentration not given | Recent R&D Studies Related to Coprocessing of Spent Nuclear Fuel Using N,N-Dihexyloctanamide | Pathak, P.N.; Prabhu, D.R.; Kanekar, A.S.; Manchanda, V.K. | 2009 | https://doi.org/10.1080/01496390903183147
1 | CCCCCCCC(=O)N(CCCCCC)CCCCCC | DHOA | No |  | No |  | 1.1 | 0 | n-dodecane | 2 | Pu(IV), U(VI) | nan, 1287.554 | HNO3 | 2 | 2 | 25 | 30 | 3.5 | 0.147, 0.000 | No | Initial Pu concentration not given | Recent R&D Studies Related to Coprocessing of Spent Nuclear Fuel Using N,N-Dihexyloctanamide | Pathak, P.N.; Prabhu, D.R.; Kanekar, A.S.; Manchanda, V.K. | 2009 | https://doi.org/10.1080/01496390903183147
1 | CCCCCCCC(=O)N(CCCCCC)CCCCCC | DHOA | No |  | No |  | 1.1 | 0 | n-dodecane | 2 | Pu(IV), U(VI) | nan, 1287.554 | HNO3 | 3 | 3 | 25 | 30 | 3.5 | 0.897, 0.000 | No | Initial Pu concentration not given | Recent R&D Studies Related to Coprocessing of Spent Nuclear Fuel Using N,N-Dihexyloctanamide | Pathak, P.N.; Prabhu, D.R.; Kanekar, A.S.; Manchanda, V.K. | 2009 | https://doi.org/10.1080/01496390903183147
1 | CCCCCCCC(=O)N(CCCCCC)CCCCCC | DHOA | No |  | No |  | 1.1 | 0 | n-dodecane | 2 | Pu(IV), U(VI) | nan, 1287.554 | HNO3 | 4 | 4 | 25 | 30 | 3.5 | 2.723, 0.000 | No | Initial Pu concentration not given | Recent R&D Studies Related to Coprocessing of Spent Nuclear Fuel Using N,N-Dihexyloctanamide | Pathak, P.N.; Prabhu, D.R.; Kanekar, A.S.; Manchanda, V.K. | 2009 | https://doi.org/10.1080/01496390903183147
1 | CCCCCCCC(=O)N(CCCCCC)CCCCCC | DHOA | No |  | No |  | 0.09966007 | 0 | n-dodecane | 1 | Pu(IV) |  | HNO3 | 0.5 | 0.5 | 25 | 30 | 1 | 0.003148872 | No | Initial Pu concentration not given | Recent R&D Studies Related to Coprocessing of Spent Nuclear Fuel Using N,N-Dihexyloctanamide | Pathak, P.N.; Prabhu, D.R.; Kanekar, A.S.; Manchanda, V.K. | 2009 | https://doi.org/10.1080/01496390903183147
1 | CCCCCCCC(=O)N(CCCCCC)CCCCCC | DHOA | No |  | No |  | 0.199599 | 0 | n-dodecane | 1 | Pu(IV) |  | HNO3 | 0.5 | 0.5 | 25 | 30 | 1 | 0.005955356 | No | Initial Pu concentration not given | Recent R&D Studies Related to Coprocessing of Spent Nuclear Fuel Using N,N-Dihexyloctanamide | Pathak, P.N.; Prabhu, D.R.; Kanekar, A.S.; Manchanda, V.K. | 2009 | https://doi.org/10.1080/01496390903183147
1 | CCCCCCCC(=O)N(CCCCCC)CCCCCC | DHOA | No |  | No |  | 0.3998791 | 0 | n-dodecane | 1 | Pu(IV) |  | HNO3 | 0.5 | 0.5 | 25 | 30 | 1 | 0.02328942 | No | Initial Pu concentration not given | Recent R&D Studies Related to Coprocessing of Spent Nuclear Fuel Using N,N-Dihexyloctanamide | Pathak, P.N.; Prabhu, D.R.; Kanekar, A.S.; Manchanda, V.K. | 2009 | https://doi.org/10.1080/01496390903183147
1 | CCCCCCCC(=O)N(CCCCCC)CCCCCC | DHOA | No |  | No |  | 0.6017745 | 0 | n-dodecane | 1 | Pu(IV) |  | HNO3 | 0.5 | 0.5 | 25 | 30 | 1 | 0.05003363 | No | Initial Pu concentration not given | Recent R&D Studies Related to Coprocessing of Spent Nuclear Fuel Using N,N-Dihexyloctanamide | Pathak, P.N.; Prabhu, D.R.; Kanekar, A.S.; Manchanda, V.K. | 2009 | https://doi.org/10.1080/01496390903183147
1 | CCCCCCCC(=O)N(CCCCCC)CCCCCC | DHOA | No |  | No |  | 0.7964924 | 0 | n-dodecane | 1 | Pu(IV) |  | HNO3 | 0.5 | 0.5 | 25 | 30 | 1 | 0.09957607 | No | Initial Pu concentration not given | Recent R&D Studies Related to Coprocessing of Spent Nuclear Fuel Using N,N-Dihexyloctanamide | Pathak, P.N.; Prabhu, D.R.; Kanekar, A.S.; Manchanda, V.K. | 2009 | https://doi.org/10.1080/01496390903183147
1 | CCCCCCCC(=O)N(CCCCCC)CCCCCC | DHOA | No |  | No |  | 1.104771 | 0 | n-dodecane | 1 | Pu(IV) |  | HNO3 | 0.5 | 0.5 | 25 | 30 | 1 | 0.2941946 | No | Initial Pu concentration not given | Recent R&D Studies Related to Coprocessing of Spent Nuclear Fuel Using N,N-Dihexyloctanamide | Pathak, P.N.; Prabhu, D.R.; Kanekar, A.S.; Manchanda, V.K. | 2009 | https://doi.org/10.1080/01496390903183147
1 | CCCCCCCC(=O)N(CCCCCC)CCCCCC | DHOA | No |  | No |  | 0.03054279 | 0 | n-dodecane | 1 | Pu(IV) |  | HNO3 | 4 | 4 | 25 | 30 | 1 | 0.1835852 | No | Initial Pu concentration not given | Recent R&D Studies Related to Coprocessing of Spent Nuclear Fuel Using N,N-Dihexyloctanamide | Pathak, P.N.; Prabhu, D.R.; Kanekar, A.S.; Manchanda, V.K. | 2009 | https://doi.org/10.1080/01496390903183147
1 | CCCCCCCC(=O)N(CCCCCC)CCCCCC | DHOA | No |  | No |  | 0.0611931 | 0 | n-dodecane | 1 | Pu(IV) |  | HNO3 | 4 | 4 | 25 | 30 | 1 | 0.8155284 | No | Initial Pu concentration not given | Recent R&D Studies Related to Coprocessing of Spent Nuclear Fuel Using N,N-Dihexyloctanamide | Pathak, P.N.; Prabhu, D.R.; Kanekar, A.S.; Manchanda, V.K. | 2009 | https://doi.org/10.1080/01496390903183147
1 | CCCCCCCC(=O)N(CCCCCC)CCCCCC | DHOA | No |  | No |  | 0.1219002 | 0 | n-dodecane | 1 | Pu(IV) |  | HNO3 | 4 | 4 | 25 | 30 | 1 | 4.556922 | No | Initial Pu concentration not given | Recent R&D Studies Related to Coprocessing of Spent Nuclear Fuel Using N,N-Dihexyloctanamide | Pathak, P.N.; Prabhu, D.R.; Kanekar, A.S.; Manchanda, V.K. | 2009 | https://doi.org/10.1080/01496390903183147
1 | CCCCCCCC(=O)N(CCCCCC)CCCCCC | DHOA | No |  | No |  | 0.1845488 | 0 | n-dodecane | 1 | Pu(IV) |  | HNO3 | 4 | 4 | 25 | 30 | 1 | 14.16744 | No | Initial Pu concentration not given | Recent R&D Studies Related to Coprocessing of Spent Nuclear Fuel Using N,N-Dihexyloctanamide | Pathak, P.N.; Prabhu, D.R.; Kanekar, A.S.; Manchanda, V.K. | 2009 | https://doi.org/10.1080/01496390903183147
1 | CCCCCCCC(=O)N(CCCCCC)CCCCCC | DHOA | No |  | No |  | 0.245701 | 0 | n-dodecane | 1 | Pu(IV) |  | HNO3 | 4 | 4 | 25 | 30 | 1 | 30.43651 | No | Initial Pu concentration not given | Recent R&D Studies Related to Coprocessing of Spent Nuclear Fuel Using N,N-Dihexyloctanamide | Pathak, P.N.; Prabhu, D.R.; Kanekar, A.S.; Manchanda, V.K. | 2009 | https://doi.org/10.1080/01496390903183147
1 | CCCCCCCC(=O)N(CCCCCC)CCCCCC | DHOA | No |  | No |  | 0.3368104 | 0 | n-dodecane | 1 | Pu(IV) |  | HNO3 | 4 | 4 | 25 | 30 | 1 | 70.58436 | No | Initial Pu concentration not given | Recent R&D Studies Related to Coprocessing of Spent Nuclear Fuel Using N,N-Dihexyloctanamide | Pathak, P.N.; Prabhu, D.R.; Kanekar, A.S.; Manchanda, V.K. | 2009 | https://doi.org/10.1080/01496390903183147
1 | CCCCC(CC)CN(CC(CC)CCCC)C(=O)CCC | D2EHBA | Yes | beta | No |  | 1 | 0 | n-dodecane | 1 | U(VI) |  | HNO3 | 0.5 | 0.5 | 25 | 60 | 1 | 0.5020843 | No | Only says U(VI) tracer concentration. Also weird because gives a ref to this data (like it would republished from different paper) but the reference they cite is definitely not correct. Don't know what the correct reference is… | Evaluation of N,N-dialkylamides as promising process extractants | Pathak, P.N.; Prabhu, D.R.; Kanekar, A.S.; Manchanda, V.K. | 2010 | https://doi.org/10.1088/1757-899X/9/1/012082
1 | CCCCC(CC)CN(CC(CC)CCCC)C(=O)CCC | D2EHBA | Yes | beta | No |  | 1 | 0 | n-dodecane | 1 | U(VI) |  | HNO3 | 1 | 1 | 25 | 60 | 1 | 1.015462 | No | Only says U(VI) tracer concentration. Also weird because gives a ref to this data (like it would republished from different paper) but the reference they cite is definitely not correct. Don't know what the correct reference is… | Evaluation of N,N-dialkylamides as promising process extractants | Pathak, P.N.; Prabhu, D.R.; Kanekar, A.S.; Manchanda, V.K. | 2010 | https://doi.org/10.1088/1757-899X/9/1/012082
1 | CCCCC(CC)CN(CC(CC)CCCC)C(=O)CCC | D2EHBA | Yes | beta | No |  | 1 | 0 | n-dodecane | 1 | U(VI) |  | HNO3 | 2 | 2 | 25 | 60 | 1 | 6.003464 | No | Only says U(VI) tracer concentration. Also weird because gives a ref to this data (like it would republished from different paper) but the reference they cite is definitely not correct. Don't know what the correct reference is… | Evaluation of N,N-dialkylamides as promising process extractants | Pathak, P.N.; Prabhu, D.R.; Kanekar, A.S.; Manchanda, V.K. | 2010 | https://doi.org/10.1088/1757-899X/9/1/012082
1 | CCCCC(CC)CN(CC(CC)CCCC)C(=O)CCC | D2EHBA | Yes | beta | No |  | 1 | 0 | n-dodecane | 1 | U(VI) |  | HNO3 | 3 | 3 | 25 | 60 | 1 | 10.03919 | No | Only says U(VI) tracer concentration. Also weird because gives a ref to this data (like it would republished from different paper) but the reference they cite is definitely not correct. Don't know what the correct reference is… | Evaluation of N,N-dialkylamides as promising process extractants | Pathak, P.N.; Prabhu, D.R.; Kanekar, A.S.; Manchanda, V.K. | 2010 | https://doi.org/10.1088/1757-899X/9/1/012082
1 | CCCCC(CC)CN(CC(CC)CCCC)C(=O)CCC | D2EHBA | Yes | beta | No |  | 1 | 0 | n-dodecane | 1 | U(VI) |  | HNO3 | 4 | 4 | 25 | 60 | 1 | 15.11095 | No | Only says U(VI) tracer concentration. Also weird because gives a ref to this data (like it would republished from different paper) but the reference they cite is definitely not correct. Don't know what the correct reference is… | Evaluation of N,N-dialkylamides as promising process extractants | Pathak, P.N.; Prabhu, D.R.; Kanekar, A.S.; Manchanda, V.K. | 2010 | https://doi.org/10.1088/1757-899X/9/1/012082
1 | CCCCC(CC)CN(CC(CC)CCCC)C(=O)CCC | D2EHBA | Yes | beta | No |  | 1 | 0 | n-dodecane | 1 | U(VI) |  | HNO3 | 6 | 6 | 25 | 60 | 1 | 20.22826 | No | Only says U(VI) tracer concentration. Also weird because gives a ref to this data (like it would republished from different paper) but the reference they cite is definitely not correct. Don't know what the correct reference is… | Evaluation of N,N-dialkylamides as promising process extractants | Pathak, P.N.; Prabhu, D.R.; Kanekar, A.S.; Manchanda, V.K. | 2010 | https://doi.org/10.1088/1757-899X/9/1/012082
1 | CCCCC(CC)CN(CC(CC)CCCC)C(=O)CCC | D2EHBA | Yes | beta | No |  | 1 | 0 | n-dodecane | 1 | Pu(IV) |  | HNO3 | 0.5 | 0.5 | 25 | 60 | 1 | 0.02991623 | No | Only says Pu(VI) tracer concentration. Also weird because gives a ref to this data (like it would republished from different paper) but the reference they cite is definitely not correct. Don't know what the correct reference is… | Evaluation of N,N-dialkylamides as promising process extractants | Pathak, P.N.; Prabhu, D.R.; Kanekar, A.S.; Manchanda, V.K. | 2010 | https://doi.org/10.1088/1757-899X/9/1/012082
1 | CCCCC(CC)CN(CC(CC)CCCC)C(=O)CCC | D2EHBA | Yes | beta | No |  | 1 | 0 | n-dodecane | 1 | Pu(IV) |  | HNO3 | 1 | 1 | 25 | 60 | 1 | 0.09025449 | No | Only says Pu(VI) tracer concentration. Also weird because gives a ref to this data (like it would republished from different paper) but the reference they cite is definitely not correct. Don't know what the correct reference is… | Evaluation of N,N-dialkylamides as promising process extractants | Pathak, P.N.; Prabhu, D.R.; Kanekar, A.S.; Manchanda, V.K. | 2010 | https://doi.org/10.1088/1757-899X/9/1/012082
1 | CCCCC(CC)CN(CC(CC)CCCC)C(=O)CCC | D2EHBA | Yes | beta | No |  | 1 | 0 | n-dodecane | 1 | Pu(IV) |  | HNO3 | 2 | 2 | 25 | 60 | 1 | 0.5990826 | No | Only says Pu(VI) tracer concentration. Also weird because gives a ref to this data (like it would republished from different paper) but the reference they cite is definitely not correct. Don't know what the correct reference is… | Evaluation of N,N-dialkylamides as promising process extractants | Pathak, P.N.; Prabhu, D.R.; Kanekar, A.S.; Manchanda, V.K. | 2010 | https://doi.org/10.1088/1757-899X/9/1/012082
1 | CCCCC(CC)CN(CC(CC)CCCC)C(=O)CCC | D2EHBA | Yes | beta | No |  | 1 | 0 | n-dodecane | 1 | Pu(IV) |  | HNO3 | 3 | 3 | 25 | 60 | 1 | 0.8922969 | No | Only says Pu(VI) tracer concentration. Also weird because gives a ref to this data (like it would republished from different paper) but the reference they cite is definitely not correct. Don't know what the correct reference is… | Evaluation of N,N-dialkylamides as promising process extractants | Pathak, P.N.; Prabhu, D.R.; Kanekar, A.S.; Manchanda, V.K. | 2010 | https://doi.org/10.1088/1757-899X/9/1/012082
1 | CCCCC(CC)CN(CC(CC)CCCC)C(=O)CCC | D2EHBA | Yes | beta | No |  | 1 | 0 | n-dodecane | 1 | Pu(IV) |  | HNO3 | 4 | 4 | 25 | 60 | 1 | 3.970567 | No | Only says Pu(VI) tracer concentration. Also weird because gives a ref to this data (like it would republished from different paper) but the reference they cite is definitely not correct. Don't know what the correct reference is… | Evaluation of N,N-dialkylamides as promising process extractants | Pathak, P.N.; Prabhu, D.R.; Kanekar, A.S.; Manchanda, V.K. | 2010 | https://doi.org/10.1088/1757-899X/9/1/012082
1 | CCCCC(CC)CN(CC(CC)CCCC)C(=O)CCC | D2EHBA | Yes | beta | No |  | 1 | 0 | n-dodecane | 1 | Pu(IV) |  | HNO3 | 6 | 6 | 25 | 60 | 1 | 15.06564 | No | Only says Pu(VI) tracer concentration. Also weird because gives a ref to this data (like it would republished from different paper) but the reference they cite is definitely not correct. Don't know what the correct reference is… | Evaluation of N,N-dialkylamides as promising process extractants | Pathak, P.N.; Prabhu, D.R.; Kanekar, A.S.; Manchanda, V.K. | 2010 | https://doi.org/10.1088/1757-899X/9/1/012082
1 | CCCCC(CC)CN(CC(CC)CCCC)C(=O)C(C)C | D2EHiBA | Yes | beta | Yes | alpha | 1 | 0 | n-dodecane | 1 | U(VI) |  | HNO3 | 0.5 | 0.5 | 25 | 60 | 1 | 0.05010209 | No |  | Evaluation of N,N-dialkylamides as promising process extractants | Pathak, P.N.; Prabhu, D.R.; Kanekar, A.S.; Manchanda, V.K. | 2010 | https://doi.org/10.1088/1757-899X/9/1/012082
1 | CCCCC(CC)CN(CC(CC)CCCC)C(=O)C(C)C | D2EHiBA | Yes | beta | Yes | alpha | 1 | 0 | n-dodecane | 1 | U(VI) |  | HNO3 | 1 | 1 | 25 | 60 | 1 | 0.2008253 | No |  | Evaluation of N,N-dialkylamides as promising process extractants | Pathak, P.N.; Prabhu, D.R.; Kanekar, A.S.; Manchanda, V.K. | 2010 | https://doi.org/10.1088/1757-899X/9/1/012082
1 | CCCCC(CC)CN(CC(CC)CCCC)C(=O)C(C)C | D2EHiBA | Yes | beta | Yes | alpha | 1 | 0 | n-dodecane | 1 | U(VI) |  | HNO3 | 2 | 2 | 25 | 60 | 1 | 0.5990826 | No |  | Evaluation of N,N-dialkylamides as promising process extractants | Pathak, P.N.; Prabhu, D.R.; Kanekar, A.S.; Manchanda, V.K. | 2010 | https://doi.org/10.1088/1757-899X/9/1/012082
1 | CCCCC(CC)CN(CC(CC)CCCC)C(=O)C(C)C | D2EHiBA | Yes | beta | Yes | alpha | 1 | 0 | n-dodecane | 1 | U(VI) |  | HNO3 | 3 | 3 | 25 | 60 | 1 | 1.494371 | No |  | Evaluation of N,N-dialkylamides as promising process extractants | Pathak, P.N.; Prabhu, D.R.; Kanekar, A.S.; Manchanda, V.K. | 2010 | https://doi.org/10.1088/1757-899X/9/1/012082
1 | CCCCC(CC)CN(CC(CC)CCCC)C(=O)C(C)C | D2EHiBA | Yes | beta | Yes | alpha | 1 | 0 | n-dodecane | 1 | U(VI) |  | HNO3 | 4 | 4 | 25 | 60 | 1 | 2.988453 | No |  | Evaluation of N,N-dialkylamides as promising process extractants | Pathak, P.N.; Prabhu, D.R.; Kanekar, A.S.; Manchanda, V.K. | 2010 | https://doi.org/10.1088/1757-899X/9/1/012082
1 | CCCCC(CC)CN(CC(CC)CCCC)C(=O)C(C)C | D2EHiBA | Yes | beta | Yes | alpha | 1 | 0 | n-dodecane | 1 | U(VI) |  | HNO3 | 6 | 6 | 25 | 60 | 1 | 3.958661 | No |  | Evaluation of N,N-dialkylamides as promising process extractants | Pathak, P.N.; Prabhu, D.R.; Kanekar, A.S.; Manchanda, V.K. | 2010 | https://doi.org/10.1088/1757-899X/9/1/012082
1 | CCCCC(CC)CN(CC(CC)CCCC)C(=O)C(C)C | D2EHiBA | Yes | beta | Yes | alpha | 1 | 0 | n-dodecane | 1 | Pu(IV) |  | HNO3 | 0.5 | 0.5 | 25 | 60 | 1 | 0.00249629 | No |  | Evaluation of N,N-dialkylamides as promising process extractants | Pathak, P.N.; Prabhu, D.R.; Kanekar, A.S.; Manchanda, V.K. | 2010 | https://doi.org/10.1088/1757-899X/9/1/012082
1 | CCCCC(CC)CN(CC(CC)CCCC)C(=O)C(C)C | D2EHiBA | Yes | beta | Yes | alpha | 1 | 0 | n-dodecane | 1 | Pu(IV) |  | HNO3 | 1 | 1 | 25 | 60 | 1 | 0.02748094 | No |  | Evaluation of N,N-dialkylamides as promising process extractants | Pathak, P.N.; Prabhu, D.R.; Kanekar, A.S.; Manchanda, V.K. | 2010 | https://doi.org/10.1088/1757-899X/9/1/012082
1 | CCCCC(CC)CN(CC(CC)CCCC)C(=O)C(C)C | D2EHiBA | Yes | beta | Yes | alpha | 1 | 0 | n-dodecane | 1 | Pu(IV) |  | HNO3 | 2 | 2 | 25 | 60 | 1 | 0.1302524 | No |  | Evaluation of N,N-dialkylamides as promising process extractants | Pathak, P.N.; Prabhu, D.R.; Kanekar, A.S.; Manchanda, V.K. | 2010 | https://doi.org/10.1088/1757-899X/9/1/012082
1 | CCCCC(CC)CN(CC(CC)CCCC)C(=O)C(C)C | D2EHiBA | Yes | beta | Yes | alpha | 1 | 0 | n-dodecane | 1 | Pu(IV) |  | HNO3 | 3 | 3 | 25 | 60 | 1 | 0.3249017 | No |  | Evaluation of N,N-dialkylamides as promising process extractants | Pathak, P.N.; Prabhu, D.R.; Kanekar, A.S.; Manchanda, V.K. | 2010 | https://doi.org/10.1088/1757-899X/9/1/012082
1 | CCCCC(CC)CN(CC(CC)CCCC)C(=O)C(C)C | D2EHiBA | Yes | beta | Yes | alpha | 1 | 0 | n-dodecane | 1 | Pu(IV) |  | HNO3 | 4 | 4 | 25 | 60 | 1 | 0.5264266 | No |  | Evaluation of N,N-dialkylamides as promising process extractants | Pathak, P.N.; Prabhu, D.R.; Kanekar, A.S.; Manchanda, V.K. | 2010 | https://doi.org/10.1088/1757-899X/9/1/012082
1 | CCCCC(CC)CN(CC(CC)CCCC)C(=O)C(C)C | D2EHiBA | Yes | beta | Yes | alpha | 1 | 0 | n-dodecane | 1 | Pu(IV) |  | HNO3 | 6 | 6 | 25 | 60 | 1 | 0.9167663 | No |  | Evaluation of N,N-dialkylamides as promising process extractants | Pathak, P.N.; Prabhu, D.R.; Kanekar, A.S.; Manchanda, V.K. | 2010 | https://doi.org/10.1088/1757-899X/9/1/012082
1 | CCCCC(CC)CN(CC(CC)CCCC)C(=O)C(C)C | D2EHiBA | Yes | beta | Yes | alpha | 1.1 | 0 | n-dodecane | 1 | U(VI) |  | HNO3 | 4 | 4 | 25 | 60 | 1 | 4.199411 | No |  | Evaluation of N,N-dialkylamides as promising process extractants | Pathak, P.N.; Prabhu, D.R.; Kanekar, A.S.; Manchanda, V.K. | 2010 | https://doi.org/10.1088/1757-899X/9/1/012082
1 | CCCCC(CC)CN(CC(CC)CCCC)C(=O)C(C)C | D2EHiBA | Yes | beta | Yes | alpha | 1.1 | 0 | n-dodecane | 1 | U(VI) | 42.918 | HNO3 | 4 | 4 | 25 | 60 | 1 | 2.79 | No |  | Evaluation of N,N-dialkylamides as promising process extractants | Pathak, P.N.; Prabhu, D.R.; Kanekar, A.S.; Manchanda, V.K. | 2010 | https://doi.org/10.1088/1757-899X/9/1/012082
1 | CCCCC(CC)CN(CC(CC)CCCC)C(=O)C(C)C | D2EHiBA | Yes | beta | Yes | alpha | 1.1 | 0 | n-dodecane | 1 | U(VI) | 85.837 | HNO3 | 4 | 4 | 25 | 60 | 1 | 2.79 | No |  | Evaluation of N,N-dialkylamides as promising process extractants | Pathak, P.N.; Prabhu, D.R.; Kanekar, A.S.; Manchanda, V.K. | 2010 | https://doi.org/10.1088/1757-899X/9/1/012082
1 | CCCCC(CC)CN(CC(CC)CCCC)C(=O)C(C)C | D2EHiBA | Yes | beta | Yes | alpha | 1.1 | 0 | n-dodecane | 1 | U(VI) | 128.755 | HNO3 | 4 | 4 | 25 | 60 | 1 | 2.381 | No |  | Evaluation of N,N-dialkylamides as promising process extractants | Pathak, P.N.; Prabhu, D.R.; Kanekar, A.S.; Manchanda, V.K. | 2010 | https://doi.org/10.1088/1757-899X/9/1/012082
1 | CCCCC(CC)CN(CC(CC)CCCC)C(=O)C(C)C | D2EHiBA | Yes | beta | Yes | alpha | 1.1 | 0 | n-dodecane | 1 | U(VI) | 171.674 | HNO3 | 4 | 4 | 25 | 60 | 1 | 2.322 | No |  | Evaluation of N,N-dialkylamides as promising process extractants | Pathak, P.N.; Prabhu, D.R.; Kanekar, A.S.; Manchanda, V.K. | 2010 | https://doi.org/10.1088/1757-899X/9/1/012082
1 | CCCCC(CC)CN(CC(CC)CCCC)C(=O)C(C)C | D2EHiBA | Yes | beta | Yes | alpha | 1.1 | 0 | n-dodecane | 1 | U(VI) | 214.592 | HNO3 | 4 | 4 | 25 | 60 | 1 | 2.284 | No |  | Evaluation of N,N-dialkylamides as promising process extractants | Pathak, P.N.; Prabhu, D.R.; Kanekar, A.S.; Manchanda, V.K. | 2010 | https://doi.org/10.1088/1757-899X/9/1/012082
1 | CCCCC(CC)CN(CC(CC)CCCC)C(=O)C(C)C | D2EHiBA | Yes | beta | Yes | alpha | 1.1 | 0 | n-dodecane | 1 | Pu(IV) |  | HNO3 | 4 | 4 | 25 | 60 | 1 | 0.562 | No |  | Evaluation of N,N-dialkylamides as promising process extractants | Pathak, P.N.; Prabhu, D.R.; Kanekar, A.S.; Manchanda, V.K. | 2010 | https://doi.org/10.1088/1757-899X/9/1/012082
1 | CCCCC(CC)CN(CC(CC)CCCC)C(=O)C(C)C | D2EHiBA | Yes | beta | Yes | alpha | 1.1 | 0 | n-dodecane | 2 | Pu(IV), U(VI) | nan, 42.918 | HNO3 | 4 | 4 | 25 | 60 | 1 | 0.248, 0.000 | No |  | Evaluation of N,N-dialkylamides as promising process extractants | Pathak, P.N.; Prabhu, D.R.; Kanekar, A.S.; Manchanda, V.K. | 2010 | https://doi.org/10.1088/1757-899X/9/1/012082
1 | CCCCC(CC)CN(CC(CC)CCCC)C(=O)C(C)C | D2EHiBA | Yes | beta | Yes | alpha | 1.1 | 0 | n-dodecane | 2 | Pu(IV), U(VI) | nan, 85.837 | HNO3 | 4 | 4 | 25 | 60 | 1 | 0.149, 0.000 | No |  | Evaluation of N,N-dialkylamides as promising process extractants | Pathak, P.N.; Prabhu, D.R.; Kanekar, A.S.; Manchanda, V.K. | 2010 | https://doi.org/10.1088/1757-899X/9/1/012082
1 | CCCCC(CC)CN(CC(CC)CCCC)C(=O)C(C)C | D2EHiBA | Yes | beta | Yes | alpha | 1.1 | 0 | n-dodecane | 2 | Pu(IV), U(VI) | nan, 128.755 | HNO3 | 4 | 4 | 25 | 60 | 1 | 0.099, 0.000 | No |  | Evaluation of N,N-dialkylamides as promising process extractants | Pathak, P.N.; Prabhu, D.R.; Kanekar, A.S.; Manchanda, V.K. | 2010 | https://doi.org/10.1088/1757-899X/9/1/012082
1 | CCCCC(CC)CN(CC(CC)CCCC)C(=O)C(C)C | D2EHiBA | Yes | beta | Yes | alpha | 1.1 | 0 | n-dodecane | 2 | Pu(IV), U(VI) | nan, 171.674 | HNO3 | 4 | 4 | 25 | 60 | 1 | 0.070, 0.000 | No |  | Evaluation of N,N-dialkylamides as promising process extractants | Pathak, P.N.; Prabhu, D.R.; Kanekar, A.S.; Manchanda, V.K. | 2010 | https://doi.org/10.1088/1757-899X/9/1/012082
1 | CCCCC(CC)CN(CC(CC)CCCC)C(=O)C(C)C | D2EHiBA | Yes | beta | Yes | alpha | 1.1 | 0 | n-dodecane | 2 | Pu(IV), U(VI) | nan, 214.592 | HNO3 | 4 | 4 | 25 | 60 | 1 | 0.050, 0.000 | No |  | Evaluation of N,N-dialkylamides as promising process extractants | Pathak, P.N.; Prabhu, D.R.; Kanekar, A.S.; Manchanda, V.K. | 2010 | https://doi.org/10.1088/1757-899X/9/1/012082
1 | CCCCCCCC(=O)N(CCCCCC)CCCCCC | DHOA | No |  | No |  | 0.96 | 0 | mesitylene | 1 | U(VI) |  | HNO3 | 0.5592285 | 0.5592285 | 21 | 15 | 1 | 1.226886 | No |  | Application of N, N-Dialkyl Aliphatic amides in the Separation of Some Actinides Application of N, N-Dialkyl Aliphatic amides in the Separation of Some Actinides | Casparini, G.M; Grossi G. | 1980 | https://doi.org/10.1080/01496398008076273
1 | CCCCCCCC(=O)N(CCCCCC)CCCCCC | DHOA | No |  | No |  | 0.96 | 0 | mesitylene | 1 | U(VI) |  | HNO3 | 1.485994 | 1.485994 | 21 | 15 | 1 | 3.422988 | No |  | Application of N, N-Dialkyl Aliphatic amides in the Separation of Some Actinides Application of N, N-Dialkyl Aliphatic amides in the Separation of Some Actinides | Casparini, G.M; Grossi G. | 1980 | https://doi.org/10.1080/01496398008076273
1 | CCCCCCCC(=O)N(CCCCCC)CCCCCC | DHOA | No |  | No |  | 0.96 | 0 | mesitylene | 1 | U(VI) |  | HNO3 | 2.931794 | 2.931794 | 21 | 15 | 1 | 8.432797 | No |  | Application of N, N-Dialkyl Aliphatic amides in the Separation of Some Actinides Application of N, N-Dialkyl Aliphatic amides in the Separation of Some Actinides | Casparini, G.M; Grossi G. | 1980 | https://doi.org/10.1080/01496398008076273
1 | CCCCCCCC(=O)N(CCCCCC)CCCCCC | DHOA | No |  | No |  | 0.96 | 0 | mesitylene | 1 | U(VI) |  | HNO3 | 4.500928 | 4.500928 | 21 | 15 | 1 | 10.64754 | No |  | Application of N, N-Dialkyl Aliphatic amides in the Separation of Some Actinides Application of N, N-Dialkyl Aliphatic amides in the Separation of Some Actinides | Casparini, G.M; Grossi G. | 1980 | https://doi.org/10.1080/01496398008076273
1 | CCCCCCCC(=O)N(CCCCCC)CCCCCC | DHOA | No |  | No |  | 0.96 | 0 | mesitylene | 1 | U(VI) |  | HNO3 | 6.803469 | 6.803469 | 21 | 15 | 1 | 11.15616 | No |  | Application of N, N-Dialkyl Aliphatic amides in the Separation of Some Actinides Application of N, N-Dialkyl Aliphatic amides in the Separation of Some Actinides | Casparini, G.M; Grossi G. | 1980 | https://doi.org/10.1080/01496398008076273
1 | CCCCCCCC(=O)N(CCCCCC)CCCCCC | DHOA | No |  | No |  | 0.96 | 0 | mesitylene | 1 | Pu(IV) |  | HNO3 | 0.1709223 | 0.1709223 | 21 | 15 | 1 | 0.02972211 | No |  | Application of N, N-Dialkyl Aliphatic amides in the Separation of Some Actinides Application of N, N-Dialkyl Aliphatic amides in the Separation of Some Actinides | Casparini, G.M; Grossi G. | 1980 | https://doi.org/10.1080/01496398008076273
1 | CCCCCCCC(=O)N(CCCCCC)CCCCCC | DHOA | No |  | No |  | 0.96 | 0 | mesitylene | 1 | Pu(IV) |  | HNO3 | 0.513389 | 0.513389 | 21 | 15 | 1 | 0.6971232 | No |  | Application of N, N-Dialkyl Aliphatic amides in the Separation of Some Actinides Application of N, N-Dialkyl Aliphatic amides in the Separation of Some Actinides | Casparini, G.M; Grossi G. | 1980 | https://doi.org/10.1080/01496398008076273
1 | CCCCCCCC(=O)N(CCCCCC)CCCCCC | DHOA | No |  | No |  | 0.96 | 0 | mesitylene | 1 | Pu(IV) |  | HNO3 | 1.10197 | 1.10197 | 21 | 15 | 1 | 2.732335 | No |  | Application of N, N-Dialkyl Aliphatic amides in the Separation of Some Actinides Application of N, N-Dialkyl Aliphatic amides in the Separation of Some Actinides | Casparini, G.M; Grossi G. | 1980 | https://doi.org/10.1080/01496398008076273
1 | CCCCCCCC(=O)N(CCCCCC)CCCCCC | DHOA | No |  | No |  | 0.96 | 0 | mesitylene | 1 | Pu(IV) |  | HNO3 | 2.063805 | 2.063805 | 21 | 15 | 1 | 20.44915 | No |  | Application of N, N-Dialkyl Aliphatic amides in the Separation of Some Actinides Application of N, N-Dialkyl Aliphatic amides in the Separation of Some Actinides | Casparini, G.M; Grossi G. | 1980 | https://doi.org/10.1080/01496398008076273
1 | CCCCCCCC(=O)N(CCCCCC)CCCCCC | DHOA | No |  | No |  | 0.96 | 0 | mesitylene | 1 | Pu(IV) |  | HNO3 | 3.15929 | 3.15929 | 21 | 15 | 1 | 35.54418 | No |  | Application of N, N-Dialkyl Aliphatic amides in the Separation of Some Actinides Application of N, N-Dialkyl Aliphatic amides in the Separation of Some Actinides | Casparini, G.M; Grossi G. | 1980 | https://doi.org/10.1080/01496398008076273
1 | CCCCCCCC(=O)N(CCCCCC)CCCCCC | DHOA | No |  | No |  | 0.96 | 0 | mesitylene | 1 | Pu(IV) |  | HNO3 | 5.237105 | 5.237105 | 21 | 15 | 1 | 84.79644 | No |  | Application of N, N-Dialkyl Aliphatic amides in the Separation of Some Actinides Application of N, N-Dialkyl Aliphatic amides in the Separation of Some Actinides | Casparini, G.M; Grossi G. | 1980 | https://doi.org/10.1080/01496398008076273
1 | CCCCCCCC(=O)N(CCCCCC)CCCCCC | DHOA | No |  | No |  | 0.96 | 0 | mesitylene | 1 | Th(IV) |  | HNO3 | 2.043826 | 2.043826 | 21 | 15 | 1 | 0.01699558 | No |  | Application of N, N-Dialkyl Aliphatic amides in the Separation of Some Actinides Application of N, N-Dialkyl Aliphatic amides in the Separation of Some Actinides | Casparini, G.M; Grossi G. | 1980 | https://doi.org/10.1080/01496398008076273
1 | CCCCCCCC(=O)N(CCCCCC)CCCCCC | DHOA | No |  | No |  | 0.96 | 0 | mesitylene | 1 | Th(IV) |  | HNO3 | 3.26378 | 3.26378 | 21 | 15 | 1 | 0.03818785 | No |  | Application of N, N-Dialkyl Aliphatic amides in the Separation of Some Actinides Application of N, N-Dialkyl Aliphatic amides in the Separation of Some Actinides | Casparini, G.M; Grossi G. | 1980 | https://doi.org/10.1080/01496398008076273
1 | CCCCCCCC(=O)N(CCCCCC)CCCCCC | DHOA | No |  | No |  | 0.96 | 0 | mesitylene | 1 | Th(IV) |  | HNO3 | 4.483835 | 4.483835 | 21 | 15 | 1 | 0.09315984 | No |  | Application of N, N-Dialkyl Aliphatic amides in the Separation of Some Actinides Application of N, N-Dialkyl Aliphatic amides in the Separation of Some Actinides | Casparini, G.M; Grossi G. | 1980 | https://doi.org/10.1080/01496398008076273
1 | CCCCCCCC(=O)N(CCCCCC)CCCCCC | DHOA | No |  | No |  | 0.96 | 0 | mesitylene | 1 | Th(IV) |  | HNO3 | 5.003474 | 5.003474 | 21 | 15 | 1 | 0.1347346 | No |  | Application of N, N-Dialkyl Aliphatic amides in the Separation of Some Actinides Application of N, N-Dialkyl Aliphatic amides in the Separation of Some Actinides | Casparini, G.M; Grossi G. | 1980 | https://doi.org/10.1080/01496398008076273
1 | CCCCCCCC(=O)N(CCCCCC)CCCCCC | DHOA | No |  | No |  | 0.96 | 0 | mesitylene | 1 | Th(IV) |  | HNO3 | 6.472049 | 6.472049 | 21 | 15 | 1 | 0.3912493 | No |  | Application of N, N-Dialkyl Aliphatic amides in the Separation of Some Actinides Application of N, N-Dialkyl Aliphatic amides in the Separation of Some Actinides | Casparini, G.M; Grossi G. | 1980 | https://doi.org/10.1080/01496398008076273
1 | CCCCCCCC(=O)N(CCCCCC)CCCCCC | DHOA | No |  | No |  | 0.96 | 0 | mesitylene | 1 | Np(IV) |  | HNO3 | 0.1499361 | 0.1499361 | 21 | 15 | 1 | 0.1085421 | No |  | Application of N, N-Dialkyl Aliphatic amides in the Separation of Some Actinides Application of N, N-Dialkyl Aliphatic amides in the Separation of Some Actinides | Casparini, G.M; Grossi G. | 1980 | https://doi.org/10.1080/01496398008076273
1 | CCCCCCCC(=O)N(CCCCCC)CCCCCC | DHOA | No |  | No |  | 0.96 | 0 | mesitylene | 1 | Np(IV) |  | HNO3 | 0.5021024 | 0.5021024 | 21 | 15 | 1 | 0.6971393 | No |  | Application of N, N-Dialkyl Aliphatic amides in the Separation of Some Actinides Application of N, N-Dialkyl Aliphatic amides in the Separation of Some Actinides | Casparini, G.M; Grossi G. | 1980 | https://doi.org/10.1080/01496398008076273
1 | CCCCCCCC(=O)N(CCCCCC)CCCCCC | DHOA | No |  | No |  | 0.96 | 0 | mesitylene | 1 | Np(IV) |  | HNO3 | 1.067921 | 1.067921 | 21 | 15 | 1 | 2.342071 | No |  | Application of N, N-Dialkyl Aliphatic amides in the Separation of Some Actinides Application of N, N-Dialkyl Aliphatic amides in the Separation of Some Actinides | Casparini, G.M; Grossi G. | 1980 | https://doi.org/10.1080/01496398008076273
1 | CCCCCCCC(=O)N(CCCCCC)CCCCCC | DHOA | No |  | No |  | 0.96 | 0 | mesitylene | 1 | Np(IV) |  | HNO3 | 1.995543 | 1.995543 | 21 | 15 | 1 | 13.14534 | No |  | Application of N, N-Dialkyl Aliphatic amides in the Separation of Some Actinides Application of N, N-Dialkyl Aliphatic amides in the Separation of Some Actinides | Casparini, G.M; Grossi G. | 1980 | https://doi.org/10.1080/01496398008076273
1 | CCCCCCCC(=O)N(CCCCCC)CCCCCC | DHOA | No |  | No |  | 0.96 | 0 | mesitylene | 1 | Np(IV) |  | HNO3 | 3.136125 | 3.136125 | 21 | 15 | 1 | 21.92642 | No |  | Application of N, N-Dialkyl Aliphatic amides in the Separation of Some Actinides Application of N, N-Dialkyl Aliphatic amides in the Separation of Some Actinides | Casparini, G.M; Grossi G. | 1980 | https://doi.org/10.1080/01496398008076273
1 | CCCCCCCC(=O)N(CCCCCC)CCCCCC | DHOA | No |  | No |  | 0.96 | 0 | mesitylene | 1 | Np(IV) |  | HNO3 | 4.209201 | 4.209201 | 21 | 15 | 1 | 43.5629 | No |  | Application of N, N-Dialkyl Aliphatic amides in the Separation of Some Actinides Application of N, N-Dialkyl Aliphatic amides in the Separation of Some Actinides | Casparini, G.M; Grossi G. | 1980 | https://doi.org/10.1080/01496398008076273
1 | CCCCCCCC(=O)N(CCCCCC)CCCCCC | DHOA | No |  | No |  | 0.96 | 0 | mesitylene | 1 | Np(IV) |  | HNO3 | 5.214356 | 5.214356 | 21 | 15 | 1 | 73.43413 | No |  | Application of N, N-Dialkyl Aliphatic amides in the Separation of Some Actinides Application of N, N-Dialkyl Aliphatic amides in the Separation of Some Actinides | Casparini, G.M; Grossi G. | 1980 | https://doi.org/10.1080/01496398008076273
1 | CCCCCCCC(=O)N(CCCCCC)CCCCCC | DHOA | No |  | No |  | 0.96 | 0 | mesitylene | 1 | Pu(VI) |  | HNO3 | 0.1608071 | 0.1608071 | 21 | 15 | 1 | 0.07731561 | No |  | Application of N, N-Dialkyl Aliphatic amides in the Separation of Some Actinides Application of N, N-Dialkyl Aliphatic amides in the Separation of Some Actinides | Casparini, G.M; Grossi G. | 1980 | https://doi.org/10.1080/01496398008076273
1 | CCCCCCCC(=O)N(CCCCCC)CCCCCC | DHOA | No |  | No |  | 0.96 | 0 | mesitylene | 1 | Pu(VI) |  | HNO3 | 0.6032792 | 0.6032792 | 21 | 15 | 1 | 0.5016168 | No |  | Application of N, N-Dialkyl Aliphatic amides in the Separation of Some Actinides Application of N, N-Dialkyl Aliphatic amides in the Separation of Some Actinides | Casparini, G.M; Grossi G. | 1980 | https://doi.org/10.1080/01496398008076273
1 | CCCCCCCC(=O)N(CCCCCC)CCCCCC | DHOA | No |  | No |  | 0.96 | 0 | mesitylene | 1 | Pu(VI) |  | HNO3 | 1.135251 | 1.135251 | 21 | 15 | 1 | 1.702735 | No |  | Application of N, N-Dialkyl Aliphatic amides in the Separation of Some Actinides Application of N, N-Dialkyl Aliphatic amides in the Separation of Some Actinides | Casparini, G.M; Grossi G. | 1980 | https://doi.org/10.1080/01496398008076273
1 | CCCCCCCC(=O)N(CCCCCC)CCCCCC | DHOA | No |  | No |  | 0.96 | 0 | mesitylene | 1 | Pu(VI) |  | HNO3 | 1.983199 | 1.983199 | 21 | 15 | 1 | 5.543485 | No |  | Application of N, N-Dialkyl Aliphatic amides in the Separation of Some Actinides Application of N, N-Dialkyl Aliphatic amides in the Separation of Some Actinides | Casparini, G.M; Grossi G. | 1980 | https://doi.org/10.1080/01496398008076273
1 | CCCCCCCC(=O)N(CCCCCC)CCCCCC | DHOA | No |  | No |  | 0.96 | 0 | mesitylene | 1 | Pu(VI) |  | HNO3 | 3.180591 | 3.180591 | 21 | 15 | 1 | 12.5851 | No |  | Application of N, N-Dialkyl Aliphatic amides in the Separation of Some Actinides Application of N, N-Dialkyl Aliphatic amides in the Separation of Some Actinides | Casparini, G.M; Grossi G. | 1980 | https://doi.org/10.1080/01496398008076273
1 | CCCCCCCC(=O)N(CCCCCC)CCCCCC | DHOA | No |  | No |  | 0.96 | 0 | mesitylene | 1 | Pu(VI) |  | HNO3 | 4.207778 | 4.207778 | 21 | 15 | 1 | 13.63496 | No |  | Application of N, N-Dialkyl Aliphatic amides in the Separation of Some Actinides Application of N, N-Dialkyl Aliphatic amides in the Separation of Some Actinides | Casparini, G.M; Grossi G. | 1980 | https://doi.org/10.1080/01496398008076273
1 | CCCCCCCC(=O)N(CCCCCC)CCCCCC | DHOA | No |  | No |  | 0.96 | 0 | mesitylene | 1 | Pu(VI) |  | HNO3 | 5.269038 | 5.269038 | 21 | 15 | 1 | 17.59193 | No |  | Application of N, N-Dialkyl Aliphatic amides in the Separation of Some Actinides Application of N, N-Dialkyl Aliphatic amides in the Separation of Some Actinides | Casparini, G.M; Grossi G. | 1980 | https://doi.org/10.1080/01496398008076273
1 | CCCCCCCC(=O)N(CCCCCC)CCCCCC | DHOA | No |  | No |  | 0.96 | 0 | mesitylene | 1 | Np(VI) |  | HNO3 | 0.1263803 | 0.1263803 | 21 | 15 | 1 | 0.04868611 | No |  | Application of N, N-Dialkyl Aliphatic amides in the Separation of Some Actinides Application of N, N-Dialkyl Aliphatic amides in the Separation of Some Actinides | Casparini, G.M; Grossi G. | 1980 | https://doi.org/10.1080/01496398008076273
1 | CCCCCCCC(=O)N(CCCCCC)CCCCCC | DHOA | No |  | No |  | 0.96 | 0 | mesitylene | 1 | Np(VI) |  | HNO3 | 0.5117515 | 0.5117515 | 21 | 15 | 1 | 0.183212 | No |  | Application of N, N-Dialkyl Aliphatic amides in the Separation of Some Actinides Application of N, N-Dialkyl Aliphatic amides in the Separation of Some Actinides | Casparini, G.M; Grossi G. | 1980 | https://doi.org/10.1080/01496398008076273
1 | CCCCCCCC(=O)N(CCCCCC)CCCCCC | DHOA | No |  | No |  | 0.96 | 0 | mesitylene | 1 | Np(VI) |  | HNO3 | 1.971572 | 1.971572 | 21 | 15 | 1 | 4.20008 | No |  | Application of N, N-Dialkyl Aliphatic amides in the Separation of Some Actinides Application of N, N-Dialkyl Aliphatic amides in the Separation of Some Actinides | Casparini, G.M; Grossi G. | 1980 | https://doi.org/10.1080/01496398008076273
1 | CCCCCCCC(=O)N(CCCCCC)CCCCCC | DHOA | No |  | No |  | 0.96 | 0 | mesitylene | 1 | Np(VI) |  | HNO3 | 3.168902 | 3.168902 | 21 | 15 | 1 | 9.057533 | No |  | Application of N, N-Dialkyl Aliphatic amides in the Separation of Some Actinides Application of N, N-Dialkyl Aliphatic amides in the Separation of Some Actinides | Casparini, G.M; Grossi G. | 1980 | https://doi.org/10.1080/01496398008076273
1 | CCCCCCCC(=O)N(CCCCCC)CCCCCC | DHOA | No |  | No |  | 0.96 | 0 | mesitylene | 1 | Np(VI) |  | HNO3 | 4.230175 | 4.230175 | 21 | 15 | 1 | 11.80684 | No |  | Application of N, N-Dialkyl Aliphatic amides in the Separation of Some Actinides Application of N, N-Dialkyl Aliphatic amides in the Separation of Some Actinides | Casparini, G.M; Grossi G. | 1980 | https://doi.org/10.1080/01496398008076273
1 | CCCCCCCC(=O)N(CCCCCC)CCCCCC | DHOA | No |  | No |  | 0.96 | 0 | mesitylene | 1 | Np(VI) |  | HNO3 | 5.347767 | 5.347767 | 21 | 15 | 1 | 14.02907 | No |  | Application of N, N-Dialkyl Aliphatic amides in the Separation of Some Actinides Application of N, N-Dialkyl Aliphatic amides in the Separation of Some Actinides | Casparini, G.M; Grossi G. | 1980 | https://doi.org/10.1080/01496398008076273
1 | CCCCCCCC(=O)N(CCCCCC)CCCCCC | DHOA | No |  | No |  | 0.96 | 0 | mesitylene | 1 | Pu(III) |  | HNO3 | 0.1814657 | 0.1814657 | 21 | 15 | 1 | 0.01620605 | No |  | Application of N, N-Dialkyl Aliphatic amides in the Separation of Some Actinides Application of N, N-Dialkyl Aliphatic amides in the Separation of Some Actinides | Casparini, G.M; Grossi G. | 1980 | https://doi.org/10.1080/01496398008076273
1 | CCCCCCCC(=O)N(CCCCCC)CCCCCC | DHOA | No |  | No |  | 0.96 | 0 | mesitylene | 1 | Pu(III) |  | HNO3 | 0.5091062 | 0.5091062 | 21 | 15 | 1 | 0.0211571 | No |  | Application of N, N-Dialkyl Aliphatic amides in the Separation of Some Actinides Application of N, N-Dialkyl Aliphatic amides in the Separation of Some Actinides | Casparini, G.M; Grossi G. | 1980 | https://doi.org/10.1080/01496398008076273
1 | CCCCCCCC(=O)N(CCCCCC)CCCCCC | DHOA | No |  | No |  | 0.96 | 0 | mesitylene | 1 | Pu(III) |  | HNO3 | 1.073527 | 1.073527 | 21 | 15 | 1 | 0.02270922 | No |  | Application of N, N-Dialkyl Aliphatic amides in the Separation of Some Actinides Application of N, N-Dialkyl Aliphatic amides in the Separation of Some Actinides | Casparini, G.M; Grossi G. | 1980 | https://doi.org/10.1080/01496398008076273
1 | CCCCCCCC(=O)N(CCCCCC)CCCCCC | DHOA | No |  | No |  | 0.96 | 0 | mesitylene | 1 | Pu(III) |  | HNO3 | 1.931653 | 1.931653 | 21 | 15 | 1 | 0.0299207 | No |  | Application of N, N-Dialkyl Aliphatic amides in the Separation of Some Actinides Application of N, N-Dialkyl Aliphatic amides in the Separation of Some Actinides | Casparini, G.M; Grossi G. | 1980 | https://doi.org/10.1080/01496398008076273
1 | CCCCCCCC(=O)N(CCCCCC)CCCCCC | DHOA | No |  | No |  | 0.96 | 0 | mesitylene | 1 | Pu(III) |  | HNO3 | 3.106649 | 3.106649 | 21 | 15 | 1 | 0.07844505 | No |  | Application of N, N-Dialkyl Aliphatic amides in the Separation of Some Actinides Application of N, N-Dialkyl Aliphatic amides in the Separation of Some Actinides | Casparini, G.M; Grossi G. | 1980 | https://doi.org/10.1080/01496398008076273
1 | CCCCCCCC(=O)N(CCCCCC)CCCCCC | DHOA | No |  | No |  | 0.96 | 0 | mesitylene | 1 | Pu(III) |  | HNO3 | 4.226496 | 4.226496 | 21 | 15 | 1 | 0.5869021 | No |  | Application of N, N-Dialkyl Aliphatic amides in the Separation of Some Actinides Application of N, N-Dialkyl Aliphatic amides in the Separation of Some Actinides | Casparini, G.M; Grossi G. | 1980 | https://doi.org/10.1080/01496398008076273
1 | CCCCCCCC(=O)N(CCCCCC)CCCCCC | DHOA | No |  | No |  | 0.96 | 0 | mesitylene | 1 | Pu(III) |  | HNO3 | 5.153514 | 5.153514 | 21 | 15 | 1 | 2.011186 | No |  | Application of N, N-Dialkyl Aliphatic amides in the Separation of Some Actinides Application of N, N-Dialkyl Aliphatic amides in the Separation of Some Actinides | Casparini, G.M; Grossi G. | 1980 | https://doi.org/10.1080/01496398008076273
1 | CCCCCCCC(=O)N(CCCCCC)CCCCCC | DHOA | No |  | No |  | 0.96 | 0 | mesitylene | 1 | Am(III) |  | HNO3 | 0.5209471 | 0.5209471 | 21 | 15 | 1 | 0.03325632 | No |  | Application of N, N-Dialkyl Aliphatic amides in the Separation of Some Actinides Application of N, N-Dialkyl Aliphatic amides in the Separation of Some Actinides | Casparini, G.M; Grossi G. | 1980 | https://doi.org/10.1080/01496398008076273
1 | CCCCCCCC(=O)N(CCCCCC)CCCCCC | DHOA | No |  | No |  | 0.96 | 0 | mesitylene | 1 | Am(III) |  | HNO3 | 1.10808 | 1.10808 | 21 | 15 | 1 | 0.03996751 | No |  | Application of N, N-Dialkyl Aliphatic amides in the Separation of Some Actinides Application of N, N-Dialkyl Aliphatic amides in the Separation of Some Actinides | Casparini, G.M; Grossi G. | 1980 | https://doi.org/10.1080/01496398008076273
1 | CCCCCCCC(=O)N(CCCCCC)CCCCCC | DHOA | No |  | No |  | 0.96 | 0 | mesitylene | 1 | Am(III) |  | HNO3 | 1.921714 | 1.921714 | 21 | 15 | 1 | 0.0898792 | No |  | Application of N, N-Dialkyl Aliphatic amides in the Separation of Some Actinides Application of N, N-Dialkyl Aliphatic amides in the Separation of Some Actinides | Casparini, G.M; Grossi G. | 1980 | https://doi.org/10.1080/01496398008076273
1 | CCCCCCCC(=O)N(CCCCCC)CCCCCC | DHOA | No |  | No |  | 0.96 | 0 | mesitylene | 1 | Am(III) |  | HNO3 | 2.858468 | 2.858468 | 21 | 15 | 1 | 0.08698212 | No |  | Application of N, N-Dialkyl Aliphatic amides in the Separation of Some Actinides Application of N, N-Dialkyl Aliphatic amides in the Separation of Some Actinides | Casparini, G.M; Grossi G. | 1980 | https://doi.org/10.1080/01496398008076273
1 | CCCCCCCC(=O)N(CCCCCC)CCCCCC | DHOA | No |  | No |  | 0.96 | 0 | mesitylene | 1 | Am(III) |  | HNO3 | 4.190331 | 4.190331 | 21 | 15 | 1 | 0.08946098 | No |  | Application of N, N-Dialkyl Aliphatic amides in the Separation of Some Actinides Application of N, N-Dialkyl Aliphatic amides in the Separation of Some Actinides | Casparini, G.M; Grossi G. | 1980 | https://doi.org/10.1080/01496398008076273
1 | CCCCCCCC(=O)N(CCCCCC)CCCCCC | DHOA | No |  | No |  | 0.96 | 0 | mesitylene | 1 | Am(III) |  | HNO3 | 5.217417 | 5.217417 | 21 | 15 | 1 | 0.08927228 | No |  | Application of N, N-Dialkyl Aliphatic amides in the Separation of Some Actinides Application of N, N-Dialkyl Aliphatic amides in the Separation of Some Actinides | Casparini, G.M; Grossi G. | 1980 | https://doi.org/10.1080/01496398008076273
1 | CCCCC(CC)C(=O)N(CCCC)CCCC | DB2EHA | No |  | Yes | alpha | 0.96 | 0 | mesitylene | 1 | U(VI) |  | HNO3 | 0.6421053 | 0.6421053 | 21 | 15 | 1 | 0.6866535 | No |  | Application of N, N-Dialkyl Aliphatic amides in the Separation of Some Actinides Application of N, N-Dialkyl Aliphatic amides in the Separation of Some Actinides | Casparini, G.M; Grossi G. | 1980 | https://doi.org/10.1080/01496398008076273
1 | CCCCC(CC)C(=O)N(CCCC)CCCC | DB2EHA | No |  | Yes | alpha | 0.96 | 0 | mesitylene | 1 | U(VI) |  | HNO3 | 1.073684 | 1.073684 | 21 | 15 | 1 | 1.370175 | No |  | Application of N, N-Dialkyl Aliphatic amides in the Separation of Some Actinides Application of N, N-Dialkyl Aliphatic amides in the Separation of Some Actinides | Casparini, G.M; Grossi G. | 1980 | https://doi.org/10.1080/01496398008076273
1 | CCCCC(CC)C(=O)N(CCCC)CCCC | DB2EHA | No |  | Yes | alpha | 0.96 | 0 | mesitylene | 1 | U(VI) |  | HNO3 | 2.126316 | 2.126316 | 21 | 15 | 1 | 3.569021 | No |  | Application of N, N-Dialkyl Aliphatic amides in the Separation of Some Actinides Application of N, N-Dialkyl Aliphatic amides in the Separation of Some Actinides | Casparini, G.M; Grossi G. | 1980 | https://doi.org/10.1080/01496398008076273
1 | CCCCC(CC)C(=O)N(CCCC)CCCC | DB2EHA | No |  | Yes | alpha | 0.96 | 0 | mesitylene | 1 | U(VI) |  | HNO3 | 3.263158 | 3.263158 | 21 | 15 | 1 | 7.305549 | No |  | Application of N, N-Dialkyl Aliphatic amides in the Separation of Some Actinides Application of N, N-Dialkyl Aliphatic amides in the Separation of Some Actinides | Casparini, G.M; Grossi G. | 1980 | https://doi.org/10.1080/01496398008076273
1 | CCCCC(CC)C(=O)N(CCCC)CCCC | DB2EHA | No |  | Yes | alpha | 0.96 | 0 | mesitylene | 1 | U(VI) |  | HNO3 | 4.473684 | 4.473684 | 21 | 15 | 1 | 9.062683 | No |  | Application of N, N-Dialkyl Aliphatic amides in the Separation of Some Actinides Application of N, N-Dialkyl Aliphatic amides in the Separation of Some Actinides | Casparini, G.M; Grossi G. | 1980 | https://doi.org/10.1080/01496398008076273
1 | CCCCC(CC)C(=O)N(CCCC)CCCC | DB2EHA | No |  | Yes | alpha | 0.96 | 0 | mesitylene | 1 | U(VI) |  | HNO3 | 4.978947 | 4.978947 | 21 | 15 | 1 | 9.578097 | No |  | Application of N, N-Dialkyl Aliphatic amides in the Separation of Some Actinides Application of N, N-Dialkyl Aliphatic amides in the Separation of Some Actinides | Casparini, G.M; Grossi G. | 1980 | https://doi.org/10.1080/01496398008076273
1 | CCCCC(CC)C(=O)N(CCCC)CCCC | DB2EHA | No |  | Yes | alpha | 0.96 | 0 | mesitylene | 1 | U(VI) |  | HNO3 | 6.505263 | 6.505263 | 21 | 15 | 1 | 11.3064 | No |  | Application of N, N-Dialkyl Aliphatic amides in the Separation of Some Actinides Application of N, N-Dialkyl Aliphatic amides in the Separation of Some Actinides | Casparini, G.M; Grossi G. | 1980 | https://doi.org/10.1080/01496398008076273
1 | CCCCC(CC)C(=O)N(CCCC)CCCC | DB2EHA | No |  | Yes | alpha | 0.96 | 0 | mesitylene | 1 | Pu(IV) |  | HNO3 | 5.084211 | 5.084211 | 21 | 15 | 1 | 6.208282 | No |  | Application of N, N-Dialkyl Aliphatic amides in the Separation of Some Actinides Application of N, N-Dialkyl Aliphatic amides in the Separation of Some Actinides | Casparini, G.M; Grossi G. | 1980 | https://doi.org/10.1080/01496398008076273
1 | CCCCC(CC)C(=O)N(CCCC)CCCC | DB2EHA | No |  | Yes | alpha | 0.96 | 0 | mesitylene | 1 | Pu(IV) |  | HNO3 | 3.084211 | 3.084211 | 21 | 15 | 1 | 2.259956 | No |  | Application of N, N-Dialkyl Aliphatic amides in the Separation of Some Actinides Application of N, N-Dialkyl Aliphatic amides in the Separation of Some Actinides | Casparini, G.M; Grossi G. | 1980 | https://doi.org/10.1080/01496398008076273
1 | CCCCC(CC)C(=O)N(CCCC)CCCC | DB2EHA | No |  | Yes | alpha | 0.96 | 0 | mesitylene | 1 | Pu(IV) |  | HNO3 | 1.873684 | 1.873684 | 21 | 15 | 1 | 0.4600393 | No |  | Application of N, N-Dialkyl Aliphatic amides in the Separation of Some Actinides Application of N, N-Dialkyl Aliphatic amides in the Separation of Some Actinides | Casparini, G.M; Grossi G. | 1980 | https://doi.org/10.1080/01496398008076273
1 | CCCCC(CC)C(=O)N(CCCC)CCCC | DB2EHA | No |  | Yes | alpha | 0.96 | 0 | mesitylene | 1 | Pu(IV) |  | HNO3 | 1.021053 | 1.021053 | 21 | 15 | 1 | 0.2098162 | No |  | Application of N, N-Dialkyl Aliphatic amides in the Separation of Some Actinides Application of N, N-Dialkyl Aliphatic amides in the Separation of Some Actinides | Casparini, G.M; Grossi G. | 1980 | https://doi.org/10.1080/01496398008076273
1 | CCCCC(CC)C(=O)N(CCCC)CCCC | DB2EHA | No |  | Yes | alpha | 0.96 | 0 | mesitylene | 1 | Pu(IV) |  | HNO3 | 0.5157895 | 0.5157895 | 21 | 15 | 1 | 0.07226786 | No |  | Application of N, N-Dialkyl Aliphatic amides in the Separation of Some Actinides Application of N, N-Dialkyl Aliphatic amides in the Separation of Some Actinides | Casparini, G.M; Grossi G. | 1980 | https://doi.org/10.1080/01496398008076273
1 | CCCCC(CC)C(=O)N(CCCC)CCCC | DB2EHA | No |  | Yes | alpha | 0.96 | 0 | mesitylene | 1 | Pu(IV) |  | HNO3 | 0.4631579 | 0.4631579 | 21 | 15 | 1 | 0.02255839 | No |  | Application of N, N-Dialkyl Aliphatic amides in the Separation of Some Actinides Application of N, N-Dialkyl Aliphatic amides in the Separation of Some Actinides | Casparini, G.M; Grossi G. | 1980 | https://doi.org/10.1080/01496398008076273
1 | CCCCC(CC)C(=O)N(CCCC)CCCC | DB2EHA | No |  | Yes | alpha | 0.96 | 0 | mesitylene | 1 | Np(VI) |  | HNO3 | 5.073684 | 5.073684 | 21 | 15 | 1 | 3.874242 | No |  | Application of N, N-Dialkyl Aliphatic amides in the Separation of Some Actinides Application of N, N-Dialkyl Aliphatic amides in the Separation of Some Actinides | Casparini, G.M; Grossi G. | 1980 | https://doi.org/10.1080/01496398008076273
1 | CCCCC(CC)C(=O)N(CCCC)CCCC | DB2EHA | No |  | Yes | alpha | 0.96 | 0 | mesitylene | 1 | Np(VI) |  | HNO3 | 4.221053 | 4.221053 | 21 | 15 | 1 | 3.779458 | No |  | Application of N, N-Dialkyl Aliphatic amides in the Separation of Some Actinides Application of N, N-Dialkyl Aliphatic amides in the Separation of Some Actinides | Casparini, G.M; Grossi G. | 1980 | https://doi.org/10.1080/01496398008076273
1 | CCCCC(CC)C(=O)N(CCCC)CCCC | DB2EHA | No |  | Yes | alpha | 0.96 | 0 | mesitylene | 1 | Np(VI) |  | HNO3 | 3.042105 | 3.042105 | 21 | 15 | 1 | 3.419135 | No |  | Application of N, N-Dialkyl Aliphatic amides in the Separation of Some Actinides Application of N, N-Dialkyl Aliphatic amides in the Separation of Some Actinides | Casparini, G.M; Grossi G. | 1980 | https://doi.org/10.1080/01496398008076273
1 | CCCCC(CC)C(=O)N(CCCC)CCCC | DB2EHA | No |  | Yes | alpha | 0.96 | 0 | mesitylene | 1 | Np(VI) |  | HNO3 | 1.305263 | 1.305263 | 21 | 15 | 1 | 1.045345 | No |  | Application of N, N-Dialkyl Aliphatic amides in the Separation of Some Actinides Application of N, N-Dialkyl Aliphatic amides in the Separation of Some Actinides | Casparini, G.M; Grossi G. | 1980 | https://doi.org/10.1080/01496398008076273
1 | CCCCC(CC)C(=O)N(CCCC)CCCC | DB2EHA | No |  | Yes | alpha | 0.96 | 0 | mesitylene | 1 | Np(VI) |  | HNO3 | 0.5052632 | 0.5052632 | 21 | 15 | 1 | 0.2103376 | No |  | Application of N, N-Dialkyl Aliphatic amides in the Separation of Some Actinides Application of N, N-Dialkyl Aliphatic amides in the Separation of Some Actinides | Casparini, G.M; Grossi G. | 1980 | https://doi.org/10.1080/01496398008076273
1 | CCCCC(CC)C(=O)N(CCCC)CCCC | DB2EHA | No |  | Yes | alpha | 0.96 | 0 | mesitylene | 1 | Pu(VI) |  | HNO3 | 0.1578947 | 0.1578947 | 21 | 15 | 1 | 0.03517333 | No |  | Application of N, N-Dialkyl Aliphatic amides in the Separation of Some Actinides Application of N, N-Dialkyl Aliphatic amides in the Separation of Some Actinides | Casparini, G.M; Grossi G. | 1980 | https://doi.org/10.1080/01496398008076273
1 | CCCCC(CC)C(=O)N(CCCC)CCCC | DB2EHA | No |  | Yes | alpha | 0.96 | 0 | mesitylene | 1 | Pu(VI) |  | HNO3 | 1.084211 | 1.084211 | 21 | 15 | 1 | 0.1815562 | No |  | Application of N, N-Dialkyl Aliphatic amides in the Separation of Some Actinides Application of N, N-Dialkyl Aliphatic amides in the Separation of Some Actinides | Casparini, G.M; Grossi G. | 1980 | https://doi.org/10.1080/01496398008076273
1 | CCCCC(CC)C(=O)N(CCCC)CCCC | DB2EHA | No |  | Yes | alpha | 0.96 | 0 | mesitylene | 1 | Pu(VI) |  | HNO3 | 1.936842 | 1.936842 | 21 | 15 | 1 | 0.5629077 | No |  | Application of N, N-Dialkyl Aliphatic amides in the Separation of Some Actinides Application of N, N-Dialkyl Aliphatic amides in the Separation of Some Actinides | Casparini, G.M; Grossi G. | 1980 | https://doi.org/10.1080/01496398008076273
1 | CCCCC(CC)C(=O)N(CCCC)CCCC | DB2EHA | No |  | Yes | alpha | 0.96 | 0 | mesitylene | 1 | Pu(VI) |  | HNO3 | 3.157895 | 3.157895 | 21 | 15 | 1 | 1.582326 | No |  | Application of N, N-Dialkyl Aliphatic amides in the Separation of Some Actinides Application of N, N-Dialkyl Aliphatic amides in the Separation of Some Actinides | Casparini, G.M; Grossi G. | 1980 | https://doi.org/10.1080/01496398008076273
1 | CCCCC(CC)C(=O)N(CCCC)CCCC | DB2EHA | No |  | Yes | alpha | 0.96 | 0 | mesitylene | 1 | Pu(VI) |  | HNO3 | 4.178947 | 4.178947 | 21 | 15 | 1 | 2.248082 | No |  | Application of N, N-Dialkyl Aliphatic amides in the Separation of Some Actinides Application of N, N-Dialkyl Aliphatic amides in the Separation of Some Actinides | Casparini, G.M; Grossi G. | 1980 | https://doi.org/10.1080/01496398008076273
1 | CCCCC(CC)C(=O)N(CCCC)CCCC | DB2EHA | No |  | Yes | alpha | 0.96 | 0 | mesitylene | 1 | Pu(VI) |  | HNO3 | 5.042105 | 5.042105 | 21 | 15 | 1 | 3.353952 | No |  | Application of N, N-Dialkyl Aliphatic amides in the Separation of Some Actinides Application of N, N-Dialkyl Aliphatic amides in the Separation of Some Actinides | Casparini, G.M; Grossi G. | 1980 | https://doi.org/10.1080/01496398008076273
1 | CCCCC(CC)C(=O)N(CCCC)CCCC | DB2EHA | No |  | Yes | alpha | 0.96 | 0 | mesitylene | 1 | Np(IV) |  | HNO3 | 1.063158 | 1.063158 | 21 | 15 | 1 | 0.009830995 | No |  | Application of N, N-Dialkyl Aliphatic amides in the Separation of Some Actinides Application of N, N-Dialkyl Aliphatic amides in the Separation of Some Actinides | Casparini, G.M; Grossi G. | 1980 | https://doi.org/10.1080/01496398008076273
1 | CCCCC(CC)C(=O)N(CCCC)CCCC | DB2EHA | No |  | Yes | alpha | 0.96 | 0 | mesitylene | 1 | Np(IV) |  | HNO3 | 1.926316 | 1.926316 | 21 | 15 | 1 | 0.04699908 | No |  | Application of N, N-Dialkyl Aliphatic amides in the Separation of Some Actinides Application of N, N-Dialkyl Aliphatic amides in the Separation of Some Actinides | Casparini, G.M; Grossi G. | 1980 | https://doi.org/10.1080/01496398008076273
1 | CCCCC(CC)C(=O)N(CCCC)CCCC | DB2EHA | No |  | Yes | alpha | 0.96 | 0 | mesitylene | 1 | Np(IV) |  | HNO3 | 3.136842 | 3.136842 | 21 | 15 | 1 | 0.2422663 | No |  | Application of N, N-Dialkyl Aliphatic amides in the Separation of Some Actinides Application of N, N-Dialkyl Aliphatic amides in the Separation of Some Actinides | Casparini, G.M; Grossi G. | 1980 | https://doi.org/10.1080/01496398008076273
1 | CCCCC(CC)C(=O)N(CCCC)CCCC | DB2EHA | No |  | Yes | alpha | 0.96 | 0 | mesitylene | 1 | Np(IV) |  | HNO3 | 4.147368 | 4.147368 | 21 | 15 | 1 | 0.3789906 | No |  | Application of N, N-Dialkyl Aliphatic amides in the Separation of Some Actinides Application of N, N-Dialkyl Aliphatic amides in the Separation of Some Actinides | Casparini, G.M; Grossi G. | 1980 | https://doi.org/10.1080/01496398008076273
1 | CCCCC(CC)C(=O)N(CCCC)CCCC | DB2EHA | No |  | Yes | alpha | 0.96 | 0 | mesitylene | 1 | Np(IV) |  | HNO3 | 5.115789 | 5.115789 | 21 | 15 | 1 | 0.8883832 | No |  | Application of N, N-Dialkyl Aliphatic amides in the Separation of Some Actinides Application of N, N-Dialkyl Aliphatic amides in the Separation of Some Actinides | Casparini, G.M; Grossi G. | 1980 | https://doi.org/10.1080/01496398008076273
1 | CCCCC(CC)C(=O)N(CCCC)CCCC | DB2EHA | No |  | Yes | alpha | 0.96 | 0 | mesitylene | 1 | Pu(III) |  | HNO3 | 5.084211 | 5.084211 | 21 | 15 | 1 | 0.2243702 | No |  | Application of N, N-Dialkyl Aliphatic amides in the Separation of Some Actinides Application of N, N-Dialkyl Aliphatic amides in the Separation of Some Actinides | Casparini, G.M; Grossi G. | 1980 | https://doi.org/10.1080/01496398008076273
1 | CCCCC(CC)C(=O)N(CCCC)CCCC | DB2EHA | No |  | Yes | alpha | 0.96 | 0 | mesitylene | 1 | Pu(III) |  | HNO3 | 4.178947 | 4.178947 | 21 | 15 | 1 | 0.03103366 | No |  | Application of N, N-Dialkyl Aliphatic amides in the Separation of Some Actinides Application of N, N-Dialkyl Aliphatic amides in the Separation of Some Actinides | Casparini, G.M; Grossi G. | 1980 | https://doi.org/10.1080/01496398008076273
1 | CCCCC(CC)C(=O)N(CCCC)CCCC | DB2EHA | No |  | Yes | alpha | 0.96 | 0 | mesitylene | 1 | Pu(III) |  | HNO3 | 3.473684 | 3.473684 | 21 | 15 | 1 | 0.01851832 | No |  | Application of N, N-Dialkyl Aliphatic amides in the Separation of Some Actinides Application of N, N-Dialkyl Aliphatic amides in the Separation of Some Actinides | Casparini, G.M; Grossi G. | 1980 | https://doi.org/10.1080/01496398008076273
1 | CCCCC(CC)C(=O)N(CCCC)CCCC | DB2EHA | No |  | Yes | alpha | 0.96 | 0 | mesitylene | 1 | Pu(III) |  | HNO3 | 3.084211 | 3.084211 | 21 | 15 | 1 | 0.008590873 | No |  | Application of N, N-Dialkyl Aliphatic amides in the Separation of Some Actinides Application of N, N-Dialkyl Aliphatic amides in the Separation of Some Actinides | Casparini, G.M; Grossi G. | 1980 | https://doi.org/10.1080/01496398008076273
1 | CCCCC(CC)C(=O)N(CCCC)CCCC | DB2EHA | No |  | Yes | alpha | 0.96 | 0 | mesitylene | 1 | Pu(III) |  | HNO3 | 1.894737 | 1.894737 | 21 | 15 | 1 | 0.001029919 | No |  | Application of N, N-Dialkyl Aliphatic amides in the Separation of Some Actinides Application of N, N-Dialkyl Aliphatic amides in the Separation of Some Actinides | Casparini, G.M; Grossi G. | 1980 | https://doi.org/10.1080/01496398008076273
1 | CCCCC(CC)C(=O)N(CCCC)CCCC | DB2EHA | No |  | Yes | alpha | 0.96 | 0 | mesitylene | 1 | Pu(III) |  | HNO3 | 1.084211 | 1.084211 | 21 | 15 | 1 | 0.0005121261 | No |  | Application of N, N-Dialkyl Aliphatic amides in the Separation of Some Actinides Application of N, N-Dialkyl Aliphatic amides in the Separation of Some Actinides | Casparini, G.M; Grossi G. | 1980 | https://doi.org/10.1080/01496398008076273
1 | CCCCC(CC)C(=O)N(CCCC)CCCC | DB2EHA | No |  | Yes | alpha | 0.96 | 0 | mesitylene | 1 | Pu(III) |  | HNO3 | 0.4947368 | 0.4947368 | 21 | 15 | 1 | 0.000960044 | No |  | Application of N, N-Dialkyl Aliphatic amides in the Separation of Some Actinides Application of N, N-Dialkyl Aliphatic amides in the Separation of Some Actinides | Casparini, G.M; Grossi G. | 1980 | https://doi.org/10.1080/01496398008076273
1 | CCCCC(CC)C(=O)N(CCCC)CCCC | DB2EHA | No |  | Yes | alpha | 0.96 | 0 | mesitylene | 1 | Am(III) |  | HNO3 | 5.115789 | 5.115789 | 21 | 15 | 1 | 0.03241707 | No |  | Application of N, N-Dialkyl Aliphatic amides in the Separation of Some Actinides Application of N, N-Dialkyl Aliphatic amides in the Separation of Some Actinides | Casparini, G.M; Grossi G. | 1980 | https://doi.org/10.1080/01496398008076273
1 | CCCCC(CC)C(=O)N(CCCC)CCCC | DB2EHA | No |  | Yes | alpha | 0.96 | 0 | mesitylene | 1 | Am(III) |  | HNO3 | 4.178947 | 4.178947 | 21 | 15 | 1 | 0.07817843 | No |  | Application of N, N-Dialkyl Aliphatic amides in the Separation of Some Actinides Application of N, N-Dialkyl Aliphatic amides in the Separation of Some Actinides | Casparini, G.M; Grossi G. | 1980 | https://doi.org/10.1080/01496398008076273
1 | CCCCC(CC)C(=O)N(CCCC)CCCC | DB2EHA | No |  | Yes | alpha | 0.96 | 0 | mesitylene | 1 | Am(III) |  | HNO3 | 3.105263 | 3.105263 | 21 | 15 | 1 | 0.07068932 | No |  | Application of N, N-Dialkyl Aliphatic amides in the Separation of Some Actinides Application of N, N-Dialkyl Aliphatic amides in the Separation of Some Actinides | Casparini, G.M; Grossi G. | 1980 | https://doi.org/10.1080/01496398008076273
1 | CCCCC(CC)C(=O)N(CCCC)CCCC | DB2EHA | No |  | Yes | alpha | 0.96 | 0 | mesitylene | 1 | Am(III) |  | HNO3 | 1.905263 | 1.905263 | 21 | 15 | 1 | 0.06907525 | No |  | Application of N, N-Dialkyl Aliphatic amides in the Separation of Some Actinides Application of N, N-Dialkyl Aliphatic amides in the Separation of Some Actinides | Casparini, G.M; Grossi G. | 1980 | https://doi.org/10.1080/01496398008076273
1 | CCCCC(CC)C(=O)N(CCCC)CCCC | DB2EHA | No |  | Yes | alpha | 0.96 | 0 | mesitylene | 1 | Am(III) |  | HNO3 | 0.6421053 | 0.6421053 | 21 | 15 | 1 | 0.02434288 | No |  | Application of N, N-Dialkyl Aliphatic amides in the Separation of Some Actinides Application of N, N-Dialkyl Aliphatic amides in the Separation of Some Actinides | Casparini, G.M; Grossi G. | 1980 | https://doi.org/10.1080/01496398008076273
1 | CCCCC(CC)C(=O)N(CCCC)CCCC | DB2EHA | No |  | Yes | alpha | 0.96 | 0 | mesitylene | 1 | Th(IV) |  | HNO3 | 5.442105 | 5.442105 | 21 | 15 | 1 | 0.01236286 | No |  | Application of N, N-Dialkyl Aliphatic amides in the Separation of Some Actinides Application of N, N-Dialkyl Aliphatic amides in the Separation of Some Actinides | Casparini, G.M; Grossi G. | 1980 | https://doi.org/10.1080/01496398008076273
1 | CCCCC(CC)C(=O)N(CCCC)CCCC | DB2EHA | No |  | Yes | alpha | 0.96 | 0 | mesitylene | 1 | Th(IV) |  | HNO3 | 4.421053 | 4.421053 | 21 | 15 | 1 | 0.007041236 | No |  | Application of N, N-Dialkyl Aliphatic amides in the Separation of Some Actinides Application of N, N-Dialkyl Aliphatic amides in the Separation of Some Actinides | Casparini, G.M; Grossi G. | 1980 | https://doi.org/10.1080/01496398008076273
1 | CCCCC(CC)C(=O)N(CCCC)CCCC | DB2EHA | No |  | Yes | alpha | 0.96 | 0 | mesitylene | 1 | Th(IV) |  | HNO3 | 3.736842 | 3.736842 | 21 | 15 | 1 | 0.006416254 | No |  | Application of N, N-Dialkyl Aliphatic amides in the Separation of Some Actinides Application of N, N-Dialkyl Aliphatic amides in the Separation of Some Actinides | Casparini, G.M; Grossi G. | 1980 | https://doi.org/10.1080/01496398008076273
1 | CCCCC(CC)C(=O)N(CCCC)CCCC | DB2EHA | No |  | Yes | alpha | 0.96 | 0 | mesitylene | 1 | Th(IV) |  | HNO3 | 3.063158 | 3.063158 | 21 | 15 | 1 | 0.00433831 | No |  | Application of N, N-Dialkyl Aliphatic amides in the Separation of Some Actinides Application of N, N-Dialkyl Aliphatic amides in the Separation of Some Actinides | Casparini, G.M; Grossi G. | 1980 | https://doi.org/10.1080/01496398008076273
1 | CCCCC(CC)C(=O)N(CCCC)CCCC | DB2EHA | No |  | Yes | alpha | 0.96 | 0 | mesitylene | 1 | Th(IV) |  | HNO3 | 2.031579 | 2.031579 | 21 | 15 | 1 | 0.002854752 | No |  | Application of N, N-Dialkyl Aliphatic amides in the Separation of Some Actinides Application of N, N-Dialkyl Aliphatic amides in the Separation of Some Actinides | Casparini, G.M; Grossi G. | 1980 | https://doi.org/10.1080/01496398008076273
1 | CCCCC(CC)C(=O)N(CCCC)CCCC | DB2EHA | No |  | Yes | alpha | 0.96 | 0 | mesitylene | 1 | Th(IV) |  | HNO3 | 1.042105 | 1.042105 | 21 | 15 | 1 | 0.001933158 | No |  | Application of N, N-Dialkyl Aliphatic amides in the Separation of Some Actinides Application of N, N-Dialkyl Aliphatic amides in the Separation of Some Actinides | Casparini, G.M; Grossi G. | 1980 | https://doi.org/10.1080/01496398008076273
1 | CCCCCCCC(=O)N(CCCCCC)CCCCCC | DHOA | No |  | No |  | 1 | 0 | mesitylene | 1 | U(VI) | 44.927 | HNO3 | 3 | 3 | 21 | 15 | 1 | 7.587312 | No | U233 tracer | Application of N, N-Dialkyl Aliphatic amides in the Separation of Some Actinides Application of N, N-Dialkyl Aliphatic amides in the Separation of Some Actinides | Casparini, G.M; Grossi G. | 1980 | https://doi.org/10.1080/01496398008076273
1 | CCCCCCCC(=O)N(CCCCCC)CCCCCC | DHOA | No |  | No |  | 1 | 0 | mesitylene | 1 | U(VI) | 84.46166 | HNO3 | 3 | 3 | 21 | 15 | 1 | 6.573731 | No | U233 tracer | Application of N, N-Dialkyl Aliphatic amides in the Separation of Some Actinides Application of N, N-Dialkyl Aliphatic amides in the Separation of Some Actinides | Casparini, G.M; Grossi G. | 1980 | https://doi.org/10.1080/01496398008076273
1 | CCCCCCCC(=O)N(CCCCCC)CCCCCC | DHOA | No |  | No |  | 1 | 0 | mesitylene | 1 | U(VI) | 172.5082 | HNO3 | 3 | 3 | 21 | 15 | 1 | 4.108828 | No | U233 tracer | Application of N, N-Dialkyl Aliphatic amides in the Separation of Some Actinides Application of N, N-Dialkyl Aliphatic amides in the Separation of Some Actinides | Casparini, G.M; Grossi G. | 1980 | https://doi.org/10.1080/01496398008076273
1 | CCCCCCCC(=O)N(CCCCCC)CCCCCC | DHOA | No |  | No |  | 1 | 0 | mesitylene | 1 | U(VI) | 297.9085 | HNO3 | 3 | 3 | 21 | 15 | 1 | 2.26437 | No | U233 tracer | Application of N, N-Dialkyl Aliphatic amides in the Separation of Some Actinides Application of N, N-Dialkyl Aliphatic amides in the Separation of Some Actinides | Casparini, G.M; Grossi G. | 1980 | https://doi.org/10.1080/01496398008076273
1 | CCCCCCCC(=O)N(CCCCCC)CCCCCC | DHOA | No |  | No |  | 1 | 0 | mesitylene | 1 | U(VI) | 479.3388 | HNO3 | 3 | 3 | 21 | 15 | 1 | 1.377557 | No | U233 tracer | Application of N, N-Dialkyl Aliphatic amides in the Separation of Some Actinides Application of N, N-Dialkyl Aliphatic amides in the Separation of Some Actinides | Casparini, G.M; Grossi G. | 1980 | https://doi.org/10.1080/01496398008076273
1 | CCCCCCCC(=O)N(CCCCCC)CCCCCC | DHOA | No |  | No |  | 1 | 0 | mesitylene | 1 | U(VI) | 626.2605 | HNO3 | 3 | 3 | 21 | 15 | 1 | 0.9971648 | No | U233 tracer | Application of N, N-Dialkyl Aliphatic amides in the Separation of Some Actinides Application of N, N-Dialkyl Aliphatic amides in the Separation of Some Actinides | Casparini, G.M; Grossi G. | 1980 | https://doi.org/10.1080/01496398008076273
1 | CCCCCCCC(=O)N(CCCCCC)CCCCCC | DHOA | No |  | No |  | 1 | 0 | mesitylene | 1 | U(VI) | 818.785 | HNO3 | 3 | 3 | 21 | 15 | 1 | 0.6977483 | No | U233 tracer | Application of N, N-Dialkyl Aliphatic amides in the Separation of Some Actinides Application of N, N-Dialkyl Aliphatic amides in the Separation of Some Actinides | Casparini, G.M; Grossi G. | 1980 | https://doi.org/10.1080/01496398008076273
1 | CCCCC(CC)C(=O)N(CCCC)CCCC | DB2EHA | No |  | Yes | alpha | 1 | 0 | mesitylene | 1 | U(VI) | 10.35058 | HNO3 | 3 | 3 | 22 | 15 | 1 | 8.112126 | No | U233 tracer | Application of N, N-Dialkyl Aliphatic amides in the Separation of Some Actinides Application of N, N-Dialkyl Aliphatic amides in the Separation of Some Actinides | Casparini, G.M; Grossi G. | 1980 | https://doi.org/10.1080/01496398008076273
1 | CCCCC(CC)C(=O)N(CCCC)CCCC | DB2EHA | No |  | Yes | alpha | 1 | 0 | mesitylene | 1 | U(VI) | 26.72299 | HNO3 | 3 | 3 | 22 | 15 | 1 | 8.903253 | No | U233 tracer | Application of N, N-Dialkyl Aliphatic amides in the Separation of Some Actinides Application of N, N-Dialkyl Aliphatic amides in the Separation of Some Actinides | Casparini, G.M; Grossi G. | 1980 | https://doi.org/10.1080/01496398008076273
1 | CCCCC(CC)C(=O)N(CCCC)CCCC | DB2EHA | No |  | Yes | alpha | 1 | 0 | mesitylene | 1 | U(VI) | 40.15082 | HNO3 | 3 | 3 | 22 | 15 | 1 | 8.682787 | No | U233 tracer | Application of N, N-Dialkyl Aliphatic amides in the Separation of Some Actinides Application of N, N-Dialkyl Aliphatic amides in the Separation of Some Actinides | Casparini, G.M; Grossi G. | 1980 | https://doi.org/10.1080/01496398008076273
1 | CCCCC(CC)C(=O)N(CCCC)CCCC | DB2EHA | No |  | Yes | alpha | 1 | 0 | mesitylene | 1 | U(VI) |  | HNO3 | 1 | 1 |  | 15 | 3 | 1.198944 | No |  | Application of N, N-Dialkyl Aliphatic amides in the Separation of Some Actinides Application of N, N-Dialkyl Aliphatic amides in the Separation of Some Actinides | Casparini, G.M; Grossi G. | 1980 | https://doi.org/10.1080/01496398008076273
1 | CCCCC(CC)C(=O)N(CCCC)CCCC | DB2EHA | No |  | Yes | alpha | 1 | 0 | mesitylene | 1 | U(VI) |  | HNO3 | 2 | 2 |  | 15 | 3 | 3.477631 | No |  | Application of N, N-Dialkyl Aliphatic amides in the Separation of Some Actinides Application of N, N-Dialkyl Aliphatic amides in the Separation of Some Actinides | Casparini, G.M; Grossi G. | 1980 | https://doi.org/10.1080/01496398008076273
1 | CCCCC(CC)C(=O)N(CCCC)CCCC | DB2EHA | No |  | Yes | alpha | 1 | 0 | mesitylene | 1 | U(VI) |  | HNO3 | 3 | 3 |  | 15 | 3 | 6.367254 | No |  | Application of N, N-Dialkyl Aliphatic amides in the Separation of Some Actinides Application of N, N-Dialkyl Aliphatic amides in the Separation of Some Actinides | Casparini, G.M; Grossi G. | 1980 | https://doi.org/10.1080/01496398008076273
1 | CCCCC(CC)C(=O)N(CCCC)CCCC | DB2EHA | No |  | Yes | alpha | 1 | 0 | mesitylene | 1 | U(VI) |  | HNO3 | 4 | 4 |  | 15 | 3 | 7.573204 | No |  | Application of N, N-Dialkyl Aliphatic amides in the Separation of Some Actinides Application of N, N-Dialkyl Aliphatic amides in the Separation of Some Actinides | Casparini, G.M; Grossi G. | 1980 | https://doi.org/10.1080/01496398008076273
1 | CCCCC(CC)C(=O)N(CCCC)CCCC | DB2EHA | No |  | Yes | alpha | 1 | 0 | mesitylene | 2 | U(VI), Th(IV) | nan, 128.205 | HNO3 | 3.888524 | 3.888524 |  | 15 | 3 | 12.655, 0.000 | No | U233 tracer and Th234 tracer | Application of N, N-Dialkyl Aliphatic amides in the Separation of Some Actinides Application of N, N-Dialkyl Aliphatic amides in the Separation of Some Actinides | Casparini, G.M; Grossi G. | 1980 | https://doi.org/10.1080/01496398008076273
1 | CCCCC(CC)C(=O)N(CCCC)CCCC | DB2EHA | No |  | Yes | alpha | 1 | 0 | mesitylene | 2 | U(VI), Th(IV) | nan, 128.205 | HNO3 | 3.164724 | 3.164724 |  | 15 | 3 | 10.908, 0.000 | No | U233 tracer and Th234 tracer | Application of N, N-Dialkyl Aliphatic amides in the Separation of Some Actinides Application of N, N-Dialkyl Aliphatic amides in the Separation of Some Actinides | Casparini, G.M; Grossi G. | 1980 | https://doi.org/10.1080/01496398008076273
1 | CCCCC(CC)C(=O)N(CCCC)CCCC | DB2EHA | No |  | Yes | alpha | 1 | 0 | mesitylene | 2 | U(VI), Th(IV) | nan, 128.205 | HNO3 | 2.667525 | 2.667525 |  | 15 | 3 | 9.175, 0.000 | No | U233 tracer and Th234 tracer | Application of N, N-Dialkyl Aliphatic amides in the Separation of Some Actinides Application of N, N-Dialkyl Aliphatic amides in the Separation of Some Actinides | Casparini, G.M; Grossi G. | 1980 | https://doi.org/10.1080/01496398008076273
1 | CCCCC(CC)C(=O)N(CCCC)CCCC | DB2EHA | No |  | Yes | alpha | 1 | 0 | mesitylene | 2 | U(VI), Th(IV) | nan, 128.205 | HNO3 | 1.961724 | 1.961724 |  | 15 | 3 | 7.020, 0.000 | No | U233 tracer and Th234 tracer | Application of N, N-Dialkyl Aliphatic amides in the Separation of Some Actinides Application of N, N-Dialkyl Aliphatic amides in the Separation of Some Actinides | Casparini, G.M; Grossi G. | 1980 | https://doi.org/10.1080/01496398008076273
1 | CCCCC(CC)C(=O)N(CCCC)CCCC | DB2EHA | No |  | Yes | alpha | 1 | 0 | mesitylene | 2 | U(VI), Th(IV) | nan, 256.410 | HNO3 | 1.81916 | 1.81916 |  | 15 | 3 | 8.691, 0.000 | No | U233 tracer and Th234 tracer | Application of N, N-Dialkyl Aliphatic amides in the Separation of Some Actinides Application of N, N-Dialkyl Aliphatic amides in the Separation of Some Actinides | Casparini, G.M; Grossi G. | 1980 | https://doi.org/10.1080/01496398008076273
1 | CCCCC(CC)C(=O)N(CCCC)CCCC | DB2EHA | No |  | Yes | alpha | 1 | 0 | mesitylene | 2 | U(VI), Th(IV) | nan, 256.410 | HNO3 | 2.364858 | 2.364858 |  | 15 | 3 | 12.482, 0.000 | No | U233 tracer and Th234 tracer | Application of N, N-Dialkyl Aliphatic amides in the Separation of Some Actinides Application of N, N-Dialkyl Aliphatic amides in the Separation of Some Actinides | Casparini, G.M; Grossi G. | 1980 | https://doi.org/10.1080/01496398008076273
1 | CCCCC(CC)C(=O)N(CCCC)CCCC | DB2EHA | No |  | Yes | alpha | 1 | 0 | mesitylene | 2 | U(VI), Th(IV) | nan, 256.410 | HNO3 | 3.013822 | 3.013822 |  | 15 | 3 | 10.170, 0.000 | No | U233 tracer and Th234 tracer | Application of N, N-Dialkyl Aliphatic amides in the Separation of Some Actinides Application of N, N-Dialkyl Aliphatic amides in the Separation of Some Actinides | Casparini, G.M; Grossi G. | 1980 | https://doi.org/10.1080/01496398008076273
1 | CCCCC(CC)C(=O)N(CCCC)CCCC | DB2EHA | No |  | Yes | alpha | 1 | 0 | mesitylene | 2 | U(VI), Th(IV) | nan, 256.410 | HNO3 | 3.710795 | 3.710795 |  | 15 | 3 | 12.915, 0.000 | No | U233 tracer and Th234 tracer | Application of N, N-Dialkyl Aliphatic amides in the Separation of Some Actinides Application of N, N-Dialkyl Aliphatic amides in the Separation of Some Actinides | Casparini, G.M; Grossi G. | 1980 | https://doi.org/10.1080/01496398008076273
1 | CCCCC(CC)C(=O)N(CCCC)CCCC | DB2EHA | No |  | Yes | alpha | 1 | 0 | mesitylene | 2 | U(VI), Th(IV) | nan, 512.821 | HNO3 | 0.6924391 | 0.6924391 |  | 15 | 3 | 3.771, 0.000 | No | U233 tracer and Th234 tracer | Application of N, N-Dialkyl Aliphatic amides in the Separation of Some Actinides Application of N, N-Dialkyl Aliphatic amides in the Separation of Some Actinides | Casparini, G.M; Grossi G. | 1980 | https://doi.org/10.1080/01496398008076273
1 | CCCCC(CC)C(=O)N(CCCC)CCCC | DB2EHA | No |  | Yes | alpha | 1 | 0 | mesitylene | 2 | U(VI), Th(IV) | nan, 512.821 | HNO3 | 1.018708 | 1.018708 |  | 15 | 3 | 13.479, 0.000 | No | U233 tracer and Th234 tracer | Application of N, N-Dialkyl Aliphatic amides in the Separation of Some Actinides Application of N, N-Dialkyl Aliphatic amides in the Separation of Some Actinides | Casparini, G.M; Grossi G. | 1980 | https://doi.org/10.1080/01496398008076273
1 | CCCCC(CC)C(=O)N(CCCC)CCCC | DB2EHA | No |  | Yes | alpha | 1 | 0 | mesitylene | 2 | U(VI), Th(IV) | nan, 512.821 | HNO3 | 1.658225 | 1.658225 |  | 15 | 3 | 14.702, 0.000 | No | U233 tracer and Th234 tracer | Application of N, N-Dialkyl Aliphatic amides in the Separation of Some Actinides Application of N, N-Dialkyl Aliphatic amides in the Separation of Some Actinides | Casparini, G.M; Grossi G. | 1980 | https://doi.org/10.1080/01496398008076273
1 | CCCCC(CC)C(=O)N(CCCC)CCCC | DB2EHA | No |  | Yes | alpha | 1 | 0 | mesitylene | 2 | U(VI), Th(IV) | nan, 512.821 | HNO3 | 2.226531 | 2.226531 |  | 15 | 3 | 17.195, 0.000 | No | U233 tracer and Th234 tracer | Application of N, N-Dialkyl Aliphatic amides in the Separation of Some Actinides Application of N, N-Dialkyl Aliphatic amides in the Separation of Some Actinides | Casparini, G.M; Grossi G. | 1980 | https://doi.org/10.1080/01496398008076273
1 | CCCCC(CC)C(=O)N(CCCC)CCCC | DB2EHA | No |  | Yes | alpha | 1 | 0 | mesitylene | 2 | U(VI), Th(IV) | nan, 512.821 | HNO3 | 2.768492 | 2.768492 |  | 15 | 3 | 17.133, 0.000 | No | U233 tracer and Th234 tracer | Application of N, N-Dialkyl Aliphatic amides in the Separation of Some Actinides Application of N, N-Dialkyl Aliphatic amides in the Separation of Some Actinides | Casparini, G.M; Grossi G. | 1980 | https://doi.org/10.1080/01496398008076273
1 | CCCCC(CC)C(=O)N(CCCC)CCCC | DB2EHA | No |  | Yes | alpha | 1 | 0 | mesitylene | 2 | U(VI), Th(IV) | nan, 512.821 | HNO3 | 3.657337 | 3.657337 |  | 15 | 3 | 13.963, 0.000 | No | U233 tracer and Th234 tracer | Application of N, N-Dialkyl Aliphatic amides in the Separation of Some Actinides Application of N, N-Dialkyl Aliphatic amides in the Separation of Some Actinides | Casparini, G.M; Grossi G. | 1980 | https://doi.org/10.1080/01496398008076273
1 | CCCCC(CC)C(=O)N(CCCC)CCCC | DB2EHA | No |  | Yes | alpha | 1 | 0 | mesitylene | 2 | U(VI), Th(IV) | nan, 1025.641 | HNO3 | 3.101383 | 3.101383 |  | 15 | 3 | 19.788, 0.000 | No | U233 tracer and Th234 tracer | Application of N, N-Dialkyl Aliphatic amides in the Separation of Some Actinides Application of N, N-Dialkyl Aliphatic amides in the Separation of Some Actinides | Casparini, G.M; Grossi G. | 1980 | https://doi.org/10.1080/01496398008076273
1 | CCCCC(CC)C(=O)N(CCCC)CCCC | DB2EHA | No |  | Yes | alpha | 1 | 0 | mesitylene | 2 | U(VI), Th(IV) | nan, 1025.641 | HNO3 | 2.274777 | 2.274777 |  | 15 | 3 | 23.691, 0.000 | No | U233 tracer and Th234 tracer | Application of N, N-Dialkyl Aliphatic amides in the Separation of Some Actinides Application of N, N-Dialkyl Aliphatic amides in the Separation of Some Actinides | Casparini, G.M; Grossi G. | 1980 | https://doi.org/10.1080/01496398008076273
1 | CCCCC(CC)C(=O)N(CCCC)CCCC | DB2EHA | No |  | Yes | alpha | 1 | 0 | mesitylene | 2 | U(VI), Th(IV) | nan, 1025.641 | HNO3 | 1.794642 | 1.794642 |  | 15 | 3 | 28.724, 0.000 | No | U233 tracer and Th234 tracer | Application of N, N-Dialkyl Aliphatic amides in the Separation of Some Actinides Application of N, N-Dialkyl Aliphatic amides in the Separation of Some Actinides | Casparini, G.M; Grossi G. | 1980 | https://doi.org/10.1080/01496398008076273
1 | CCCCC(CC)C(=O)N(CCCC)CCCC | DB2EHA | No |  | Yes | alpha | 1 | 0 | mesitylene | 2 | U(VI), Th(IV) | nan, 1025.641 | HNO3 | 1.265944 | 1.265944 |  | 15 | 3 | 29.791, 0.000 | No | U233 tracer and Th234 tracer | Application of N, N-Dialkyl Aliphatic amides in the Separation of Some Actinides Application of N, N-Dialkyl Aliphatic amides in the Separation of Some Actinides | Casparini, G.M; Grossi G. | 1980 | https://doi.org/10.1080/01496398008076273
1 | CCCCCCCCN(CCCCCCCC)C(=O)CCCCCCC | DOOA | No |  | No |  | 0.5 | 0 | n-dodecane | 1 | U(VI) |  | HNO3 | 0.5155879 | 0.5155879 |  | 60 | 1 | 0.227717 | No |  | Extraction of Uranium(VI) and Plutonium(IV) with some High Molecular Weight Aliphatic Monoamides from Nitric Acid Medium | Nair, G.M.; Mahajan, G.R.; Prabhu, D.R. | 1995 | https://doi.org/10.1007/BF02038228
1 | CCCCCCCCN(CCCCCCCC)C(=O)CCCCCCC | DOOA | No |  | No |  | 0.5 | 0 | n-dodecane | 1 | U(VI) |  | HNO3 | 1.010821 | 1.010821 |  | 60 | 1 | 0.4245813 | No |  | Extraction of Uranium(VI) and Plutonium(IV) with some High Molecular Weight Aliphatic Monoamides from Nitric Acid Medium | Nair, G.M.; Mahajan, G.R.; Prabhu, D.R. | 1995 | https://doi.org/10.1007/BF02038228
1 | CCCCCCCCN(CCCCCCCC)C(=O)CCCCCCC | DOOA | No |  | No |  | 0.5 | 0 | n-dodecane | 1 | U(VI) |  | HNO3 | 1.973303 | 1.973303 |  | 60 | 1 | 1.320924 | No |  | Extraction of Uranium(VI) and Plutonium(IV) with some High Molecular Weight Aliphatic Monoamides from Nitric Acid Medium | Nair, G.M.; Mahajan, G.R.; Prabhu, D.R. | 1995 | https://doi.org/10.1007/BF02038228
1 | CCCCCCCCN(CCCCCCCC)C(=O)CCCCCCC | DOOA | No |  | No |  | 0.5 | 0 | n-dodecane | 1 | U(VI) |  | HNO3 | 2.977227 | 2.977227 |  | 60 | 1 | 2.535221 | No |  | Extraction of Uranium(VI) and Plutonium(IV) with some High Molecular Weight Aliphatic Monoamides from Nitric Acid Medium | Nair, G.M.; Mahajan, G.R.; Prabhu, D.R. | 1995 | https://doi.org/10.1007/BF02038228
1 | CCCCCCCCN(CCCCCCCC)C(=O)CCCCCCC | DOOA | No |  | No |  | 0.5 | 0 | n-dodecane | 1 | U(VI) |  | HNO3 | 3.971448 | 3.971448 |  | 60 | 1 | 3.780371 | No |  | Extraction of Uranium(VI) and Plutonium(IV) with some High Molecular Weight Aliphatic Monoamides from Nitric Acid Medium | Nair, G.M.; Mahajan, G.R.; Prabhu, D.R. | 1995 | https://doi.org/10.1007/BF02038228
1 | CCCCCCCCN(CCCCCCCC)C(=O)CCCCCCC | DOOA | No |  | No |  | 0.5 | 0 | n-dodecane | 1 | U(VI) |  | HNO3 | 4.941561 | 4.941561 |  | 60 | 1 | 4.122817 | No |  | Extraction of Uranium(VI) and Plutonium(IV) with some High Molecular Weight Aliphatic Monoamides from Nitric Acid Medium | Nair, G.M.; Mahajan, G.R.; Prabhu, D.R. | 1995 | https://doi.org/10.1007/BF02038228
1 | CCCCCCCCN(CCCCCCCC)C(=O)CCCCCCC | DOOA | No |  | No |  | 0.5 | 0 | n-dodecane | 1 | U(VI) |  | HNO3 | 5.980842 | 5.980842 |  | 60 | 1 | 4.096315 | No |  | Extraction of Uranium(VI) and Plutonium(IV) with some High Molecular Weight Aliphatic Monoamides from Nitric Acid Medium | Nair, G.M.; Mahajan, G.R.; Prabhu, D.R. | 1995 | https://doi.org/10.1007/BF02038228
1 | CCCCCCCCN(CCCCCCCC)C(=O)CCCCCCC | DOOA | No |  | No |  | 0.5 | 0 | n-dodecane | 1 | U(VI) |  | HNO3 | 7.009644 | 7.009644 |  | 60 | 1 | 3.998018 | No |  | Extraction of Uranium(VI) and Plutonium(IV) with some High Molecular Weight Aliphatic Monoamides from Nitric Acid Medium | Nair, G.M.; Mahajan, G.R.; Prabhu, D.R. | 1995 | https://doi.org/10.1007/BF02038228
1 | CCCCCCCCN(CCCCCCCC)C(=O)CCCCCCC | DOOA | No |  | No |  | 0.5 | 0 | n-dodecane | 1 | U(VI) |  | HNO3 | 7.996442 | 7.996442 |  | 60 | 1 | 3.489208 | No |  | Extraction of Uranium(VI) and Plutonium(IV) with some High Molecular Weight Aliphatic Monoamides from Nitric Acid Medium | Nair, G.M.; Mahajan, G.R.; Prabhu, D.R. | 1995 | https://doi.org/10.1007/BF02038228
1 | CCCCCCCCN(CCCCCCCC)C(=O)CCCCCCC | DOOA | No |  | No |  | 0.5 | 0 | n-dodecane | 1 | U(VI) |  | HNO3 | 9.981122 | 9.981122 |  | 60 | 1 | 2.717871 | No |  | Extraction of Uranium(VI) and Plutonium(IV) with some High Molecular Weight Aliphatic Monoamides from Nitric Acid Medium | Nair, G.M.; Mahajan, G.R.; Prabhu, D.R. | 1995 | https://doi.org/10.1007/BF02038228
1 | CCCCCCCCN(CCCCCCCC)C(=O)CCCCCCC | DOOA | No |  | No |  | 0.5 | 0 | n-dodecane | 1 | Pu(IV) |  | HNO3 | 0.5349497 | 0.5349497 |  | 60 | 1 | 0.06369444 | No |  | Extraction of Uranium(VI) and Plutonium(IV) with some High Molecular Weight Aliphatic Monoamides from Nitric Acid Medium | Nair, G.M.; Mahajan, G.R.; Prabhu, D.R. | 1995 | https://doi.org/10.1007/BF02038228
1 | CCCCCCCCN(CCCCCCCC)C(=O)CCCCCCC | DOOA | No |  | No |  | 0.5 | 0 | n-dodecane | 1 | Pu(IV) |  | HNO3 | 1.010001 | 1.010001 |  | 60 | 1 | 0.2195324 | No |  | Extraction of Uranium(VI) and Plutonium(IV) with some High Molecular Weight Aliphatic Monoamides from Nitric Acid Medium | Nair, G.M.; Mahajan, G.R.; Prabhu, D.R. | 1995 | https://doi.org/10.1007/BF02038228
1 | CCCCCCCCN(CCCCCCCC)C(=O)CCCCCCC | DOOA | No |  | No |  | 0.5 | 0 | n-dodecane | 1 | Pu(IV) |  | HNO3 | 2.011034 | 2.011034 |  | 60 | 1 | 0.7261249 | No |  | Extraction of Uranium(VI) and Plutonium(IV) with some High Molecular Weight Aliphatic Monoamides from Nitric Acid Medium | Nair, G.M.; Mahajan, G.R.; Prabhu, D.R. | 1995 | https://doi.org/10.1007/BF02038228
1 | CCCCCCCCN(CCCCCCCC)C(=O)CCCCCCC | DOOA | No |  | No |  | 0.5 | 0 | n-dodecane | 1 | Pu(IV) |  | HNO3 | 2.99456 | 2.99456 |  | 60 | 1 | 1.827641 | No |  | Extraction of Uranium(VI) and Plutonium(IV) with some High Molecular Weight Aliphatic Monoamides from Nitric Acid Medium | Nair, G.M.; Mahajan, G.R.; Prabhu, D.R. | 1995 | https://doi.org/10.1007/BF02038228
1 | CCCCCCCCN(CCCCCCCC)C(=O)CCCCCCC | DOOA | No |  | No |  | 0.5 | 0 | n-dodecane | 1 | Pu(IV) |  | HNO3 | 3.980374 | 3.980374 |  | 60 | 1 | 3.493228 | No |  | Extraction of Uranium(VI) and Plutonium(IV) with some High Molecular Weight Aliphatic Monoamides from Nitric Acid Medium | Nair, G.M.; Mahajan, G.R.; Prabhu, D.R. | 1995 | https://doi.org/10.1007/BF02038228
1 | CCCCCCCCN(CCCCCCCC)C(=O)CCCCCCC | DOOA | No |  | No |  | 0.5 | 0 | n-dodecane | 1 | Pu(IV) |  | HNO3 | 4.973603 | 4.973603 |  | 60 | 1 | 4.533204 | No |  | Extraction of Uranium(VI) and Plutonium(IV) with some High Molecular Weight Aliphatic Monoamides from Nitric Acid Medium | Nair, G.M.; Mahajan, G.R.; Prabhu, D.R. | 1995 | https://doi.org/10.1007/BF02038228
1 | CCCCCCCCN(CCCCCCCC)C(=O)CCCCCCC | DOOA | No |  | No |  | 0.5 | 0 | n-dodecane | 1 | Pu(IV) |  | HNO3 | 5.969681 | 5.969681 |  | 60 | 1 | 6.239859 | No |  | Extraction of Uranium(VI) and Plutonium(IV) with some High Molecular Weight Aliphatic Monoamides from Nitric Acid Medium | Nair, G.M.; Mahajan, G.R.; Prabhu, D.R. | 1995 | https://doi.org/10.1007/BF02038228
1 | CCCCCCCCN(CCCCCCCC)C(=O)CCCCCCC | DOOA | No |  | No |  | 0.5 | 0 | n-dodecane | 1 | Pu(IV) |  | HNO3 | 7.48675 | 7.48675 |  | 60 | 1 | 11.86664 | No |  | Extraction of Uranium(VI) and Plutonium(IV) with some High Molecular Weight Aliphatic Monoamides from Nitric Acid Medium | Nair, G.M.; Mahajan, G.R.; Prabhu, D.R. | 1995 | https://doi.org/10.1007/BF02038228
1 | CCCCCCCCN(CCCCCCCC)C(=O)CCCCCCC | DOOA | No |  | No |  | 0.5 | 0 | n-dodecane | 1 | Pu(IV) |  | HNO3 | 8.458286 | 8.458286 |  | 60 | 1 | 12.51675 | No |  | Extraction of Uranium(VI) and Plutonium(IV) with some High Molecular Weight Aliphatic Monoamides from Nitric Acid Medium | Nair, G.M.; Mahajan, G.R.; Prabhu, D.R. | 1995 | https://doi.org/10.1007/BF02038228
1 | CCCCCCCCN(CCCCCCCC)C(=O)CCCCCCC | DOOA | No |  | No |  | 0.5 | 0 | n-dodecane | 1 | Pu(IV) |  | HNO3 | 9.958497 | 9.958497 |  | 60 | 1 | 6.943461 | No |  | Extraction of Uranium(VI) and Plutonium(IV) with some High Molecular Weight Aliphatic Monoamides from Nitric Acid Medium | Nair, G.M.; Mahajan, G.R.; Prabhu, D.R. | 1995 | https://doi.org/10.1007/BF02038228
1 | CCCCCCCCN(CCCCCCCC)C(=O)C(CC)CCCC | DO2EHA | No |  | Yes | alpha | 0.5 | 0 | n-dodecane | 1 | U(VI) |  | HNO3 | 0.4874691 | 0.4874691 |  | 60 | 1 | 0.01669494 | No |  | Extraction of Uranium(VI) and Plutonium(IV) with some High Molecular Weight Aliphatic Monoamides from Nitric Acid Medium | Nair, G.M.; Mahajan, G.R.; Prabhu, D.R. | 1995 | https://doi.org/10.1007/BF02038228
1 | CCCCCCCCN(CCCCCCCC)C(=O)C(CC)CCCC | DO2EHA | No |  | Yes | alpha | 0.5 | 0 | n-dodecane | 1 | U(VI) |  | HNO3 | 0.9521063 | 0.9521063 |  | 60 | 1 | 0.1733249 | No |  | Extraction of Uranium(VI) and Plutonium(IV) with some High Molecular Weight Aliphatic Monoamides from Nitric Acid Medium | Nair, G.M.; Mahajan, G.R.; Prabhu, D.R. | 1995 | https://doi.org/10.1007/BF02038228
1 | CCCCCCCCN(CCCCCCCC)C(=O)C(CC)CCCC | DO2EHA | No |  | Yes | alpha | 0.5 | 0 | n-dodecane | 1 | U(VI) |  | HNO3 | 1.93165 | 1.93165 |  | 60 | 1 | 0.4305667 | No |  | Extraction of Uranium(VI) and Plutonium(IV) with some High Molecular Weight Aliphatic Monoamides from Nitric Acid Medium | Nair, G.M.; Mahajan, G.R.; Prabhu, D.R. | 1995 | https://doi.org/10.1007/BF02038228
1 | CCCCCCCCN(CCCCCCCC)C(=O)C(CC)CCCC | DO2EHA | No |  | Yes | alpha | 0.5 | 0 | n-dodecane | 1 | U(VI) |  | HNO3 | 2.949634 | 2.949634 |  | 60 | 1 | 0.6167357 | No |  | Extraction of Uranium(VI) and Plutonium(IV) with some High Molecular Weight Aliphatic Monoamides from Nitric Acid Medium | Nair, G.M.; Mahajan, G.R.; Prabhu, D.R. | 1995 | https://doi.org/10.1007/BF02038228
1 | CCCCCCCCN(CCCCCCCC)C(=O)C(CC)CCCC | DO2EHA | No |  | Yes | alpha | 0.5 | 0 | n-dodecane | 1 | U(VI) |  | HNO3 | 3.854137 | 3.854137 |  | 60 | 1 | 1.203386 | No |  | Extraction of Uranium(VI) and Plutonium(IV) with some High Molecular Weight Aliphatic Monoamides from Nitric Acid Medium | Nair, G.M.; Mahajan, G.R.; Prabhu, D.R. | 1995 | https://doi.org/10.1007/BF02038228
1 | CCCCCCCCN(CCCCCCCC)C(=O)C(CC)CCCC | DO2EHA | No |  | Yes | alpha | 0.5 | 0 | n-dodecane | 1 | U(VI) |  | HNO3 | 4.805517 | 4.805517 |  | 60 | 1 | 1.843797 | No |  | Extraction of Uranium(VI) and Plutonium(IV) with some High Molecular Weight Aliphatic Monoamides from Nitric Acid Medium | Nair, G.M.; Mahajan, G.R.; Prabhu, D.R. | 1995 | https://doi.org/10.1007/BF02038228
1 | CCCCCCCCN(CCCCCCCC)C(=O)C(CC)CCCC | DO2EHA | No |  | Yes | alpha | 0.5 | 0 | n-dodecane | 1 | U(VI) |  | HNO3 | 5.753066 | 5.753066 |  | 60 | 1 | 2.58753 | No |  | Extraction of Uranium(VI) and Plutonium(IV) with some High Molecular Weight Aliphatic Monoamides from Nitric Acid Medium | Nair, G.M.; Mahajan, G.R.; Prabhu, D.R. | 1995 | https://doi.org/10.1007/BF02038228
1 | CCCCCCCCN(CCCCCCCC)C(=O)C(CC)CCCC | DO2EHA | No |  | Yes | alpha | 0.5 | 0 | n-dodecane | 1 | U(VI) |  | HNO3 | 6.216249 | 6.216249 |  | 60 | 1 | 2.722637 | No |  | Extraction of Uranium(VI) and Plutonium(IV) with some High Molecular Weight Aliphatic Monoamides from Nitric Acid Medium | Nair, G.M.; Mahajan, G.R.; Prabhu, D.R. | 1995 | https://doi.org/10.1007/BF02038228
1 | CCCCCCCCN(CCCCCCCC)C(=O)C(CC)CCCC | DO2EHA | No |  | Yes | alpha | 0.5 | 0 | n-dodecane | 1 | U(VI) |  | HNO3 | 7.304038 | 7.304038 |  | 60 | 1 | 2.501915 | No |  | Extraction of Uranium(VI) and Plutonium(IV) with some High Molecular Weight Aliphatic Monoamides from Nitric Acid Medium | Nair, G.M.; Mahajan, G.R.; Prabhu, D.R. | 1995 | https://doi.org/10.1007/BF02038228
1 | CCCCCCCCN(CCCCCCCC)C(=O)C(CC)CCCC | DO2EHA | No |  | Yes | alpha | 0.5 | 0 | n-dodecane | 1 | U(VI) |  | HNO3 | 7.82161 | 7.82161 |  | 60 | 1 | 2.001986 | No |  | Extraction of Uranium(VI) and Plutonium(IV) with some High Molecular Weight Aliphatic Monoamides from Nitric Acid Medium | Nair, G.M.; Mahajan, G.R.; Prabhu, D.R. | 1995 | https://doi.org/10.1007/BF02038228
1 | CCCCCCCCN(CCCCCCCC)C(=O)C(CC)CCCC | DO2EHA | No |  | Yes | alpha | 0.5 | 0 | n-dodecane | 1 | U(VI) |  | HNO3 | 8.834456 | 8.834456 |  | 60 | 1 | 1.792106 | No |  | Extraction of Uranium(VI) and Plutonium(IV) with some High Molecular Weight Aliphatic Monoamides from Nitric Acid Medium | Nair, G.M.; Mahajan, G.R.; Prabhu, D.R. | 1995 | https://doi.org/10.1007/BF02038228
1 | CCCCCCCCN(CCCCCCCC)C(=O)C(CC)CCCC | DO2EHA | No |  | Yes | alpha | 0.5 | 0 | n-dodecane | 1 | U(VI) |  | HNO3 | 9.852101 | 9.852101 |  | 60 | 1 | 1.653253 | No |  | Extraction of Uranium(VI) and Plutonium(IV) with some High Molecular Weight Aliphatic Monoamides from Nitric Acid Medium | Nair, G.M.; Mahajan, G.R.; Prabhu, D.R. | 1995 | https://doi.org/10.1007/BF02038228
1 | CCCCCCCCN(CCCCCCCC)C(=O)C(CC)CCCC | DO2EHA | No |  | Yes | alpha | 0.5 | 0 | n-dodecane | 1 | Pu(IV) |  | HNO3 | 0.5019148 | 0.5019148 |  | 60 | 1 | 0.07049106 | No |  | Extraction of Uranium(VI) and Plutonium(IV) with some High Molecular Weight Aliphatic Monoamides from Nitric Acid Medium | Nair, G.M.; Mahajan, G.R.; Prabhu, D.R. | 1995 | https://doi.org/10.1007/BF02038228
1 | CCCCCCCCN(CCCCCCCC)C(=O)C(CC)CCCC | DO2EHA | No |  | Yes | alpha | 0.5 | 0 | n-dodecane | 1 | Pu(IV) |  | HNO3 | 1.001212 | 1.001212 |  | 60 | 1 | 0.1000882 | No |  | Extraction of Uranium(VI) and Plutonium(IV) with some High Molecular Weight Aliphatic Monoamides from Nitric Acid Medium | Nair, G.M.; Mahajan, G.R.; Prabhu, D.R. | 1995 | https://doi.org/10.1007/BF02038228
1 | CCCCCCCCN(CCCCCCCC)C(=O)C(CC)CCCC | DO2EHA | No |  | Yes | alpha | 0.5 | 0 | n-dodecane | 1 | Pu(IV) |  | HNO3 | 1.969073 | 1.969073 |  | 60 | 1 | 0.3444277 | No |  | Extraction of Uranium(VI) and Plutonium(IV) with some High Molecular Weight Aliphatic Monoamides from Nitric Acid Medium | Nair, G.M.; Mahajan, G.R.; Prabhu, D.R. | 1995 | https://doi.org/10.1007/BF02038228
1 | CCCCCCCCN(CCCCCCCC)C(=O)C(CC)CCCC | DO2EHA | No |  | Yes | alpha | 0.5 | 0 | n-dodecane | 1 | Pu(IV) |  | HNO3 | 2.931116 | 2.931116 |  | 60 | 1 | 0.5026749 | No |  | Extraction of Uranium(VI) and Plutonium(IV) with some High Molecular Weight Aliphatic Monoamides from Nitric Acid Medium | Nair, G.M.; Mahajan, G.R.; Prabhu, D.R. | 1995 | https://doi.org/10.1007/BF02038228
1 | CCCCCCCCN(CCCCCCCC)C(=O)C(CC)CCCC | DO2EHA | No |  | Yes | alpha | 0.5 | 0 | n-dodecane | 1 | Pu(IV) |  | HNO3 | 3.936449 | 3.936449 |  | 60 | 1 | 0.5015929 | No |  | Extraction of Uranium(VI) and Plutonium(IV) with some High Molecular Weight Aliphatic Monoamides from Nitric Acid Medium | Nair, G.M.; Mahajan, G.R.; Prabhu, D.R. | 1995 | https://doi.org/10.1007/BF02038228
1 | CCCCCCCCN(CCCCCCCC)C(=O)C(CC)CCCC | DO2EHA | No |  | Yes | alpha | 0.5 | 0 | n-dodecane | 1 | Pu(IV) |  | HNO3 | 4.926269 | 4.926269 |  | 60 | 1 | 0.5909312 | No |  | Extraction of Uranium(VI) and Plutonium(IV) with some High Molecular Weight Aliphatic Monoamides from Nitric Acid Medium | Nair, G.M.; Mahajan, G.R.; Prabhu, D.R. | 1995 | https://doi.org/10.1007/BF02038228
1 | CCCCCCCCN(CCCCCCCC)C(=O)C(CC)CCCC | DO2EHA | No |  | Yes | alpha | 0.5 | 0 | n-dodecane | 1 | Pu(IV) |  | HNO3 | 5.893015 | 5.893015 |  | 60 | 1 | 0.6587697 | No |  | Extraction of Uranium(VI) and Plutonium(IV) with some High Molecular Weight Aliphatic Monoamides from Nitric Acid Medium | Nair, G.M.; Mahajan, G.R.; Prabhu, D.R. | 1995 | https://doi.org/10.1007/BF02038228
1 | CCCCCCCCN(CCCCCCCC)C(=O)C(CC)CCCC | DO2EHA | No |  | Yes | alpha | 0.5 | 0 | n-dodecane | 1 | Pu(IV) |  | HNO3 | 6.911193 | 6.911193 |  | 60 | 1 | 0.6878084 | No |  | Extraction of Uranium(VI) and Plutonium(IV) with some High Molecular Weight Aliphatic Monoamides from Nitric Acid Medium | Nair, G.M.; Mahajan, G.R.; Prabhu, D.R. | 1995 | https://doi.org/10.1007/BF02038228
1 | CCCCCCCCN(CCCCCCCC)C(=O)C(CC)CCCC | DO2EHA | No |  | Yes | alpha | 0.5 | 0 | n-dodecane | 1 | Pu(IV) |  | HNO3 | 7.89476 | 7.89476 |  | 60 | 1 | 0.6845974 | No |  | Extraction of Uranium(VI) and Plutonium(IV) with some High Molecular Weight Aliphatic Monoamides from Nitric Acid Medium | Nair, G.M.; Mahajan, G.R.; Prabhu, D.R. | 1995 | https://doi.org/10.1007/BF02038228
1 | CCCCCCCCN(CCCCCCCC)C(=O)C(CC)CCCC | DO2EHA | No |  | Yes | alpha | 0.5 | 0 | n-dodecane | 1 | Pu(IV) |  | HNO3 | 8.927384 | 8.927384 |  | 60 | 1 | 0.7674323 | No |  | Extraction of Uranium(VI) and Plutonium(IV) with some High Molecular Weight Aliphatic Monoamides from Nitric Acid Medium | Nair, G.M.; Mahajan, G.R.; Prabhu, D.R. | 1995 | https://doi.org/10.1007/BF02038228
1 | CCCCCCCCN(CCCCCCCC)C(=O)C(CC)CCCC | DO2EHA | No |  | Yes | alpha | 0.5 | 0 | n-dodecane | 1 | Pu(IV) |  | HNO3 | 9.947986 | 9.947986 |  | 60 | 1 | 0.9923428 | No |  | Extraction of Uranium(VI) and Plutonium(IV) with some High Molecular Weight Aliphatic Monoamides from Nitric Acid Medium | Nair, G.M.; Mahajan, G.R.; Prabhu, D.R. | 1995 | https://doi.org/10.1007/BF02038228
1 | CCCCCC(CC)C(=O)N(CC(C)C)CC(C)C | DiB2EHA | Yes | beta | Yes | alpha | 0.5 | 0 | n-dodecane | 1 | U(VI) |  | HNO3 | 0.5093103 | 0.5093103 |  | 60 | 1 | 0.01907255 | No |  | Extraction of Uranium(VI) and Plutonium(IV) with some High Molecular Weight Aliphatic Monoamides from Nitric Acid Medium | Nair, G.M.; Mahajan, G.R.; Prabhu, D.R. | 1995 | https://doi.org/10.1007/BF02038228
1 | CCCCCC(CC)C(=O)N(CC(C)C)CC(C)C | DiB2EHA | Yes | beta | Yes | alpha | 0.5 | 0 | n-dodecane | 1 | U(VI) |  | HNO3 | 0.9987758 | 0.9987758 |  | 60 | 1 | 0.02643129 | No |  | Extraction of Uranium(VI) and Plutonium(IV) with some High Molecular Weight Aliphatic Monoamides from Nitric Acid Medium | Nair, G.M.; Mahajan, G.R.; Prabhu, D.R. | 1995 | https://doi.org/10.1007/BF02038228
1 | CCCCCC(CC)C(=O)N(CC(C)C)CC(C)C | DiB2EHA | Yes | beta | Yes | alpha | 0.5 | 0 | n-dodecane | 1 | U(VI) |  | HNO3 | 1.484269 | 1.484269 |  | 60 | 1 | 0.1222653 | No |  | Extraction of Uranium(VI) and Plutonium(IV) with some High Molecular Weight Aliphatic Monoamides from Nitric Acid Medium | Nair, G.M.; Mahajan, G.R.; Prabhu, D.R. | 1995 | https://doi.org/10.1007/BF02038228
1 | CCCCCC(CC)C(=O)N(CC(C)C)CC(C)C | DiB2EHA | Yes | beta | Yes | alpha | 0.5 | 0 | n-dodecane | 1 | U(VI) |  | HNO3 | 1.972682 | 1.972682 |  | 60 | 1 | 0.2439799 | No |  | Extraction of Uranium(VI) and Plutonium(IV) with some High Molecular Weight Aliphatic Monoamides from Nitric Acid Medium | Nair, G.M.; Mahajan, G.R.; Prabhu, D.R. | 1995 | https://doi.org/10.1007/BF02038228
1 | CCCCCC(CC)C(=O)N(CC(C)C)CC(C)C | DiB2EHA | Yes | beta | Yes | alpha | 0.5 | 0 | n-dodecane | 1 | U(VI) |  | HNO3 | 2.448064 | 2.448064 |  | 60 | 1 | 0.3832055 | No |  | Extraction of Uranium(VI) and Plutonium(IV) with some High Molecular Weight Aliphatic Monoamides from Nitric Acid Medium | Nair, G.M.; Mahajan, G.R.; Prabhu, D.R. | 1995 | https://doi.org/10.1007/BF02038228
1 | CCCCCC(CC)C(=O)N(CC(C)C)CC(C)C | DiB2EHA | Yes | beta | Yes | alpha | 0.5 | 0 | n-dodecane | 1 | U(VI) |  | HNO3 | 2.928423 | 2.928423 |  | 60 | 1 | 0.5933896 | No |  | Extraction of Uranium(VI) and Plutonium(IV) with some High Molecular Weight Aliphatic Monoamides from Nitric Acid Medium | Nair, G.M.; Mahajan, G.R.; Prabhu, D.R. | 1995 | https://doi.org/10.1007/BF02038228
1 | CCCCCC(CC)C(=O)N(CC(C)C)CC(C)C | DiB2EHA | Yes | beta | Yes | alpha | 0.5 | 0 | n-dodecane | 1 | U(VI) |  | HNO3 | 3.431205 | 3.431205 |  | 60 | 1 | 0.9404998 | No |  | Extraction of Uranium(VI) and Plutonium(IV) with some High Molecular Weight Aliphatic Monoamides from Nitric Acid Medium | Nair, G.M.; Mahajan, G.R.; Prabhu, D.R. | 1995 | https://doi.org/10.1007/BF02038228
1 | CCCCCC(CC)C(=O)N(CC(C)C)CC(C)C | DiB2EHA | Yes | beta | Yes | alpha | 0.5 | 0 | n-dodecane | 1 | Pu(IV) |  | HNO3 | 0.489503 | 0.489503 |  | 60 | 1 | 0.0056894 | No |  | Extraction of Uranium(VI) and Plutonium(IV) with some High Molecular Weight Aliphatic Monoamides from Nitric Acid Medium | Nair, G.M.; Mahajan, G.R.; Prabhu, D.R. | 1995 | https://doi.org/10.1007/BF02038228
1 | CCCCCC(CC)C(=O)N(CC(C)C)CC(C)C | DiB2EHA | Yes | beta | Yes | alpha | 0.5 | 0 | n-dodecane | 1 | Pu(IV) |  | HNO3 | 0.9915125 | 0.9915125 |  | 60 | 1 | 0.006387799 | No |  | Extraction of Uranium(VI) and Plutonium(IV) with some High Molecular Weight Aliphatic Monoamides from Nitric Acid Medium | Nair, G.M.; Mahajan, G.R.; Prabhu, D.R. | 1995 | https://doi.org/10.1007/BF02038228
1 | CCCCCC(CC)C(=O)N(CC(C)C)CC(C)C | DiB2EHA | Yes | beta | Yes | alpha | 0.5 | 0 | n-dodecane | 1 | Pu(IV) |  | HNO3 | 1.489216 | 1.489216 |  | 60 | 1 | 0.01208855 | No |  | Extraction of Uranium(VI) and Plutonium(IV) with some High Molecular Weight Aliphatic Monoamides from Nitric Acid Medium | Nair, G.M.; Mahajan, G.R.; Prabhu, D.R. | 1995 | https://doi.org/10.1007/BF02038228
1 | CCCCCC(CC)C(=O)N(CC(C)C)CC(C)C | DiB2EHA | Yes | beta | Yes | alpha | 0.5 | 0 | n-dodecane | 1 | Pu(IV) |  | HNO3 | 1.999425 | 1.999425 |  | 60 | 1 | 0.01196364 | No |  | Extraction of Uranium(VI) and Plutonium(IV) with some High Molecular Weight Aliphatic Monoamides from Nitric Acid Medium | Nair, G.M.; Mahajan, G.R.; Prabhu, D.R. | 1995 | https://doi.org/10.1007/BF02038228
1 | CCCCCC(CC)C(=O)N(CC(C)C)CC(C)C | DiB2EHA | Yes | beta | Yes | alpha | 0.5 | 0 | n-dodecane | 1 | Pu(IV) |  | HNO3 | 2.497204 | 2.497204 |  | 60 | 1 | 0.01599505 | No |  | Extraction of Uranium(VI) and Plutonium(IV) with some High Molecular Weight Aliphatic Monoamides from Nitric Acid Medium | Nair, G.M.; Mahajan, G.R.; Prabhu, D.R. | 1995 | https://doi.org/10.1007/BF02038228
1 | CCCCCC(CC)C(=O)N(CC(C)C)CC(C)C | DiB2EHA | Yes | beta | Yes | alpha | 0.5 | 0 | n-dodecane | 1 | Pu(IV) |  | HNO3 | 2.995169 | 2.995169 |  | 60 | 1 | 0.0158531 | No |  | Extraction of Uranium(VI) and Plutonium(IV) with some High Molecular Weight Aliphatic Monoamides from Nitric Acid Medium | Nair, G.M.; Mahajan, G.R.; Prabhu, D.R. | 1995 | https://doi.org/10.1007/BF02038228
1 | CCCCCC(CC)C(=O)N(CC(C)C)CC(C)C | DiB2EHA | Yes | beta | Yes | alpha | 0.5 | 0 | n-dodecane | 1 | Pu(IV) |  | HNO3 | 3.497179 | 3.497179 |  | 60 | 1 | 0.0165515 | No |  | Extraction of Uranium(VI) and Plutonium(IV) with some High Molecular Weight Aliphatic Monoamides from Nitric Acid Medium | Nair, G.M.; Mahajan, G.R.; Prabhu, D.R. | 1995 | https://doi.org/10.1007/BF02038228
1 | CCCCCCCCN(CCCCCCCC)C(=O)CCCCCCC | DOOA | No |  | No |  | 0.0321397 | 0 | n-dodecane | 1 | U(VI) |  | HNO3 | 2 | 2 |  | 60 | 1 | 0.01082888 | No |  | Extraction of Uranium(VI) and Plutonium(IV) with some High Molecular Weight Aliphatic Monoamides from Nitric Acid Medium | Nair, G.M.; Mahajan, G.R.; Prabhu, D.R. | 1995 | https://doi.org/10.1007/BF02038228
1 | CCCCCCCCN(CCCCCCCC)C(=O)CCCCCCC | DOOA | No |  | No |  | 0.06300132 | 0 | n-dodecane | 1 | U(VI) |  | HNO3 | 2 | 2 |  | 60 | 1 | 0.04738329 | No |  | Extraction of Uranium(VI) and Plutonium(IV) with some High Molecular Weight Aliphatic Monoamides from Nitric Acid Medium | Nair, G.M.; Mahajan, G.R.; Prabhu, D.R. | 1995 | https://doi.org/10.1007/BF02038228
1 | CCCCCCCCN(CCCCCCCC)C(=O)CCCCCCC | DOOA | No |  | No |  | 0.1263997 | 0 | n-dodecane | 1 | U(VI) |  | HNO3 | 2 | 2 |  | 60 | 1 | 0.1797997 | No |  | Extraction of Uranium(VI) and Plutonium(IV) with some High Molecular Weight Aliphatic Monoamides from Nitric Acid Medium | Nair, G.M.; Mahajan, G.R.; Prabhu, D.R. | 1995 | https://doi.org/10.1007/BF02038228
1 | CCCCCCCCN(CCCCCCCC)C(=O)CCCCCCC | DOOA | No |  | No |  | 0.1928118 | 0 | n-dodecane | 1 | U(VI) |  | HNO3 | 2 | 2 |  | 60 | 1 | 0.3744548 | No |  | Extraction of Uranium(VI) and Plutonium(IV) with some High Molecular Weight Aliphatic Monoamides from Nitric Acid Medium | Nair, G.M.; Mahajan, G.R.; Prabhu, D.R. | 1995 | https://doi.org/10.1007/BF02038228
1 | CCCCCCCCN(CCCCCCCC)C(=O)CCCCCCC | DOOA | No |  | No |  | 0.2511667 | 0 | n-dodecane | 1 | U(VI) |  | HNO3 | 2 | 2 |  | 60 | 1 | 0.6662165 | No |  | Extraction of Uranium(VI) and Plutonium(IV) with some High Molecular Weight Aliphatic Monoamides from Nitric Acid Medium | Nair, G.M.; Mahajan, G.R.; Prabhu, D.R. | 1995 | https://doi.org/10.1007/BF02038228
1 | CCCCCCCCN(CCCCCCCC)C(=O)CCCCCCC | DOOA | No |  | No |  | 0.3072622 | 0 | n-dodecane | 1 | U(VI) |  | HNO3 | 2 | 2 |  | 60 | 1 | 0.9568404 | No |  | Extraction of Uranium(VI) and Plutonium(IV) with some High Molecular Weight Aliphatic Monoamides from Nitric Acid Medium | Nair, G.M.; Mahajan, G.R.; Prabhu, D.R. | 1995 | https://doi.org/10.1007/BF02038228
1 | CCCCCCCCN(CCCCCCCC)C(=O)CCCCCCC | DOOA | No |  | No |  | 0.03207025 | 0 | n-dodecane | 1 | Pu(IV) |  | HNO3 | 2 | 2 |  | 60 | 1 | 0.006420098 | No |  | Extraction of Uranium(VI) and Plutonium(IV) with some High Molecular Weight Aliphatic Monoamides from Nitric Acid Medium | Nair, G.M.; Mahajan, G.R.; Prabhu, D.R. | 1995 | https://doi.org/10.1007/BF02038228
1 | CCCCCCCCN(CCCCCCCC)C(=O)CCCCCCC | DOOA | No |  | No |  | 0.06279351 | 0 | n-dodecane | 1 | Pu(IV) |  | HNO3 | 2 | 2 |  | 60 | 1 | 0.02132407 | No |  | Extraction of Uranium(VI) and Plutonium(IV) with some High Molecular Weight Aliphatic Monoamides from Nitric Acid Medium | Nair, G.M.; Mahajan, G.R.; Prabhu, D.R. | 1995 | https://doi.org/10.1007/BF02038228
1 | CCCCCCCCN(CCCCCCCC)C(=O)CCCCCCC | DOOA | No |  | No |  | 0.1254581 | 0 | n-dodecane | 1 | Pu(IV) |  | HNO3 | 2 | 2 |  | 60 | 1 | 0.09331377 | No |  | Extraction of Uranium(VI) and Plutonium(IV) with some High Molecular Weight Aliphatic Monoamides from Nitric Acid Medium | Nair, G.M.; Mahajan, G.R.; Prabhu, D.R. | 1995 | https://doi.org/10.1007/BF02038228
1 | CCCCCCCCN(CCCCCCCC)C(=O)CCCCCCC | DOOA | No |  | No |  | 0.1896351 | 0 | n-dodecane | 1 | Pu(IV) |  | HNO3 | 2 | 2 |  | 60 | 1 | 0.2137074 | No |  | Extraction of Uranium(VI) and Plutonium(IV) with some High Molecular Weight Aliphatic Monoamides from Nitric Acid Medium | Nair, G.M.; Mahajan, G.R.; Prabhu, D.R. | 1995 | https://doi.org/10.1007/BF02038228
1 | CCCCCCCCN(CCCCCCCC)C(=O)CCCCCCC | DOOA | No |  | No |  | 0.2566049 | 0 | n-dodecane | 1 | Pu(IV) |  | HNO3 | 2 | 2 |  | 60 | 1 | 0.3731194 | No |  | Extraction of Uranium(VI) and Plutonium(IV) with some High Molecular Weight Aliphatic Monoamides from Nitric Acid Medium | Nair, G.M.; Mahajan, G.R.; Prabhu, D.R. | 1995 | https://doi.org/10.1007/BF02038228
1 | CCCCCCCCN(CCCCCCCC)C(=O)CCCCCCC | DOOA | No |  | No |  | 0.3142177 | 0 | n-dodecane | 1 | Pu(IV) |  | HNO3 | 2 | 2 |  | 60 | 1 | 0.6764082 | No |  | Extraction of Uranium(VI) and Plutonium(IV) with some High Molecular Weight Aliphatic Monoamides from Nitric Acid Medium | Nair, G.M.; Mahajan, G.R.; Prabhu, D.R. | 1995 | https://doi.org/10.1007/BF02038228
1 | CCCCCCCCN(CCCCCCCC)C(=O)C(CC)CCCC | DO2EHA | No |  | Yes | alpha | 0.1007586 | 0 | n-dodecane | 1 | U(VI) |  | HNO3 | 2 | 2 |  | 60 | 1 | 0.02437393 | No |  | Extraction of Uranium(VI) and Plutonium(IV) with some High Molecular Weight Aliphatic Monoamides from Nitric Acid Medium | Nair, G.M.; Mahajan, G.R.; Prabhu, D.R. | 1995 | https://doi.org/10.1007/BF02038228
1 | CCCCCCCCN(CCCCCCCC)C(=O)C(CC)CCCC | DO2EHA | No |  | Yes | alpha | 0.2003545 | 0 | n-dodecane | 1 | U(VI) |  | HNO3 | 2 | 2 |  | 60 | 1 | 0.09260764 | No |  | Extraction of Uranium(VI) and Plutonium(IV) with some High Molecular Weight Aliphatic Monoamides from Nitric Acid Medium | Nair, G.M.; Mahajan, G.R.; Prabhu, D.R. | 1995 | https://doi.org/10.1007/BF02038228
1 | CCCCCCCCN(CCCCCCCC)C(=O)C(CC)CCCC | DO2EHA | No |  | Yes | alpha | 0.3021786 | 0 | n-dodecane | 1 | U(VI) |  | HNO3 | 2 | 2 |  | 60 | 1 | 0.2154406 | No |  | Extraction of Uranium(VI) and Plutonium(IV) with some High Molecular Weight Aliphatic Monoamides from Nitric Acid Medium | Nair, G.M.; Mahajan, G.R.; Prabhu, D.R. | 1995 | https://doi.org/10.1007/BF02038228
1 | CCCCCCCCN(CCCCCCCC)C(=O)C(CC)CCCC | DO2EHA | No |  | Yes | alpha | 0.502231 | 0 | n-dodecane | 1 | U(VI) |  | HNO3 | 2 | 2 |  | 60 | 1 | 0.5692826 | No |  | Extraction of Uranium(VI) and Plutonium(IV) with some High Molecular Weight Aliphatic Monoamides from Nitric Acid Medium | Nair, G.M.; Mahajan, G.R.; Prabhu, D.R. | 1995 | https://doi.org/10.1007/BF02038228
1 | CCCCCCCCN(CCCCCCCC)C(=O)C(CC)CCCC | DO2EHA | No |  | Yes | alpha | 0.7025958 | 0 | n-dodecane | 1 | U(VI) |  | HNO3 | 2 | 2 |  | 60 | 1 | 1.089697 | No |  | Extraction of Uranium(VI) and Plutonium(IV) with some High Molecular Weight Aliphatic Monoamides from Nitric Acid Medium | Nair, G.M.; Mahajan, G.R.; Prabhu, D.R. | 1995 | https://doi.org/10.1007/BF02038228
1 | CCCCCCCCN(CCCCCCCC)C(=O)C(CC)CCCC | DO2EHA | No |  | Yes | alpha | 0.9927068 | 0 | n-dodecane | 1 | U(VI) |  | HNO3 | 2 | 2 |  | 60 | 1 | 2.399925 | No |  | Extraction of Uranium(VI) and Plutonium(IV) with some High Molecular Weight Aliphatic Monoamides from Nitric Acid Medium | Nair, G.M.; Mahajan, G.R.; Prabhu, D.R. | 1995 | https://doi.org/10.1007/BF02038228
1 | CCCCCCCCN(CCCCCCCC)C(=O)C(CC)CCCC | DO2EHA | No |  | Yes | alpha | 0.1027239 | 0 | n-dodecane | 1 | Pu(IV) |  | HNO3 | 2 | 2 |  | 60 | 1 | 0.0216736 | No |  | Extraction of Uranium(VI) and Plutonium(IV) with some High Molecular Weight Aliphatic Monoamides from Nitric Acid Medium | Nair, G.M.; Mahajan, G.R.; Prabhu, D.R. | 1995 | https://doi.org/10.1007/BF02038228
1 | CCCCCCCCN(CCCCCCCC)C(=O)C(CC)CCCC | DO2EHA | No |  | Yes | alpha | 0.2121359 | 0 | n-dodecane | 1 | Pu(IV) |  | HNO3 | 2 | 2 |  | 60 | 1 | 0.07980575 | No |  | Extraction of Uranium(VI) and Plutonium(IV) with some High Molecular Weight Aliphatic Monoamides from Nitric Acid Medium | Nair, G.M.; Mahajan, G.R.; Prabhu, D.R. | 1995 | https://doi.org/10.1007/BF02038228
1 | CCCCCCCCN(CCCCCCCC)C(=O)C(CC)CCCC | DO2EHA | No |  | Yes | alpha | 0.3003916 | 0 | n-dodecane | 1 | Pu(IV) |  | HNO3 | 2 | 2 |  | 60 | 1 | 0.1749724 | No |  | Extraction of Uranium(VI) and Plutonium(IV) with some High Molecular Weight Aliphatic Monoamides from Nitric Acid Medium | Nair, G.M.; Mahajan, G.R.; Prabhu, D.R. | 1995 | https://doi.org/10.1007/BF02038228
1 | CCCCCCCCN(CCCCCCCC)C(=O)C(CC)CCCC | DO2EHA | No |  | Yes | alpha | 0.5057696 | 0 | n-dodecane | 1 | Pu(IV) |  | HNO3 | 2 | 2 |  | 60 | 1 | 0.432072 | No |  | Extraction of Uranium(VI) and Plutonium(IV) with some High Molecular Weight Aliphatic Monoamides from Nitric Acid Medium | Nair, G.M.; Mahajan, G.R.; Prabhu, D.R. | 1995 | https://doi.org/10.1007/BF02038228
1 | CCCCCCCCN(CCCCCCCC)C(=O)C(CC)CCCC | DO2EHA | No |  | Yes | alpha | 0.7031456 | 0 | n-dodecane | 1 | Pu(IV) |  | HNO3 | 2 | 2 |  | 60 | 1 | 0.8850562 | No |  | Extraction of Uranium(VI) and Plutonium(IV) with some High Molecular Weight Aliphatic Monoamides from Nitric Acid Medium | Nair, G.M.; Mahajan, G.R.; Prabhu, D.R. | 1995 | https://doi.org/10.1007/BF02038228
1 | CCCCCCCCN(CCCCCCCC)C(=O)C(CC)CCCC | DO2EHA | No |  | Yes | alpha | 0.9888281 | 0 | n-dodecane | 1 | Pu(IV) |  | HNO3 | 2 | 2 |  | 60 | 1 | 1.888424 | No |  | Extraction of Uranium(VI) and Plutonium(IV) with some High Molecular Weight Aliphatic Monoamides from Nitric Acid Medium | Nair, G.M.; Mahajan, G.R.; Prabhu, D.R. | 1995 | https://doi.org/10.1007/BF02038228
1 | CCCCCCCC(=O)N(CCCCCC)CCCCCC | DHOA | No |  | No |  | 1.1 | 0 | n-dodecane | 1 | U(VI) | 0.01 | HNO3 | 3 | 3 | 25 | 60 | 1 | 7.58 | No | 0.005 M ferrous sulphamate and 0.25 M NH2OH in solution | Separation of neptunium from actinides by monoamides: a solvent extraction study | Mahanty, B.; Kanekar, A.S.; Ansari, S.A.; Bhattacharyya, A.; Mohapatra, P.K. | 2018 | https://doi.org/10.1515/ract-2018-3074
1 | CCCCCCCC(=O)N(CCCCCC)CCCCCC | DHOA | No |  | No |  | 1.1 | 0 | n-dodecane | 1 | Np(IV) | 0.01 | HNO3 | 3 | 3 | 25 | 60 | 1 | 2 | No | 0.005 M ferrous sulphamate and 0.25 M NH2OH in solution | Separation of neptunium from actinides by monoamides: a solvent extraction study | Mahanty, B.; Kanekar, A.S.; Ansari, S.A.; Bhattacharyya, A.; Mohapatra, P.K. | 2018 | https://doi.org/10.1515/ract-2018-3074
1 | CCCCCCCC(=O)N(CCCCCC)CCCCCC | DHOA | No |  | No |  | 1.1 | 0 | n-dodecane | 1 | Pu(III) | 0.001 | HNO3 | 3 | 3 | 25 | 60 | 1 | 0.007 | No | 0.005 M ferrous sulphamate and 0.25 M NH2OH in solution | Separation of neptunium from actinides by monoamides: a solvent extraction study | Mahanty, B.; Kanekar, A.S.; Ansari, S.A.; Bhattacharyya, A.; Mohapatra, P.K. | 2018 | https://doi.org/10.1515/ract-2018-3074
1 | CCCCCCCCCC(=O)N(CCCCCC)CCCCCC | DHDA | No |  | No |  | 1.1 | 0 | n-dodecane | 1 | U(VI) | 0.01 | HNO3 | 3 | 3 | 25 | 60 | 1 | 10.5 | No | 0.005 M ferrous sulphamate and 0.25 M NH2OH in solution | Separation of neptunium from actinides by monoamides: a solvent extraction study | Mahanty, B.; Kanekar, A.S.; Ansari, S.A.; Bhattacharyya, A.; Mohapatra, P.K. | 2018 | https://doi.org/10.1515/ract-2018-3074
1 | CCCCCCCCCC(=O)N(CCCCCC)CCCCCC | DHDA | No |  | No |  | 1.1 | 0 | n-dodecane | 1 | Np(IV) | 0.01 | HNO3 | 3 | 3 | 25 | 60 | 1 | 3.1 | No | 0.005 M ferrous sulphamate and 0.25 M NH2OH in solution | Separation of neptunium from actinides by monoamides: a solvent extraction study | Mahanty, B.; Kanekar, A.S.; Ansari, S.A.; Bhattacharyya, A.; Mohapatra, P.K. | 2018 | https://doi.org/10.1515/ract-2018-3074
1 | CCCCCCCCCC(=O)N(CCCCCC)CCCCCC | DHDA | No |  | No |  | 1.1 | 0 | n-dodecane | 1 | Pu(III) | 0.001 | HNO3 | 3 | 3 | 25 | 60 | 1 | 0.069 | No | 0.005 M ferrous sulphamate and 0.25 M NH2OH in solution | Separation of neptunium from actinides by monoamides: a solvent extraction study | Mahanty, B.; Kanekar, A.S.; Ansari, S.A.; Bhattacharyya, A.; Mohapatra, P.K. | 2018 | https://doi.org/10.1515/ract-2018-3074
1 | CCCCCCCC(=O)N(CCCCCC)CCCCCC | DHOA | No |  | No |  | 1.1 | 0 | n-dodecane | 1 | U(VI) | 0.01 | HNO3 | 3 | 3 | 25 | 5 | 1 | 6.90854 | No | 0.005 M ferrous sulphamate and 0.25 M NH2OH in solution | Separation of neptunium from actinides by monoamides: a solvent extraction study | Mahanty, B.; Kanekar, A.S.; Ansari, S.A.; Bhattacharyya, A.; Mohapatra, P.K. | 2018 | https://doi.org/10.1515/ract-2018-3074
1 | CCCCCCCC(=O)N(CCCCCC)CCCCCC | DHOA | No |  | No |  | 1.1 | 0 | n-dodecane | 1 | U(VI) | 0.01 | HNO3 | 3 | 3 | 25 | 10 | 1 | 7.019998 | No | 0.005 M ferrous sulphamate and 0.25 M NH2OH in solution | Separation of neptunium from actinides by monoamides: a solvent extraction study | Mahanty, B.; Kanekar, A.S.; Ansari, S.A.; Bhattacharyya, A.; Mohapatra, P.K. | 2018 | https://doi.org/10.1515/ract-2018-3074
1 | CCCCCCCC(=O)N(CCCCCC)CCCCCC | DHOA | No |  | No |  | 1.1 | 0 | n-dodecane | 1 | U(VI) | 0.01 | HNO3 | 3 | 3 | 25 | 30 | 1 | 7.547293 | No | 0.005 M ferrous sulphamate and 0.25 M NH2OH in solution | Separation of neptunium from actinides by monoamides: a solvent extraction study | Mahanty, B.; Kanekar, A.S.; Ansari, S.A.; Bhattacharyya, A.; Mohapatra, P.K. | 2018 | https://doi.org/10.1515/ract-2018-3074
1 | CCCCCCCC(=O)N(CCCCCC)CCCCCC | DHOA | No |  | No |  | 1.1 | 0 | n-dodecane | 1 | U(VI) | 0.01 | HNO3 | 3 | 3 | 25 | 60 | 1 | 7.453358 | No | 0.005 M ferrous sulphamate and 0.25 M NH2OH in solution | Separation of neptunium from actinides by monoamides: a solvent extraction study | Mahanty, B.; Kanekar, A.S.; Ansari, S.A.; Bhattacharyya, A.; Mohapatra, P.K. | 2018 | https://doi.org/10.1515/ract-2018-3074
1 | CCCCCCCC(=O)N(CCCCCC)CCCCCC | DHOA | No |  | No |  | 1.1 | 0 | n-dodecane | 1 | U(VI) | 0.01 | HNO3 | 3 | 3 | 25 | 120 | 1 | 7.329898 | No | 0.005 M ferrous sulphamate and 0.25 M NH2OH in solution | Separation of neptunium from actinides by monoamides: a solvent extraction study | Mahanty, B.; Kanekar, A.S.; Ansari, S.A.; Bhattacharyya, A.; Mohapatra, P.K. | 2018 | https://doi.org/10.1515/ract-2018-3074
1 | CCCCCCCC(=O)N(CCCCCC)CCCCCC | DHOA | No |  | No |  | 1.1 | 0 | n-dodecane | 1 | Np(IV) | 0.01 | HNO3 | 3 | 3 | 25 | 5 | 1 | 1.988579 | No | 0.005 M ferrous sulphamate and 0.25 M NH2OH in solution | Separation of neptunium from actinides by monoamides: a solvent extraction study | Mahanty, B.; Kanekar, A.S.; Ansari, S.A.; Bhattacharyya, A.; Mohapatra, P.K. | 2018 | https://doi.org/10.1515/ract-2018-3074
1 | CCCCCCCC(=O)N(CCCCCC)CCCCCC | DHOA | No |  | No |  | 1.1 | 0 | n-dodecane | 1 | Np(IV) | 0.01 | HNO3 | 3 | 3 | 25 | 10 | 1 | 2.160441 | No | 0.005 M ferrous sulphamate and 0.25 M NH2OH in solution | Separation of neptunium from actinides by monoamides: a solvent extraction study | Mahanty, B.; Kanekar, A.S.; Ansari, S.A.; Bhattacharyya, A.; Mohapatra, P.K. | 2018 | https://doi.org/10.1515/ract-2018-3074
1 | CCCCCCCC(=O)N(CCCCCC)CCCCCC | DHOA | No |  | No |  | 1.1 | 0 | n-dodecane | 1 | Np(IV) | 0.01 | HNO3 | 3 | 3 | 25 | 30 | 1 | 2.504204 | No | 0.005 M ferrous sulphamate and 0.25 M NH2OH in solution | Separation of neptunium from actinides by monoamides: a solvent extraction study | Mahanty, B.; Kanekar, A.S.; Ansari, S.A.; Bhattacharyya, A.; Mohapatra, P.K. | 2018 | https://doi.org/10.1515/ract-2018-3074
1 | CCCCCCCC(=O)N(CCCCCC)CCCCCC | DHOA | No |  | No |  | 1.1 | 0 | n-dodecane | 1 | Np(IV) | 0.01 | HNO3 | 3 | 3 | 25 | 60 | 1 | 2.514722 | No | 0.005 M ferrous sulphamate and 0.25 M NH2OH in solution | Separation of neptunium from actinides by monoamides: a solvent extraction study | Mahanty, B.; Kanekar, A.S.; Ansari, S.A.; Bhattacharyya, A.; Mohapatra, P.K. | 2018 | https://doi.org/10.1515/ract-2018-3074
1 | CCCCCCCC(=O)N(CCCCCC)CCCCCC | DHOA | No |  | No |  | 1.1 | 0 | n-dodecane | 1 | Np(IV) | 0.01 | HNO3 | 3 | 3 | 25 | 120 | 1 | 2.452453 | No | 0.005 M ferrous sulphamate and 0.25 M NH2OH in solution | Separation of neptunium from actinides by monoamides: a solvent extraction study | Mahanty, B.; Kanekar, A.S.; Ansari, S.A.; Bhattacharyya, A.; Mohapatra, P.K. | 2018 | https://doi.org/10.1515/ract-2018-3074
1 | CCCCCCCC(=O)N(CCCCCC)CCCCCC | DHOA | No |  | No |  | 1.1 | 0 | n-dodecane | 1 | Pu(III) | 0.001 | HNO3 | 3 | 3 | 25 | 5 | 1 | 0.006937493 | No | 0.005 M ferrous sulphamate and 0.25 M NH2OH in solution | Separation of neptunium from actinides by monoamides: a solvent extraction study | Mahanty, B.; Kanekar, A.S.; Ansari, S.A.; Bhattacharyya, A.; Mohapatra, P.K. | 2018 | https://doi.org/10.1515/ract-2018-3074
1 | CCCCCCCC(=O)N(CCCCCC)CCCCCC | DHOA | No |  | No |  | 1.1 | 0 | n-dodecane | 1 | Pu(III) | 0.001 | HNO3 | 3 | 3 | 25 | 10 | 1 | 0.007108671 | No | 0.005 M ferrous sulphamate and 0.25 M NH2OH in solution | Separation of neptunium from actinides by monoamides: a solvent extraction study | Mahanty, B.; Kanekar, A.S.; Ansari, S.A.; Bhattacharyya, A.; Mohapatra, P.K. | 2018 | https://doi.org/10.1515/ract-2018-3074
1 | CCCCCCCC(=O)N(CCCCCC)CCCCCC | DHOA | No |  | No |  | 1.1 | 0 | n-dodecane | 1 | Pu(III) | 0.001 | HNO3 | 3 | 3 | 25 | 30 | 1 | 0.007208415 | No | 0.005 M ferrous sulphamate and 0.25 M NH2OH in solution | Separation of neptunium from actinides by monoamides: a solvent extraction study | Mahanty, B.; Kanekar, A.S.; Ansari, S.A.; Bhattacharyya, A.; Mohapatra, P.K. | 2018 | https://doi.org/10.1515/ract-2018-3074
1 | CCCCCCCC(=O)N(CCCCCC)CCCCCC | DHOA | No |  | No |  | 1.1 | 0 | n-dodecane | 1 | Pu(III) | 0.001 | HNO3 | 3 | 3 | 25 | 60 | 1 | 0.007000519 | No | 0.005 M ferrous sulphamate and 0.25 M NH2OH in solution | Separation of neptunium from actinides by monoamides: a solvent extraction study | Mahanty, B.; Kanekar, A.S.; Ansari, S.A.; Bhattacharyya, A.; Mohapatra, P.K. | 2018 | https://doi.org/10.1515/ract-2018-3074
1 | CCCCCCCC(=O)N(CCCCCC)CCCCCC | DHOA | No |  | No |  | 1.1 | 0 | n-dodecane | 1 | Pu(III) | 0.001 | HNO3 | 3 | 3 | 25 | 120 | 1 | 0.006884645 | No | 0.005 M ferrous sulphamate and 0.25 M NH2OH in solution | Separation of neptunium from actinides by monoamides: a solvent extraction study | Mahanty, B.; Kanekar, A.S.; Ansari, S.A.; Bhattacharyya, A.; Mohapatra, P.K. | 2018 | https://doi.org/10.1515/ract-2018-3074
1 | CCCCCCCCCC(=O)N(CCCCCC)CCCCCC | DHDA | No |  | No |  | 1.1 | 0 | n-dodecane | 1 | U(VI) | 0.01 | HNO3 | 3 | 3 | 25 | 5 | 1 | 8.503708 | No | 0.005 M ferrous sulphamate and 0.25 M NH2OH in solution | Separation of neptunium from actinides by monoamides: a solvent extraction study | Mahanty, B.; Kanekar, A.S.; Ansari, S.A.; Bhattacharyya, A.; Mohapatra, P.K. | 2018 | https://doi.org/10.1515/ract-2018-3074
1 | CCCCCCCCCC(=O)N(CCCCCC)CCCCCC | DHDA | No |  | No |  | 1.1 | 0 | n-dodecane | 1 | U(VI) | 0.01 | HNO3 | 3 | 3 | 25 | 10 | 1 | 8.728209 | No | 0.005 M ferrous sulphamate and 0.25 M NH2OH in solution | Separation of neptunium from actinides by monoamides: a solvent extraction study | Mahanty, B.; Kanekar, A.S.; Ansari, S.A.; Bhattacharyya, A.; Mohapatra, P.K. | 2018 | https://doi.org/10.1515/ract-2018-3074
1 | CCCCCCCCCC(=O)N(CCCCCC)CCCCCC | DHDA | No |  | No |  | 1.1 | 0 | n-dodecane | 1 | U(VI) | 0.01 | HNO3 | 3 | 3 | 25 | 30 | 1 | 10.06373 | No | 0.005 M ferrous sulphamate and 0.25 M NH2OH in solution | Separation of neptunium from actinides by monoamides: a solvent extraction study | Mahanty, B.; Kanekar, A.S.; Ansari, S.A.; Bhattacharyya, A.; Mohapatra, P.K. | 2018 | https://doi.org/10.1515/ract-2018-3074
1 | CCCCCCCCCC(=O)N(CCCCCC)CCCCCC | DHDA | No |  | No |  | 1.1 | 0 | n-dodecane | 1 | U(VI) | 0.01 | HNO3 | 3 | 3 | 25 | 60 | 1 | 10.11149 | No | 0.005 M ferrous sulphamate and 0.25 M NH2OH in solution | Separation of neptunium from actinides by monoamides: a solvent extraction study | Mahanty, B.; Kanekar, A.S.; Ansari, S.A.; Bhattacharyya, A.; Mohapatra, P.K. | 2018 | https://doi.org/10.1515/ract-2018-3074
1 | CCCCCCCCCC(=O)N(CCCCCC)CCCCCC | DHDA | No |  | No |  | 1.1 | 0 | n-dodecane | 1 | U(VI) | 0.01 | HNO3 | 3 | 3 | 25 | 120 | 1 | 10.27288 | No | 0.005 M ferrous sulphamate and 0.25 M NH2OH in solution | Separation of neptunium from actinides by monoamides: a solvent extraction study | Mahanty, B.; Kanekar, A.S.; Ansari, S.A.; Bhattacharyya, A.; Mohapatra, P.K. | 2018 | https://doi.org/10.1515/ract-2018-3074
1 | CCCCCCCCCC(=O)N(CCCCCC)CCCCCC | DHDA | No |  | No |  | 1.1 | 0 | n-dodecane | 1 | Np(IV) | 0.01 | HNO3 | 3 | 3 | 25 | 5 | 1 | 2.775522 | No | 0.005 M ferrous sulphamate and 0.25 M NH2OH in solution | Separation of neptunium from actinides by monoamides: a solvent extraction study | Mahanty, B.; Kanekar, A.S.; Ansari, S.A.; Bhattacharyya, A.; Mohapatra, P.K. | 2018 | https://doi.org/10.1515/ract-2018-3074
1 | CCCCCCCCCC(=O)N(CCCCCC)CCCCCC | DHDA | No |  | No |  | 1.1 | 0 | n-dodecane | 1 | Np(IV) | 0.01 | HNO3 | 3 | 3 | 25 | 10 | 1 | 3.253611 | No | 0.005 M ferrous sulphamate and 0.25 M NH2OH in solution | Separation of neptunium from actinides by monoamides: a solvent extraction study | Mahanty, B.; Kanekar, A.S.; Ansari, S.A.; Bhattacharyya, A.; Mohapatra, P.K. | 2018 | https://doi.org/10.1515/ract-2018-3074
1 | CCCCCCCCCC(=O)N(CCCCCC)CCCCCC | DHDA | No |  | No |  | 1.1 | 0 | n-dodecane | 1 | Np(IV) | 0.01 | HNO3 | 3 | 3 | 25 | 30 | 1 | 3.871846 | No | 0.005 M ferrous sulphamate and 0.25 M NH2OH in solution | Separation of neptunium from actinides by monoamides: a solvent extraction study | Mahanty, B.; Kanekar, A.S.; Ansari, S.A.; Bhattacharyya, A.; Mohapatra, P.K. | 2018 | https://doi.org/10.1515/ract-2018-3074
1 | CCCCCCCCCC(=O)N(CCCCCC)CCCCCC | DHDA | No |  | No |  | 1.1 | 0 | n-dodecane | 1 | Np(IV) | 0.01 | HNO3 | 3 | 3 | 25 | 60 | 1 | 3.865688 | No | 0.005 M ferrous sulphamate and 0.25 M NH2OH in solution | Separation of neptunium from actinides by monoamides: a solvent extraction study | Mahanty, B.; Kanekar, A.S.; Ansari, S.A.; Bhattacharyya, A.; Mohapatra, P.K. | 2018 | https://doi.org/10.1515/ract-2018-3074
1 | CCCCCCCCCC(=O)N(CCCCCC)CCCCCC | DHDA | No |  | No |  | 1.1 | 0 | n-dodecane | 1 | Np(IV) | 0.01 | HNO3 | 3 | 3 | 25 | 120 | 1 | 3.927388 | No | 0.005 M ferrous sulphamate and 0.25 M NH2OH in solution | Separation of neptunium from actinides by monoamides: a solvent extraction study | Mahanty, B.; Kanekar, A.S.; Ansari, S.A.; Bhattacharyya, A.; Mohapatra, P.K. | 2018 | https://doi.org/10.1515/ract-2018-3074
1 | CCCCCCCCCC(=O)N(CCCCCC)CCCCCC | DHDA | No |  | No |  | 1.1 | 0 | n-dodecane | 1 | Pu(III) | 0.001 | HNO3 | 3 | 3 | 25 | 5 | 1 | 0.07078448 | No | 0.005 M ferrous sulphamate and 0.25 M NH2OH in solution | Separation of neptunium from actinides by monoamides: a solvent extraction study | Mahanty, B.; Kanekar, A.S.; Ansari, S.A.; Bhattacharyya, A.; Mohapatra, P.K. | 2018 | https://doi.org/10.1515/ract-2018-3074
1 | CCCCCCCCCC(=O)N(CCCCCC)CCCCCC | DHDA | No |  | No |  | 1.1 | 0 | n-dodecane | 1 | Pu(III) | 0.001 | HNO3 | 3 | 3 | 25 | 10 | 1 | 0.07084083 | No | 0.005 M ferrous sulphamate and 0.25 M NH2OH in solution | Separation of neptunium from actinides by monoamides: a solvent extraction study | Mahanty, B.; Kanekar, A.S.; Ansari, S.A.; Bhattacharyya, A.; Mohapatra, P.K. | 2018 | https://doi.org/10.1515/ract-2018-3074
1 | CCCCCCCCCC(=O)N(CCCCCC)CCCCCC | DHDA | No |  | No |  | 1.1 | 0 | n-dodecane | 1 | Pu(III) | 0.001 | HNO3 | 3 | 3 | 25 | 30 | 1 | 0.07151573 | No | 0.005 M ferrous sulphamate and 0.25 M NH2OH in solution | Separation of neptunium from actinides by monoamides: a solvent extraction study | Mahanty, B.; Kanekar, A.S.; Ansari, S.A.; Bhattacharyya, A.; Mohapatra, P.K. | 2018 | https://doi.org/10.1515/ract-2018-3074
1 | CCCCCCCCCC(=O)N(CCCCCC)CCCCCC | DHDA | No |  | No |  | 1.1 | 0 | n-dodecane | 1 | Pu(III) | 0.001 | HNO3 | 3 | 3 | 25 | 60 | 1 | 0.07277094 | No | 0.005 M ferrous sulphamate and 0.25 M NH2OH in solution | Separation of neptunium from actinides by monoamides: a solvent extraction study | Mahanty, B.; Kanekar, A.S.; Ansari, S.A.; Bhattacharyya, A.; Mohapatra, P.K. | 2018 | https://doi.org/10.1515/ract-2018-3074
1 | CCCCCCCCCC(=O)N(CCCCCC)CCCCCC | DHDA | No |  | No |  | 1.1 | 0 | n-dodecane | 1 | Pu(III) | 0.001 | HNO3 | 3 | 3 | 25 | 120 | 1 | 0.07254263 | No | 0.005 M ferrous sulphamate and 0.25 M NH2OH in solution | Separation of neptunium from actinides by monoamides: a solvent extraction study | Mahanty, B.; Kanekar, A.S.; Ansari, S.A.; Bhattacharyya, A.; Mohapatra, P.K. | 2018 | https://doi.org/10.1515/ract-2018-3074
1 | CCCCCCCC(=O)N(CCCCCC)CCCCCC | DHOA | No |  | No |  | 1.1 | 0 | n-dodecane | 1 | U(VI) | 0.01 | HNO3 | 1 | 1 | 25 | 120 | 1 | 1.296807 | No | 0.005 M ferrous sulphamate and 0.25 M NH2OH in solution | Separation of neptunium from actinides by monoamides: a solvent extraction study | Mahanty, B.; Kanekar, A.S.; Ansari, S.A.; Bhattacharyya, A.; Mohapatra, P.K. | 2018 | https://doi.org/10.1515/ract-2018-3074
1 | CCCCCCCC(=O)N(CCCCCC)CCCCCC | DHOA | No |  | No |  | 1.1 | 0 | n-dodecane | 1 | U(VI) | 0.01 | HNO3 | 2 | 2 | 25 | 120 | 1 | 4.143149 | No | 0.005 M ferrous sulphamate and 0.25 M NH2OH in solution | Separation of neptunium from actinides by monoamides: a solvent extraction study | Mahanty, B.; Kanekar, A.S.; Ansari, S.A.; Bhattacharyya, A.; Mohapatra, P.K. | 2018 | https://doi.org/10.1515/ract-2018-3074
1 | CCCCCCCC(=O)N(CCCCCC)CCCCCC | DHOA | No |  | No |  | 1.1 | 0 | n-dodecane | 1 | U(VI) | 0.01 | HNO3 | 3 | 3 | 25 | 120 | 1 | 7.782151 | No | 0.005 M ferrous sulphamate and 0.25 M NH2OH in solution | Separation of neptunium from actinides by monoamides: a solvent extraction study | Mahanty, B.; Kanekar, A.S.; Ansari, S.A.; Bhattacharyya, A.; Mohapatra, P.K. | 2018 | https://doi.org/10.1515/ract-2018-3074
1 | CCCCCCCC(=O)N(CCCCCC)CCCCCC | DHOA | No |  | No |  | 1.1 | 0 | n-dodecane | 1 | U(VI) | 0.01 | HNO3 | 4 | 4 | 25 | 120 | 1 | 8.816965 | No | 0.005 M ferrous sulphamate and 0.25 M NH2OH in solution | Separation of neptunium from actinides by monoamides: a solvent extraction study | Mahanty, B.; Kanekar, A.S.; Ansari, S.A.; Bhattacharyya, A.; Mohapatra, P.K. | 2018 | https://doi.org/10.1515/ract-2018-3074
1 | CCCCCCCC(=O)N(CCCCCC)CCCCCC | DHOA | No |  | No |  | 1.1 | 0 | n-dodecane | 1 | U(VI) | 0.01 | HNO3 | 6 | 6 | 25 | 120 | 1 | 11.3062 | No | 0.005 M ferrous sulphamate and 0.25 M NH2OH in solution | Separation of neptunium from actinides by monoamides: a solvent extraction study | Mahanty, B.; Kanekar, A.S.; Ansari, S.A.; Bhattacharyya, A.; Mohapatra, P.K. | 2018 | https://doi.org/10.1515/ract-2018-3074
1 | CCCCCCCC(=O)N(CCCCCC)CCCCCC | DHOA | No |  | No |  | 1.1 | 0 | n-dodecane | 1 | Np(IV) | 0.01 | HNO3 | 1 | 1 | 25 | 120 | 1 | 0.1503314 | No | 0.005 M ferrous sulphamate and 0.25 M NH2OH in solution | Separation of neptunium from actinides by monoamides: a solvent extraction study | Mahanty, B.; Kanekar, A.S.; Ansari, S.A.; Bhattacharyya, A.; Mohapatra, P.K. | 2018 | https://doi.org/10.1515/ract-2018-3074
1 | CCCCCCCC(=O)N(CCCCCC)CCCCCC | DHOA | No |  | No |  | 1.1 | 0 | n-dodecane | 1 | Np(IV) | 0.01 | HNO3 | 2 | 2 | 25 | 120 | 1 | 0.7859682 | No | 0.005 M ferrous sulphamate and 0.25 M NH2OH in solution | Separation of neptunium from actinides by monoamides: a solvent extraction study | Mahanty, B.; Kanekar, A.S.; Ansari, S.A.; Bhattacharyya, A.; Mohapatra, P.K. | 2018 | https://doi.org/10.1515/ract-2018-3074
1 | CCCCCCCC(=O)N(CCCCCC)CCCCCC | DHOA | No |  | No |  | 1.1 | 0 | n-dodecane | 1 | Np(IV) | 0.01 | HNO3 | 3 | 3 | 25 | 120 | 1 | 2.537887 | No | 0.005 M ferrous sulphamate and 0.25 M NH2OH in solution | Separation of neptunium from actinides by monoamides: a solvent extraction study | Mahanty, B.; Kanekar, A.S.; Ansari, S.A.; Bhattacharyya, A.; Mohapatra, P.K. | 2018 | https://doi.org/10.1515/ract-2018-3074
1 | CCCCCCCC(=O)N(CCCCCC)CCCCCC | DHOA | No |  | No |  | 1.1 | 0 | n-dodecane | 1 | Np(IV) | 0.01 | HNO3 | 4 | 4 | 25 | 120 | 1 | 5.945604 | No | 0.005 M ferrous sulphamate and 0.25 M NH2OH in solution | Separation of neptunium from actinides by monoamides: a solvent extraction study | Mahanty, B.; Kanekar, A.S.; Ansari, S.A.; Bhattacharyya, A.; Mohapatra, P.K. | 2018 | https://doi.org/10.1515/ract-2018-3074
1 | CCCCCCCC(=O)N(CCCCCC)CCCCCC | DHOA | No |  | No |  | 1.1 | 0 | n-dodecane | 1 | Np(IV) | 0.01 | HNO3 | 6 | 6 | 25 | 120 | 1 | 25.79893 | No | 0.005 M ferrous sulphamate and 0.25 M NH2OH in solution | Separation of neptunium from actinides by monoamides: a solvent extraction study | Mahanty, B.; Kanekar, A.S.; Ansari, S.A.; Bhattacharyya, A.; Mohapatra, P.K. | 2018 | https://doi.org/10.1515/ract-2018-3074
1 | CCCCCCCC(=O)N(CCCCCC)CCCCCC | DHOA | No |  | No |  | 1.1 | 0 | n-dodecane | 1 | Pu(III) | 0.001 | HNO3 | 1 | 1 | 25 | 120 | 1 | 0.000976964 | No | 0.005 M ferrous sulphamate and 0.25 M NH2OH in solution | Separation of neptunium from actinides by monoamides: a solvent extraction study | Mahanty, B.; Kanekar, A.S.; Ansari, S.A.; Bhattacharyya, A.; Mohapatra, P.K. | 2018 | https://doi.org/10.1515/ract-2018-3074
1 | CCCCCCCC(=O)N(CCCCCC)CCCCCC | DHOA | No |  | No |  | 1.1 | 0 | n-dodecane | 1 | Pu(III) | 0.001 | HNO3 | 2 | 2 | 25 | 120 | 1 | 0.003008065 | No | 0.005 M ferrous sulphamate and 0.25 M NH2OH in solution | Separation of neptunium from actinides by monoamides: a solvent extraction study | Mahanty, B.; Kanekar, A.S.; Ansari, S.A.; Bhattacharyya, A.; Mohapatra, P.K. | 2018 | https://doi.org/10.1515/ract-2018-3074
1 | CCCCCCCC(=O)N(CCCCCC)CCCCCC | DHOA | No |  | No |  | 1.1 | 0 | n-dodecane | 1 | Pu(III) | 0.001 | HNO3 | 3 | 3 | 25 | 120 | 1 | 0.007052138 | No | 0.005 M ferrous sulphamate and 0.25 M NH2OH in solution | Separation of neptunium from actinides by monoamides: a solvent extraction study | Mahanty, B.; Kanekar, A.S.; Ansari, S.A.; Bhattacharyya, A.; Mohapatra, P.K. | 2018 | https://doi.org/10.1515/ract-2018-3074
1 | CCCCCCCC(=O)N(CCCCCC)CCCCCC | DHOA | No |  | No |  | 1.1 | 0 | n-dodecane | 1 | Pu(III) | 0.001 | HNO3 | 4 | 4 | 25 | 120 | 1 | 0.03134121 | No | 0.005 M ferrous sulphamate and 0.25 M NH2OH in solution | Separation of neptunium from actinides by monoamides: a solvent extraction study | Mahanty, B.; Kanekar, A.S.; Ansari, S.A.; Bhattacharyya, A.; Mohapatra, P.K. | 2018 | https://doi.org/10.1515/ract-2018-3074
1 | CCCCCCCC(=O)N(CCCCCC)CCCCCC | DHOA | No |  | No |  | 1.1 | 0 | n-dodecane | 1 | Pu(III) | 0.001 | HNO3 | 6 | 6 | 25 | 120 | 1 | 0.1519336 | No | 0.005 M ferrous sulphamate and 0.25 M NH2OH in solution | Separation of neptunium from actinides by monoamides: a solvent extraction study | Mahanty, B.; Kanekar, A.S.; Ansari, S.A.; Bhattacharyya, A.; Mohapatra, P.K. | 2018 | https://doi.org/10.1515/ract-2018-3074
1 | CCCCCCCCCC(=O)N(CCCCCC)CCCCCC | DHDA | No |  | No |  | 1.1 | 0 | n-dodecane | 1 | U(VI) | 0.01 | HNO3 | 1 | 1 | 25 | 120 | 1 | 2.222445 | No | 0.005 M ferrous sulphamate and 0.25 M NH2OH in solution | Separation of neptunium from actinides by monoamides: a solvent extraction study | Mahanty, B.; Kanekar, A.S.; Ansari, S.A.; Bhattacharyya, A.; Mohapatra, P.K. | 2018 | https://doi.org/10.1515/ract-2018-3074
1 | CCCCCCCCCC(=O)N(CCCCCC)CCCCCC | DHDA | No |  | No |  | 1.1 | 0 | n-dodecane | 1 | U(VI) | 0.01 | HNO3 | 2 | 2 | 25 | 120 | 1 | 6.248484 | No | 0.005 M ferrous sulphamate and 0.25 M NH2OH in solution | Separation of neptunium from actinides by monoamides: a solvent extraction study | Mahanty, B.; Kanekar, A.S.; Ansari, S.A.; Bhattacharyya, A.; Mohapatra, P.K. | 2018 | https://doi.org/10.1515/ract-2018-3074
1 | CCCCCCCCCC(=O)N(CCCCCC)CCCCCC | DHDA | No |  | No |  | 1.1 | 0 | n-dodecane | 1 | U(VI) | 0.01 | HNO3 | 3 | 3 | 25 | 120 | 1 | 10.16348 | No | 0.005 M ferrous sulphamate and 0.25 M NH2OH in solution | Separation of neptunium from actinides by monoamides: a solvent extraction study | Mahanty, B.; Kanekar, A.S.; Ansari, S.A.; Bhattacharyya, A.; Mohapatra, P.K. | 2018 | https://doi.org/10.1515/ract-2018-3074
1 | CCCCCCCCCC(=O)N(CCCCCC)CCCCCC | DHDA | No |  | No |  | 1.1 | 0 | n-dodecane | 1 | U(VI) | 0.01 | HNO3 | 4 | 4 | 25 | 120 | 1 | 11.76041 | No | 0.005 M ferrous sulphamate and 0.25 M NH2OH in solution | Separation of neptunium from actinides by monoamides: a solvent extraction study | Mahanty, B.; Kanekar, A.S.; Ansari, S.A.; Bhattacharyya, A.; Mohapatra, P.K. | 2018 | https://doi.org/10.1515/ract-2018-3074
1 | CCCCCCCCCC(=O)N(CCCCCC)CCCCCC | DHDA | No |  | No |  | 1.1 | 0 | n-dodecane | 1 | U(VI) | 0.01 | HNO3 | 6 | 6 | 25 | 120 | 1 | 14.81749 | No | 0.005 M ferrous sulphamate and 0.25 M NH2OH in solution | Separation of neptunium from actinides by monoamides: a solvent extraction study | Mahanty, B.; Kanekar, A.S.; Ansari, S.A.; Bhattacharyya, A.; Mohapatra, P.K. | 2018 | https://doi.org/10.1515/ract-2018-3074
1 | CCCCCCCCCC(=O)N(CCCCCC)CCCCCC | DHDA | No |  | No |  | 1.1 | 0 | n-dodecane | 1 | Np(IV) | 0.01 | HNO3 | 1 | 1 | 25 | 120 | 1 | 0.1882123 | No | 0.005 M ferrous sulphamate and 0.25 M NH2OH in solution | Separation of neptunium from actinides by monoamides: a solvent extraction study | Mahanty, B.; Kanekar, A.S.; Ansari, S.A.; Bhattacharyya, A.; Mohapatra, P.K. | 2018 | https://doi.org/10.1515/ract-2018-3074
1 | CCCCCCCCCC(=O)N(CCCCCC)CCCCCC | DHDA | No |  | No |  | 1.1 | 0 | n-dodecane | 1 | Np(IV) | 0.01 | HNO3 | 2 | 2 | 25 | 120 | 1 | 1.097723 | No | 0.005 M ferrous sulphamate and 0.25 M NH2OH in solution | Separation of neptunium from actinides by monoamides: a solvent extraction study | Mahanty, B.; Kanekar, A.S.; Ansari, S.A.; Bhattacharyya, A.; Mohapatra, P.K. | 2018 | https://doi.org/10.1515/ract-2018-3074
1 | CCCCCCCCCC(=O)N(CCCCCC)CCCCCC | DHDA | No |  | No |  | 1.1 | 0 | n-dodecane | 1 | Np(IV) | 0.01 | HNO3 | 3 | 3 | 25 | 120 | 1 | 3.984301 | No | 0.005 M ferrous sulphamate and 0.25 M NH2OH in solution | Separation of neptunium from actinides by monoamides: a solvent extraction study | Mahanty, B.; Kanekar, A.S.; Ansari, S.A.; Bhattacharyya, A.; Mohapatra, P.K. | 2018 | https://doi.org/10.1515/ract-2018-3074
1 | CCCCCCCCCC(=O)N(CCCCCC)CCCCCC | DHDA | No |  | No |  | 1.1 | 0 | n-dodecane | 1 | Np(IV) | 0.01 | HNO3 | 4 | 4 | 25 | 120 | 1 | 9.109762 | No | 0.005 M ferrous sulphamate and 0.25 M NH2OH in solution | Separation of neptunium from actinides by monoamides: a solvent extraction study | Mahanty, B.; Kanekar, A.S.; Ansari, S.A.; Bhattacharyya, A.; Mohapatra, P.K. | 2018 | https://doi.org/10.1515/ract-2018-3074
1 | CCCCCCCCCC(=O)N(CCCCCC)CCCCCC | DHDA | No |  | No |  | 1.1 | 0 | n-dodecane | 1 | Np(IV) | 0.01 | HNO3 | 6 | 6 | 25 | 120 | 1 | 37.79765 | No | 0.005 M ferrous sulphamate and 0.25 M NH2OH in solution | Separation of neptunium from actinides by monoamides: a solvent extraction study | Mahanty, B.; Kanekar, A.S.; Ansari, S.A.; Bhattacharyya, A.; Mohapatra, P.K. | 2018 | https://doi.org/10.1515/ract-2018-3074
1 | CCCCCCCCCC(=O)N(CCCCCC)CCCCCC | DHDA | No |  | No |  | 1.1 | 0 | n-dodecane | 1 | Pu(III) | 0.001 | HNO3 | 1 | 1 | 25 | 120 | 1 | 0.0009839154 | No | 0.005 M ferrous sulphamate and 0.25 M NH2OH in solution | Separation of neptunium from actinides by monoamides: a solvent extraction study | Mahanty, B.; Kanekar, A.S.; Ansari, S.A.; Bhattacharyya, A.; Mohapatra, P.K. | 2018 | https://doi.org/10.1515/ract-2018-3074
1 | CCCCCCCCCC(=O)N(CCCCCC)CCCCCC | DHDA | No |  | No |  | 1.1 | 0 | n-dodecane | 1 | Pu(III) | 0.001 | HNO3 | 2 | 2 | 25 | 120 | 1 | 0.007969085 | No | 0.005 M ferrous sulphamate and 0.25 M NH2OH in solution | Separation of neptunium from actinides by monoamides: a solvent extraction study | Mahanty, B.; Kanekar, A.S.; Ansari, S.A.; Bhattacharyya, A.; Mohapatra, P.K. | 2018 | https://doi.org/10.1515/ract-2018-3074
1 | CCCCCCCCCC(=O)N(CCCCCC)CCCCCC | DHDA | No |  | No |  | 1.1 | 0 | n-dodecane | 1 | Pu(III) | 0.001 | HNO3 | 3 | 3 | 25 | 120 | 1 | 0.06859107 | No | 0.005 M ferrous sulphamate and 0.25 M NH2OH in solution | Separation of neptunium from actinides by monoamides: a solvent extraction study | Mahanty, B.; Kanekar, A.S.; Ansari, S.A.; Bhattacharyya, A.; Mohapatra, P.K. | 2018 | https://doi.org/10.1515/ract-2018-3074
1 | CCCCCCCCCC(=O)N(CCCCCC)CCCCCC | DHDA | No |  | No |  | 1.1 | 0 | n-dodecane | 1 | Pu(III) | 0.001 | HNO3 | 4 | 4 | 25 | 120 | 1 | 0.1355321 | No | 0.005 M ferrous sulphamate and 0.25 M NH2OH in solution | Separation of neptunium from actinides by monoamides: a solvent extraction study | Mahanty, B.; Kanekar, A.S.; Ansari, S.A.; Bhattacharyya, A.; Mohapatra, P.K. | 2018 | https://doi.org/10.1515/ract-2018-3074
1 | CCCCCCCCCC(=O)N(CCCCCC)CCCCCC | DHDA | No |  | No |  | 1.1 | 0 | n-dodecane | 1 | Pu(III) | 0.001 | HNO3 | 6 | 6 | 25 | 120 | 1 | 0.2845937 | No | 0.005 M ferrous sulphamate and 0.25 M NH2OH in solution | Separation of neptunium from actinides by monoamides: a solvent extraction study | Mahanty, B.; Kanekar, A.S.; Ansari, S.A.; Bhattacharyya, A.; Mohapatra, P.K. | 2018 | https://doi.org/10.1515/ract-2018-3074
1 | CCCCCCCC(=O)N(CCCCCC)CCCCCC | DHOA | No |  | No |  | 0.2006016 | 0 | n-dodecane | 1 | U(VI) | 0.01 | HNO3 | 3 | 3 | 25 | 120 | 1 | 0.3325912 | No | 0.005 M ferrous sulphamate and 0.25 M NH2OH in solution | Separation of neptunium from actinides by monoamides: a solvent extraction study | Mahanty, B.; Kanekar, A.S.; Ansari, S.A.; Bhattacharyya, A.; Mohapatra, P.K. | 2018 | https://doi.org/10.1515/ract-2018-3074
1 | CCCCCCCC(=O)N(CCCCCC)CCCCCC | DHOA | No |  | No |  | 0.3994914 | 0 | n-dodecane | 1 | U(VI) | 0.01 | HNO3 | 3 | 3 | 25 | 120 | 1 | 1.369797 | No | 0.005 M ferrous sulphamate and 0.25 M NH2OH in solution | Separation of neptunium from actinides by monoamides: a solvent extraction study | Mahanty, B.; Kanekar, A.S.; Ansari, S.A.; Bhattacharyya, A.; Mohapatra, P.K. | 2018 | https://doi.org/10.1515/ract-2018-3074
1 | CCCCCCCC(=O)N(CCCCCC)CCCCCC | DHOA | No |  | No |  | 0.5995404 | 0 | n-dodecane | 1 | U(VI) | 0.01 | HNO3 | 3 | 3 | 25 | 120 | 1 | 2.748177 | No | 0.005 M ferrous sulphamate and 0.25 M NH2OH in solution | Separation of neptunium from actinides by monoamides: a solvent extraction study | Mahanty, B.; Kanekar, A.S.; Ansari, S.A.; Bhattacharyya, A.; Mohapatra, P.K. | 2018 | https://doi.org/10.1515/ract-2018-3074
1 | CCCCCCCC(=O)N(CCCCCC)CCCCCC | DHOA | No |  | No |  | 0.8004023 | 0 | n-dodecane | 1 | U(VI) | 0.01 | HNO3 | 3 | 3 | 25 | 120 | 1 | 4.186074 | No | 0.005 M ferrous sulphamate and 0.25 M NH2OH in solution | Separation of neptunium from actinides by monoamides: a solvent extraction study | Mahanty, B.; Kanekar, A.S.; Ansari, S.A.; Bhattacharyya, A.; Mohapatra, P.K. | 2018 | https://doi.org/10.1515/ract-2018-3074
1 | CCCCCCCC(=O)N(CCCCCC)CCCCCC | DHOA | No |  | No |  | 1.097419 | 0 | n-dodecane | 1 | U(VI) | 0.01 | HNO3 | 3 | 3 | 25 | 120 | 1 | 6.989473 | No | 0.005 M ferrous sulphamate and 0.25 M NH2OH in solution | Separation of neptunium from actinides by monoamides: a solvent extraction study | Mahanty, B.; Kanekar, A.S.; Ansari, S.A.; Bhattacharyya, A.; Mohapatra, P.K. | 2018 | https://doi.org/10.1515/ract-2018-3074
1 | CCCCCCCCCC(=O)N(CCCCCC)CCCCCC | DHDA | No |  | No |  | 0.2005642 | 0 | n-dodecane | 1 | U(VI) | 0.01 | HNO3 | 3 | 3 | 25 | 120 | 1 | 0.5283833 | No | 0.005 M ferrous sulphamate and 0.25 M NH2OH in solution | Separation of neptunium from actinides by monoamides: a solvent extraction study | Mahanty, B.; Kanekar, A.S.; Ansari, S.A.; Bhattacharyya, A.; Mohapatra, P.K. | 2018 | https://doi.org/10.1515/ract-2018-3074
1 | CCCCCCCCCC(=O)N(CCCCCC)CCCCCC | DHDA | No |  | No |  | 0.399433 | 0 | n-dodecane | 1 | U(VI) | 0.01 | HNO3 | 3 | 3 | 25 | 120 | 1 | 1.970137 | No | 0.005 M ferrous sulphamate and 0.25 M NH2OH in solution | Separation of neptunium from actinides by monoamides: a solvent extraction study | Mahanty, B.; Kanekar, A.S.; Ansari, S.A.; Bhattacharyya, A.; Mohapatra, P.K. | 2018 | https://doi.org/10.1515/ract-2018-3074
1 | CCCCCCCCCC(=O)N(CCCCCC)CCCCCC | DHDA | No |  | No |  | 0.5994508 | 0 | n-dodecane | 1 | U(VI) | 0.01 | HNO3 | 3 | 3 | 25 | 120 | 1 | 3.982976 | No | 0.005 M ferrous sulphamate and 0.25 M NH2OH in solution | Separation of neptunium from actinides by monoamides: a solvent extraction study | Mahanty, B.; Kanekar, A.S.; Ansari, S.A.; Bhattacharyya, A.; Mohapatra, P.K. | 2018 | https://doi.org/10.1515/ract-2018-3074
1 | CCCCCCCCCC(=O)N(CCCCCC)CCCCCC | DHDA | No |  | No |  | 0.7978959 | 0 | n-dodecane | 1 | U(VI) | 0.01 | HNO3 | 3 | 3 | 25 | 120 | 1 | 6.400745 | No | 0.005 M ferrous sulphamate and 0.25 M NH2OH in solution | Separation of neptunium from actinides by monoamides: a solvent extraction study | Mahanty, B.; Kanekar, A.S.; Ansari, S.A.; Bhattacharyya, A.; Mohapatra, P.K. | 2018 | https://doi.org/10.1515/ract-2018-3074
1 | CCCCCCCCCC(=O)N(CCCCCC)CCCCCC | DHDA | No |  | No |  | 1.097252 | 0 | n-dodecane | 1 | U(VI) | 0.01 | HNO3 | 3 | 3 | 25 | 120 | 1 | 10.20776 | No | 0.005 M ferrous sulphamate and 0.25 M NH2OH in solution | Separation of neptunium from actinides by monoamides: a solvent extraction study | Mahanty, B.; Kanekar, A.S.; Ansari, S.A.; Bhattacharyya, A.; Mohapatra, P.K. | 2018 | https://doi.org/10.1515/ract-2018-3074
1 | CCCCCCCC(=O)N(CCCCCC)CCCCCC | DHOA | No |  | No |  | 0.2004591 | 0 | n-dodecane | 1 | Np(IV) | 0.01 | HNO3 | 3 | 3 | 25 | 120 | 1 | 0.05024843 | No | 0.005 M ferrous sulphamate and 0.25 M NH2OH in solution | Separation of neptunium from actinides by monoamides: a solvent extraction study | Mahanty, B.; Kanekar, A.S.; Ansari, S.A.; Bhattacharyya, A.; Mohapatra, P.K. | 2018 | https://doi.org/10.1515/ract-2018-3074
1 | CCCCCCCC(=O)N(CCCCCC)CCCCCC | DHOA | No |  | No |  | 0.4009194 | 0 | n-dodecane | 1 | Np(IV) | 0.01 | HNO3 | 3 | 3 | 25 | 120 | 1 | 0.2415263 | No | 0.005 M ferrous sulphamate and 0.25 M NH2OH in solution | Separation of neptunium from actinides by monoamides: a solvent extraction study | Mahanty, B.; Kanekar, A.S.; Ansari, S.A.; Bhattacharyya, A.; Mohapatra, P.K. | 2018 | https://doi.org/10.1515/ract-2018-3074
1 | CCCCCCCC(=O)N(CCCCCC)CCCCCC | DHOA | No |  | No |  | 0.6021745 | 0 | n-dodecane | 1 | Np(IV) | 0.01 | HNO3 | 3 | 3 | 25 | 120 | 1 | 0.602821 | No | 0.005 M ferrous sulphamate and 0.25 M NH2OH in solution | Separation of neptunium from actinides by monoamides: a solvent extraction study | Mahanty, B.; Kanekar, A.S.; Ansari, S.A.; Bhattacharyya, A.; Mohapatra, P.K. | 2018 | https://doi.org/10.1515/ract-2018-3074
1 | CCCCCCCC(=O)N(CCCCCC)CCCCCC | DHOA | No |  | No |  | 0.801842 | 0 | n-dodecane | 1 | Np(IV) | 0.01 | HNO3 | 3 | 3 | 25 | 120 | 1 | 1.15546 | No | 0.005 M ferrous sulphamate and 0.25 M NH2OH in solution | Separation of neptunium from actinides by monoamides: a solvent extraction study | Mahanty, B.; Kanekar, A.S.; Ansari, S.A.; Bhattacharyya, A.; Mohapatra, P.K. | 2018 | https://doi.org/10.1515/ract-2018-3074
1 | CCCCCCCC(=O)N(CCCCCC)CCCCCC | DHOA | No |  | No |  | 1.102756 | 0 | n-dodecane | 1 | Np(IV) | 0.01 | HNO3 | 3 | 3 | 25 | 120 | 1 | 2.527552 | No | 0.005 M ferrous sulphamate and 0.25 M NH2OH in solution | Separation of neptunium from actinides by monoamides: a solvent extraction study | Mahanty, B.; Kanekar, A.S.; Ansari, S.A.; Bhattacharyya, A.; Mohapatra, P.K. | 2018 | https://doi.org/10.1515/ract-2018-3074
1 | CCCCCCCCCC(=O)N(CCCCCC)CCCCCC | DHDA | No |  | No |  | 0.2004496 | 0 | n-dodecane | 1 | Np(IV) | 0.01 | HNO3 | 3 | 3 | 25 | 120 | 1 | 0.06012725 | No | 0.005 M ferrous sulphamate and 0.25 M NH2OH in solution | Separation of neptunium from actinides by monoamides: a solvent extraction study | Mahanty, B.; Kanekar, A.S.; Ansari, S.A.; Bhattacharyya, A.; Mohapatra, P.K. | 2018 | https://doi.org/10.1515/ract-2018-3074
1 | CCCCCCCCCC(=O)N(CCCCCC)CCCCCC | DHDA | No |  | No |  | 0.4003041 | 0 | n-dodecane | 1 | Np(IV) | 0.01 | HNO3 | 3 | 3 | 25 | 120 | 1 | 0.3102309 | No | 0.005 M ferrous sulphamate and 0.25 M NH2OH in solution | Separation of neptunium from actinides by monoamides: a solvent extraction study | Mahanty, B.; Kanekar, A.S.; Ansari, S.A.; Bhattacharyya, A.; Mohapatra, P.K. | 2018 | https://doi.org/10.1515/ract-2018-3074
1 | CCCCCCCCCC(=O)N(CCCCCC)CCCCCC | DHDA | No |  | No |  | 0.601245 | 0 | n-dodecane | 1 | Np(IV) | 0.01 | HNO3 | 3 | 3 | 25 | 120 | 1 | 0.8003281 | No | 0.005 M ferrous sulphamate and 0.25 M NH2OH in solution | Separation of neptunium from actinides by monoamides: a solvent extraction study | Mahanty, B.; Kanekar, A.S.; Ansari, S.A.; Bhattacharyya, A.; Mohapatra, P.K. | 2018 | https://doi.org/10.1515/ract-2018-3074
1 | CCCCCCCCCC(=O)N(CCCCCC)CCCCCC | DHDA | No |  | No |  | 0.7994268 | 0 | n-dodecane | 1 | Np(IV) | 0.01 | HNO3 | 3 | 3 | 25 | 120 | 1 | 1.548602 | No | 0.005 M ferrous sulphamate and 0.25 M NH2OH in solution | Separation of neptunium from actinides by monoamides: a solvent extraction study | Mahanty, B.; Kanekar, A.S.; Ansari, S.A.; Bhattacharyya, A.; Mohapatra, P.K. | 2018 | https://doi.org/10.1515/ract-2018-3074
1 | CCCCCCCCCC(=O)N(CCCCCC)CCCCCC | DHDA | No |  | No |  | 1.101014 | 0 | n-dodecane | 1 | Np(IV) | 0.01 | HNO3 | 3 | 3 | 25 | 120 | 1 | 3.848283 | No | 0.005 M ferrous sulphamate and 0.25 M NH2OH in solution | Separation of neptunium from actinides by monoamides: a solvent extraction study | Mahanty, B.; Kanekar, A.S.; Ansari, S.A.; Bhattacharyya, A.; Mohapatra, P.K. | 2018 | https://doi.org/10.1515/ract-2018-3074
1 | CCCCCCCC(=O)N(CCCCCC)CCCCCC | DHOA | No |  | No |  | 1.1 | 0 | n-dodecane | 2 | Np(IV), U(VI) | 0.010, 4.292 | HNO3 | 3 | 3 | 25 | 120 | 1 | 1.050, 0.000 | No | 0.005 M ferrous sulphamate and 0.25 M NH2OH in solution | Separation of neptunium from actinides by monoamides: a solvent extraction study | Mahanty, B.; Kanekar, A.S.; Ansari, S.A.; Bhattacharyya, A.; Mohapatra, P.K. | 2018 | https://doi.org/10.1515/ract-2018-3074
1 | CCCCCCCC(=O)N(CCCCCC)CCCCCC | DHOA | No |  | No |  | 1.1 | 0 | n-dodecane | 2 | Np(IV), U(VI) | 0.010, 21.459 | HNO3 | 3 | 3 | 25 | 120 | 1 | 0.890, 0.000 | No | 0.005 M ferrous sulphamate and 0.25 M NH2OH in solution | Separation of neptunium from actinides by monoamides: a solvent extraction study | Mahanty, B.; Kanekar, A.S.; Ansari, S.A.; Bhattacharyya, A.; Mohapatra, P.K. | 2018 | https://doi.org/10.1515/ract-2018-3074
1 | CCCCCCCC(=O)N(CCCCCC)CCCCCC | DHOA | No |  | No |  | 1.1 | 0 | n-dodecane | 2 | Np(IV), U(VI) | 0.010, 42.918 | HNO3 | 3 | 3 | 25 | 120 | 1 | 0.720, 0.000 | No | 0.005 M ferrous sulphamate and 0.25 M NH2OH in solution | Separation of neptunium from actinides by monoamides: a solvent extraction study | Mahanty, B.; Kanekar, A.S.; Ansari, S.A.; Bhattacharyya, A.; Mohapatra, P.K. | 2018 | https://doi.org/10.1515/ract-2018-3074
1 | CCCCCCCCCC(=O)N(CCCCCC)CCCCCC | DHDA | No |  | No |  | 1.1 | 0 | n-dodecane | 2 | Np(IV), U(VI) | 0.010, 4.292 | HNO3 | 3 | 3 | 25 | 120 | 1 | 1.490, 0.000 | No | 0.005 M ferrous sulphamate and 0.25 M NH2OH in solution | Separation of neptunium from actinides by monoamides: a solvent extraction study | Mahanty, B.; Kanekar, A.S.; Ansari, S.A.; Bhattacharyya, A.; Mohapatra, P.K. | 2018 | https://doi.org/10.1515/ract-2018-3074
1 | CCCCCCCCCC(=O)N(CCCCCC)CCCCCC | DHDA | No |  | No |  | 1.1 | 0 | n-dodecane | 2 | Np(IV), U(VI) | 0.010, 21.459 | HNO3 | 3 | 3 | 25 | 120 | 1 | 1.070, 0.000 | No | 0.005 M ferrous sulphamate and 0.25 M NH2OH in solution | Separation of neptunium from actinides by monoamides: a solvent extraction study | Mahanty, B.; Kanekar, A.S.; Ansari, S.A.; Bhattacharyya, A.; Mohapatra, P.K. | 2018 | https://doi.org/10.1515/ract-2018-3074
1 | CCCCCCCCCC(=O)N(CCCCCC)CCCCCC | DHDA | No |  | No |  | 1.1 | 0 | n-dodecane | 2 | Np(IV), U(VI) | 0.010, 42.918 | HNO3 | 3 | 3 | 25 | 120 | 1 | 0.860, 0.000 | No | 0.005 M ferrous sulphamate and 0.25 M NH2OH in solution | Separation of neptunium from actinides by monoamides: a solvent extraction study | Mahanty, B.; Kanekar, A.S.; Ansari, S.A.; Bhattacharyya, A.; Mohapatra, P.K. | 2018 | https://doi.org/10.1515/ract-2018-3074
1 | CCCCCCCC(=O)N(CCCCCC)CCCCCC | DHOA | No |  | No |  | 1.1 | 0 | n-dodecane | 1 | U(VI) | 0.01 | HNO3 | 2 | 2 | 25 | 120 | 1 | 6.52 | No | 0.25 M acetohydroxamic acid in solution | Separation of neptunium from actinides by monoamides: a solvent extraction study | Mahanty, B.; Kanekar, A.S.; Ansari, S.A.; Bhattacharyya, A.; Mohapatra, P.K. | 2018 | https://doi.org/10.1515/ract-2018-3074
1 | CCCCCCCC(=O)N(CCCCCC)CCCCCC | DHOA | No |  | No |  | 1.1 | 0 | n-dodecane | 1 | U(VI) | 0.01 | HNO3 | 2 | 2 | 25 | 120 | 1 | 6.26 | No | 0.50 M acetohydroxamic acid in solution | Separation of neptunium from actinides by monoamides: a solvent extraction study | Mahanty, B.; Kanekar, A.S.; Ansari, S.A.; Bhattacharyya, A.; Mohapatra, P.K. | 2018 | https://doi.org/10.1515/ract-2018-3074
1 | CCCCCCCC(=O)N(CCCCCC)CCCCCC | DHOA | No |  | No |  | 1.1 | 0 | n-dodecane | 1 | U(VI) | 0.01 | HNO3 | 2 | 2 | 25 | 120 | 1 | 6.77 | No | 1.00 M acetohydroxamic acid in solution | Separation of neptunium from actinides by monoamides: a solvent extraction study | Mahanty, B.; Kanekar, A.S.; Ansari, S.A.; Bhattacharyya, A.; Mohapatra, P.K. | 2018 | https://doi.org/10.1515/ract-2018-3074
1 | CCCCCCCC(=O)N(CCCCCC)CCCCCC | DHOA | No |  | No |  | 1.1 | 0 | n-dodecane | 1 | Np(IV) | 0.01 | HNO3 | 2 | 2 | 25 | 120 | 1 | 0.09 | No | 0.25 M acetohydroxamic acid in solution | Separation of neptunium from actinides by monoamides: a solvent extraction study | Mahanty, B.; Kanekar, A.S.; Ansari, S.A.; Bhattacharyya, A.; Mohapatra, P.K. | 2018 | https://doi.org/10.1515/ract-2018-3074
1 | CCCCCCCC(=O)N(CCCCCC)CCCCCC | DHOA | No |  | No |  | 1.1 | 0 | n-dodecane | 1 | Np(IV) | 0.01 | HNO3 | 2 | 2 | 25 | 120 | 1 | 0.044 | No | 0.50 M acetohydroxamic acid in solution | Separation of neptunium from actinides by monoamides: a solvent extraction study | Mahanty, B.; Kanekar, A.S.; Ansari, S.A.; Bhattacharyya, A.; Mohapatra, P.K. | 2018 | https://doi.org/10.1515/ract-2018-3074
1 | CCCCCCCC(=O)N(CCCCCC)CCCCCC | DHOA | No |  | No |  | 1.1 | 0 | n-dodecane | 1 | Np(IV) | 0.01 | HNO3 | 2 | 2 | 25 | 120 | 1 | 0.02 | No | 1.00 M acetohydroxamic acid in solution | Separation of neptunium from actinides by monoamides: a solvent extraction study | Mahanty, B.; Kanekar, A.S.; Ansari, S.A.; Bhattacharyya, A.; Mohapatra, P.K. | 2018 | https://doi.org/10.1515/ract-2018-3074
1 | CCCCCCCCCC(=O)N(CCCCCC)CCCCCC | DHDA | No |  | No |  | 1.1 | 0 | n-dodecane | 1 | U(VI) | 0.01 | HNO3 | 2 | 2 | 25 | 120 | 1 | 10.4 | No | 0.25 M acetohydroxamic acid in solution | Separation of neptunium from actinides by monoamides: a solvent extraction study | Mahanty, B.; Kanekar, A.S.; Ansari, S.A.; Bhattacharyya, A.; Mohapatra, P.K. | 2018 | https://doi.org/10.1515/ract-2018-3074
1 | CCCCCCCCCC(=O)N(CCCCCC)CCCCCC | DHDA | No |  | No |  | 1.1 | 0 | n-dodecane | 1 | U(VI) | 0.01 | HNO3 | 2 | 2 | 25 | 120 | 1 | 10.5 | No | 0.50 M acetohydroxamic acid in solution | Separation of neptunium from actinides by monoamides: a solvent extraction study | Mahanty, B.; Kanekar, A.S.; Ansari, S.A.; Bhattacharyya, A.; Mohapatra, P.K. | 2018 | https://doi.org/10.1515/ract-2018-3074
1 | CCCCCCCCCC(=O)N(CCCCCC)CCCCCC | DHDA | No |  | No |  | 1.1 | 0 | n-dodecane | 1 | U(VI) | 0.01 | HNO3 | 2 | 2 | 25 | 120 | 1 | 10.8 | No | 1.00 M acetohydroxamic acid in solution | Separation of neptunium from actinides by monoamides: a solvent extraction study | Mahanty, B.; Kanekar, A.S.; Ansari, S.A.; Bhattacharyya, A.; Mohapatra, P.K. | 2018 | https://doi.org/10.1515/ract-2018-3074
1 | CCCCCCCCCC(=O)N(CCCCCC)CCCCCC | DHDA | No |  | No |  | 1.1 | 0 | n-dodecane | 1 | Np(IV) | 0.01 | HNO3 | 2 | 2 | 25 | 120 | 1 | 0.243 | No | 0.25 M acetohydroxamic acid in solution | Separation of neptunium from actinides by monoamides: a solvent extraction study | Mahanty, B.; Kanekar, A.S.; Ansari, S.A.; Bhattacharyya, A.; Mohapatra, P.K. | 2018 | https://doi.org/10.1515/ract-2018-3074
1 | CCCCCCCCCC(=O)N(CCCCCC)CCCCCC | DHDA | No |  | No |  | 1.1 | 0 | n-dodecane | 1 | Np(IV) | 0.01 | HNO3 | 2 | 2 | 25 | 120 | 1 | 0.115 | No | 0.50 M acetohydroxamic acid in solution | Separation of neptunium from actinides by monoamides: a solvent extraction study | Mahanty, B.; Kanekar, A.S.; Ansari, S.A.; Bhattacharyya, A.; Mohapatra, P.K. | 2018 | https://doi.org/10.1515/ract-2018-3074
1 | CCCCCCCCCC(=O)N(CCCCCC)CCCCCC | DHDA | No |  | No |  | 1.1 | 0 | n-dodecane | 1 | Np(IV) | 0.01 | HNO3 | 2 | 2 | 25 | 120 | 1 | 0.038 | No | 1.00 M acetohydroxamic acid in solution | Separation of neptunium from actinides by monoamides: a solvent extraction study | Mahanty, B.; Kanekar, A.S.; Ansari, S.A.; Bhattacharyya, A.; Mohapatra, P.K. | 2018 | https://doi.org/10.1515/ract-2018-3074
1 | CCCCCCCC(=O)N(CCCCCC)CCCCCC | DHOA | No |  | No |  | 1.1 | 0 | n-dodecane | 1 | U(VI) | 0.01 | HNO3 | 3 | 3 | 25 | 120 | 1 | 10.8 | No | 0.25 M acetohydroxamic acid in solution | Separation of neptunium from actinides by monoamides: a solvent extraction study | Mahanty, B.; Kanekar, A.S.; Ansari, S.A.; Bhattacharyya, A.; Mohapatra, P.K. | 2018 | https://doi.org/10.1515/ract-2018-3074
1 | CCCCCCCC(=O)N(CCCCCC)CCCCCC | DHOA | No |  | No |  | 1.1 | 0 | n-dodecane | 1 | U(VI) | 0.01 | HNO3 | 3 | 3 | 25 | 120 | 1 | 11.5 | No | 0.50 M acetohydroxamic acid in solution | Separation of neptunium from actinides by monoamides: a solvent extraction study | Mahanty, B.; Kanekar, A.S.; Ansari, S.A.; Bhattacharyya, A.; Mohapatra, P.K. | 2018 | https://doi.org/10.1515/ract-2018-3074
1 | CCCCCCCC(=O)N(CCCCCC)CCCCCC | DHOA | No |  | No |  | 1.1 | 0 | n-dodecane | 1 | U(VI) | 0.01 | HNO3 | 3 | 3 | 25 | 120 | 1 | 10.6 | No | 1.00 M acetohydroxamic acid in solution | Separation of neptunium from actinides by monoamides: a solvent extraction study | Mahanty, B.; Kanekar, A.S.; Ansari, S.A.; Bhattacharyya, A.; Mohapatra, P.K. | 2018 | https://doi.org/10.1515/ract-2018-3074
1 | CCCCCCCC(=O)N(CCCCCC)CCCCCC | DHOA | No |  | No |  | 1.1 | 0 | n-dodecane | 1 | Np(IV) | 0.01 | HNO3 | 3 | 3 | 25 | 120 | 1 | 0.76 | No | 0.25 M acetohydroxamic acid in solution | Separation of neptunium from actinides by monoamides: a solvent extraction study | Mahanty, B.; Kanekar, A.S.; Ansari, S.A.; Bhattacharyya, A.; Mohapatra, P.K. | 2018 | https://doi.org/10.1515/ract-2018-3074
1 | CCCCCCCC(=O)N(CCCCCC)CCCCCC | DHOA | No |  | No |  | 1.1 | 0 | n-dodecane | 1 | Np(IV) | 0.01 | HNO3 | 3 | 3 | 25 | 120 | 1 | 0.38 | No | 0.50 M acetohydroxamic acid in solution | Separation of neptunium from actinides by monoamides: a solvent extraction study | Mahanty, B.; Kanekar, A.S.; Ansari, S.A.; Bhattacharyya, A.; Mohapatra, P.K. | 2018 | https://doi.org/10.1515/ract-2018-3074
1 | CCCCCCCC(=O)N(CCCCCC)CCCCCC | DHOA | No |  | No |  | 1.1 | 0 | n-dodecane | 1 | Np(IV) | 0.01 | HNO3 | 3 | 3 | 25 | 120 | 1 | 0.16 | No | 1.00 M acetohydroxamic acid in solution | Separation of neptunium from actinides by monoamides: a solvent extraction study | Mahanty, B.; Kanekar, A.S.; Ansari, S.A.; Bhattacharyya, A.; Mohapatra, P.K. | 2018 | https://doi.org/10.1515/ract-2018-3074
1 | CCCCCCCCCC(=O)N(CCCCCC)CCCCCC | DHDA | No |  | No |  | 1.1 | 0 | n-dodecane | 1 | U(VI) | 0.01 | HNO3 | 3 | 3 | 25 | 120 | 1 | 14.9 | No | 0.25 M acetohydroxamic acid in solution | Separation of neptunium from actinides by monoamides: a solvent extraction study | Mahanty, B.; Kanekar, A.S.; Ansari, S.A.; Bhattacharyya, A.; Mohapatra, P.K. | 2018 | https://doi.org/10.1515/ract-2018-3074
1 | CCCCCCCCCC(=O)N(CCCCCC)CCCCCC | DHDA | No |  | No |  | 1.1 | 0 | n-dodecane | 1 | U(VI) | 0.01 | HNO3 | 3 | 3 | 25 | 120 | 1 | 16.2 | No | 0.50 M acetohydroxamic acid in solution | Separation of neptunium from actinides by monoamides: a solvent extraction study | Mahanty, B.; Kanekar, A.S.; Ansari, S.A.; Bhattacharyya, A.; Mohapatra, P.K. | 2018 | https://doi.org/10.1515/ract-2018-3074
1 | CCCCCCCCCC(=O)N(CCCCCC)CCCCCC | DHDA | No |  | No |  | 1.1 | 0 | n-dodecane | 1 | U(VI) | 0.01 | HNO3 | 3 | 3 | 25 | 120 | 1 | 16 | No | 1.00 M acetohydroxamic acid in solution | Separation of neptunium from actinides by monoamides: a solvent extraction study | Mahanty, B.; Kanekar, A.S.; Ansari, S.A.; Bhattacharyya, A.; Mohapatra, P.K. | 2018 | https://doi.org/10.1515/ract-2018-3074
1 | CCCCCCCCCC(=O)N(CCCCCC)CCCCCC | DHDA | No |  | No |  | 1.1 | 0 | n-dodecane | 1 | Np(IV) | 0.01 | HNO3 | 3 | 3 | 25 | 120 | 1 | 1.66 | No | 0.25 M acetohydroxamic acid in solution | Separation of neptunium from actinides by monoamides: a solvent extraction study | Mahanty, B.; Kanekar, A.S.; Ansari, S.A.; Bhattacharyya, A.; Mohapatra, P.K. | 2018 | https://doi.org/10.1515/ract-2018-3074
1 | CCCCCCCCCC(=O)N(CCCCCC)CCCCCC | DHDA | No |  | No |  | 1.1 | 0 | n-dodecane | 1 | Np(IV) | 0.01 | HNO3 | 3 | 3 | 25 | 120 | 1 | 0.85 | No | 0.50 M acetohydroxamic acid in solution | Separation of neptunium from actinides by monoamides: a solvent extraction study | Mahanty, B.; Kanekar, A.S.; Ansari, S.A.; Bhattacharyya, A.; Mohapatra, P.K. | 2018 | https://doi.org/10.1515/ract-2018-3074
1 | CCCCCCCCCC(=O)N(CCCCCC)CCCCCC | DHDA | No |  | No |  | 1.1 | 0 | n-dodecane | 1 | Np(IV) | 0.01 | HNO3 | 3 | 3 | 25 | 120 | 1 | 0.32 | No | 1.00 M acetohydroxamic acid in solution | Separation of neptunium from actinides by monoamides: a solvent extraction study | Mahanty, B.; Kanekar, A.S.; Ansari, S.A.; Bhattacharyya, A.; Mohapatra, P.K. | 2018 | https://doi.org/10.1515/ract-2018-3074
1 | CCCCC(CC)CN(CC(CC)CCCC)C(=O)CCC | D2EHBA | Yes | beta | No |  | 1 | 0 | n-dodecane | 1 | U(VI) | 0.013 | HNO3 | 4 | 4 |  | 1 | 1 | 10.28097 | No | Only organic was irradiated before batch experiment | Effect of chemical environment on the radiation chemistry of N,N-di-(2-ethylhexyl)butyramide (DEHBA) and plutonium retention | Horne, G.P.; Zarzana, C.A.; Grimes, T.S.; Rae, C.; Ceder, J.; Mezyk, S.P.; Mincher, B.J.; Charbonnel, M.C.; Guilbaud, P.; Saint-Louis, G.; Berthon, L. | 2019 | https://doi.org/10.1039/c9dt02383f | *** MAY NEED TO RE-EXAMINE HOW I INPUT THIS DATA. AS SYSTEMS IN 0.1 M HNO3, WERE ALREADY PRE-LOADED ORGANIC PHASE. LOOKING AT STRIPPING OF THE ORGANIC ***
1 | CCCCC(CC)CN(CC(CC)CCCC)C(=O)CCC | D2EHBA | Yes | beta | No |  | 1 | 81.6819 | n-dodecane | 1 | U(VI) | 0.013 | HNO3 | 4 | 4 |  | 1 | 1 | 10.09985 | No | Only organic was irradiated before batch experiment | Effect of chemical environment on the radiation chemistry of N,N-di-(2-ethylhexyl)butyramide (DEHBA) and plutonium retention | Horne, G.P.; Zarzana, C.A.; Grimes, T.S.; Rae, C.; Ceder, J.; Mezyk, S.P.; Mincher, B.J.; Charbonnel, M.C.; Guilbaud, P.; Saint-Louis, G.; Berthon, L. | 2019 | https://doi.org/10.1039/c9dt02383f
1 | CCCCC(CC)CN(CC(CC)CCCC)C(=O)CCC | D2EHBA | Yes | beta | No |  | 1 | 162.8575 | n-dodecane | 1 | U(VI) | 0.013 | HNO3 | 4 | 4 |  | 1 | 1 | 9.44994 | No | Only organic was irradiated before batch experiment | Effect of chemical environment on the radiation chemistry of N,N-di-(2-ethylhexyl)butyramide (DEHBA) and plutonium retention | Horne, G.P.; Zarzana, C.A.; Grimes, T.S.; Rae, C.; Ceder, J.; Mezyk, S.P.; Mincher, B.J.; Charbonnel, M.C.; Guilbaud, P.; Saint-Louis, G.; Berthon, L. | 2019 | https://doi.org/10.1039/c9dt02383f
1 | CCCCC(CC)CN(CC(CC)CCCC)C(=O)CCC | D2EHBA | Yes | beta | No |  | 1 | 214.4351 | n-dodecane | 1 | U(VI) | 0.013 | HNO3 | 4 | 4 |  | 1 | 1 | 9.085937 | No | Only organic was irradiated before batch experiment | Effect of chemical environment on the radiation chemistry of N,N-di-(2-ethylhexyl)butyramide (DEHBA) and plutonium retention | Horne, G.P.; Zarzana, C.A.; Grimes, T.S.; Rae, C.; Ceder, J.; Mezyk, S.P.; Mincher, B.J.; Charbonnel, M.C.; Guilbaud, P.; Saint-Louis, G.; Berthon, L. | 2019 | https://doi.org/10.1039/c9dt02383f
1 | CCCCC(CC)CN(CC(CC)CCCC)C(=O)CCC | D2EHBA | Yes | beta | No |  | 1 | 291.8037 | n-dodecane | 1 | U(VI) | 0.013 | HNO3 | 4 | 4 |  | 1 | 1 | 8.710757 | No | Only organic was irradiated before batch experiment | Effect of chemical environment on the radiation chemistry of N,N-di-(2-ethylhexyl)butyramide (DEHBA) and plutonium retention | Horne, G.P.; Zarzana, C.A.; Grimes, T.S.; Rae, C.; Ceder, J.; Mezyk, S.P.; Mincher, B.J.; Charbonnel, M.C.; Guilbaud, P.; Saint-Louis, G.; Berthon, L. | 2019 | https://doi.org/10.1039/c9dt02383f
1 | CCCCC(CC)CN(CC(CC)CCCC)C(=O)CCC | D2EHBA | Yes | beta | No |  | 1 | 406.104 | n-dodecane | 1 | U(VI) | 0.013 | HNO3 | 4 | 4 |  | 1 | 1 | 8.558975 | No | Only organic was irradiated before batch experiment | Effect of chemical environment on the radiation chemistry of N,N-di-(2-ethylhexyl)butyramide (DEHBA) and plutonium retention | Horne, G.P.; Zarzana, C.A.; Grimes, T.S.; Rae, C.; Ceder, J.; Mezyk, S.P.; Mincher, B.J.; Charbonnel, M.C.; Guilbaud, P.; Saint-Louis, G.; Berthon, L. | 2019 | https://doi.org/10.1039/c9dt02383f
1 | CCCCC(CC)CN(CC(CC)CCCC)C(=O)CCC | D2EHBA | Yes | beta | No |  | 1 | 0 | n-dodecane | 1 | U(VI) | 0.013 | HNO3 | 0.1 | 0.1 |  | 1 | 1 | 0.5590927 | No | Only organic was irradiated before batch experiment | Effect of chemical environment on the radiation chemistry of N,N-di-(2-ethylhexyl)butyramide (DEHBA) and plutonium retention | Horne, G.P.; Zarzana, C.A.; Grimes, T.S.; Rae, C.; Ceder, J.; Mezyk, S.P.; Mincher, B.J.; Charbonnel, M.C.; Guilbaud, P.; Saint-Louis, G.; Berthon, L. | 2019 | https://doi.org/10.1039/c9dt02383f
1 | CCCCC(CC)CN(CC(CC)CCCC)C(=O)CCC | D2EHBA | Yes | beta | No |  | 1 | 80.72123 | n-dodecane | 1 | U(VI) | 0.013 | HNO3 | 0.1 | 0.1 |  | 1 | 1 | 0.5327636 | No | Only organic was irradiated before batch experiment | Effect of chemical environment on the radiation chemistry of N,N-di-(2-ethylhexyl)butyramide (DEHBA) and plutonium retention | Horne, G.P.; Zarzana, C.A.; Grimes, T.S.; Rae, C.; Ceder, J.; Mezyk, S.P.; Mincher, B.J.; Charbonnel, M.C.; Guilbaud, P.; Saint-Louis, G.; Berthon, L. | 2019 | https://doi.org/10.1039/c9dt02383f
1 | CCCCC(CC)CN(CC(CC)CCCC)C(=O)CCC | D2EHBA | Yes | beta | No |  | 1 | 162.5004 | n-dodecane | 1 | U(VI) | 0.013 | HNO3 | 0.1 | 0.1 |  | 1 | 1 | 0.5717078 | No | Only organic was irradiated before batch experiment | Effect of chemical environment on the radiation chemistry of N,N-di-(2-ethylhexyl)butyramide (DEHBA) and plutonium retention | Horne, G.P.; Zarzana, C.A.; Grimes, T.S.; Rae, C.; Ceder, J.; Mezyk, S.P.; Mincher, B.J.; Charbonnel, M.C.; Guilbaud, P.; Saint-Louis, G.; Berthon, L. | 2019 | https://doi.org/10.1039/c9dt02383f
1 | CCCCC(CC)CN(CC(CC)CCCC)C(=O)CCC | D2EHBA | Yes | beta | No |  | 1 | 214.0754 | n-dodecane | 1 | U(VI) | 0.013 | HNO3 | 0.1 | 0.1 |  | 1 | 1 | 0.5380908 | No | Only organic was irradiated before batch experiment | Effect of chemical environment on the radiation chemistry of N,N-di-(2-ethylhexyl)butyramide (DEHBA) and plutonium retention | Horne, G.P.; Zarzana, C.A.; Grimes, T.S.; Rae, C.; Ceder, J.; Mezyk, S.P.; Mincher, B.J.; Charbonnel, M.C.; Guilbaud, P.; Saint-Louis, G.; Berthon, L. | 2019 | https://doi.org/10.1039/c9dt02383f
1 | CCCCC(CC)CN(CC(CC)CCCC)C(=O)CCC | D2EHBA | Yes | beta | No |  | 1 | 291.7429 | n-dodecane | 1 | U(VI) | 0.013 | HNO3 | 0.1 | 0.1 |  | 1 | 1 | 0.5399876 | No | Only organic was irradiated before batch experiment | Effect of chemical environment on the radiation chemistry of N,N-di-(2-ethylhexyl)butyramide (DEHBA) and plutonium retention | Horne, G.P.; Zarzana, C.A.; Grimes, T.S.; Rae, C.; Ceder, J.; Mezyk, S.P.; Mincher, B.J.; Charbonnel, M.C.; Guilbaud, P.; Saint-Louis, G.; Berthon, L. | 2019 | https://doi.org/10.1039/c9dt02383f
1 | CCCCC(CC)CN(CC(CC)CCCC)C(=O)CCC | D2EHBA | Yes | beta | No |  | 1 | 405.467 | n-dodecane | 1 | U(VI) | 0.013 | HNO3 | 0.1 | 0.1 |  | 1 | 1 | 0.5743011 | No | Only organic was irradiated before batch experiment | Effect of chemical environment on the radiation chemistry of N,N-di-(2-ethylhexyl)butyramide (DEHBA) and plutonium retention | Horne, G.P.; Zarzana, C.A.; Grimes, T.S.; Rae, C.; Ceder, J.; Mezyk, S.P.; Mincher, B.J.; Charbonnel, M.C.; Guilbaud, P.; Saint-Louis, G.; Berthon, L. | 2019 | https://doi.org/10.1039/c9dt02383f
1 | CCCCC(CC)CN(CC(CC)CCCC)C(=O)CCC | D2EHBA | Yes | beta | No |  | 1 | 80.20795 | n-dodecane | 1 | U(VI) | 0.013 | HNO3 | 4 | 4 |  | 1 | 1 | 9.445184 | No | Organic and 3.0 M HNO3 aqueous solution irradiated before extraction | Effect of chemical environment on the radiation chemistry of N,N-di-(2-ethylhexyl)butyramide (DEHBA) and plutonium retention | Horne, G.P.; Zarzana, C.A.; Grimes, T.S.; Rae, C.; Ceder, J.; Mezyk, S.P.; Mincher, B.J.; Charbonnel, M.C.; Guilbaud, P.; Saint-Louis, G.; Berthon, L. | 2019 | https://doi.org/10.1039/c9dt02383f
1 | CCCCC(CC)CN(CC(CC)CCCC)C(=O)CCC | D2EHBA | Yes | beta | No |  | 1 | 155.2148 | n-dodecane | 1 | U(VI) | 0.013 | HNO3 | 4 | 4 |  | 1 | 1 | 7.919345 | No | Organic and 3.0 M HNO3 aqueous solution irradiated before extraction | Effect of chemical environment on the radiation chemistry of N,N-di-(2-ethylhexyl)butyramide (DEHBA) and plutonium retention | Horne, G.P.; Zarzana, C.A.; Grimes, T.S.; Rae, C.; Ceder, J.; Mezyk, S.P.; Mincher, B.J.; Charbonnel, M.C.; Guilbaud, P.; Saint-Louis, G.; Berthon, L. | 2019 | https://doi.org/10.1039/c9dt02383f
1 | CCCCC(CC)CN(CC(CC)CCCC)C(=O)CCC | D2EHBA | Yes | beta | No |  | 1 | 241.9582 | n-dodecane | 1 | U(VI) | 0.013 | HNO3 | 4 | 4 |  | 1 | 1 | 7.364999 | No | Organic and 3.0 M HNO3 aqueous solution irradiated before extraction | Effect of chemical environment on the radiation chemistry of N,N-di-(2-ethylhexyl)butyramide (DEHBA) and plutonium retention | Horne, G.P.; Zarzana, C.A.; Grimes, T.S.; Rae, C.; Ceder, J.; Mezyk, S.P.; Mincher, B.J.; Charbonnel, M.C.; Guilbaud, P.; Saint-Louis, G.; Berthon, L. | 2019 | https://doi.org/10.1039/c9dt02383f
1 | CCCCC(CC)CN(CC(CC)CCCC)C(=O)CCC | D2EHBA | Yes | beta | No |  | 1 | 322.274 | n-dodecane | 1 | U(VI) | 0.013 | HNO3 | 4 | 4 |  | 1 | 1 | 8.024578 | No | Organic and 3.0 M HNO3 aqueous solution irradiated before extraction | Effect of chemical environment on the radiation chemistry of N,N-di-(2-ethylhexyl)butyramide (DEHBA) and plutonium retention | Horne, G.P.; Zarzana, C.A.; Grimes, T.S.; Rae, C.; Ceder, J.; Mezyk, S.P.; Mincher, B.J.; Charbonnel, M.C.; Guilbaud, P.; Saint-Louis, G.; Berthon, L. | 2019 | https://doi.org/10.1039/c9dt02383f
1 | CCCCC(CC)CN(CC(CC)CCCC)C(=O)CCC | D2EHBA | Yes | beta | No |  | 1 | 358.0212 | n-dodecane | 1 | U(VI) | 0.013 | HNO3 | 4 | 4 |  | 1 | 1 | 7.483306 | No | Organic and 3.0 M HNO3 aqueous solution irradiated before extraction | Effect of chemical environment on the radiation chemistry of N,N-di-(2-ethylhexyl)butyramide (DEHBA) and plutonium retention | Horne, G.P.; Zarzana, C.A.; Grimes, T.S.; Rae, C.; Ceder, J.; Mezyk, S.P.; Mincher, B.J.; Charbonnel, M.C.; Guilbaud, P.; Saint-Louis, G.; Berthon, L. | 2019 | https://doi.org/10.1039/c9dt02383f
1 | CCCCC(CC)CN(CC(CC)CCCC)C(=O)CCC | D2EHBA | Yes | beta | No |  | 1 | 80.12305 | n-dodecane | 1 | U(VI) | 0.013 | HNO3 | 0.1 | 0.1 |  | 1 | 1 | 0.484761 | No | Organic and 3.0 M HNO3 aqueous solution irradiated before extraction | Effect of chemical environment on the radiation chemistry of N,N-di-(2-ethylhexyl)butyramide (DEHBA) and plutonium retention | Horne, G.P.; Zarzana, C.A.; Grimes, T.S.; Rae, C.; Ceder, J.; Mezyk, S.P.; Mincher, B.J.; Charbonnel, M.C.; Guilbaud, P.; Saint-Louis, G.; Berthon, L. | 2019 | https://doi.org/10.1039/c9dt02383f
1 | CCCCC(CC)CN(CC(CC)CCCC)C(=O)CCC | D2EHBA | Yes | beta | No |  | 1 | 154.5317 | n-dodecane | 1 | U(VI) | 0.013 | HNO3 | 0.1 | 0.1 |  | 1 | 1 | 0.3698279 | No | Organic and 3.0 M HNO3 aqueous solution irradiated before extraction | Effect of chemical environment on the radiation chemistry of N,N-di-(2-ethylhexyl)butyramide (DEHBA) and plutonium retention | Horne, G.P.; Zarzana, C.A.; Grimes, T.S.; Rae, C.; Ceder, J.; Mezyk, S.P.; Mincher, B.J.; Charbonnel, M.C.; Guilbaud, P.; Saint-Louis, G.; Berthon, L. | 2019 | https://doi.org/10.1039/c9dt02383f
1 | CCCCC(CC)CN(CC(CC)CCCC)C(=O)CCC | D2EHBA | Yes | beta | No |  | 1 | 241.3046 | n-dodecane | 1 | U(VI) | 0.013 | HNO3 | 0.1 | 0.1 |  | 1 | 1 | 0.4335231 | No | Organic and 3.0 M HNO3 aqueous solution irradiated before extraction | Effect of chemical environment on the radiation chemistry of N,N-di-(2-ethylhexyl)butyramide (DEHBA) and plutonium retention | Horne, G.P.; Zarzana, C.A.; Grimes, T.S.; Rae, C.; Ceder, J.; Mezyk, S.P.; Mincher, B.J.; Charbonnel, M.C.; Guilbaud, P.; Saint-Louis, G.; Berthon, L. | 2019 | https://doi.org/10.1039/c9dt02383f
1 | CCCCC(CC)CN(CC(CC)CCCC)C(=O)CCC | D2EHBA | Yes | beta | No |  | 1 | 321.8642 | n-dodecane | 1 | U(VI) | 0.013 | HNO3 | 0.1 | 0.1 |  | 1 | 1 | 0.3208285 | No | Organic and 3.0 M HNO3 aqueous solution irradiated before extraction | Effect of chemical environment on the radiation chemistry of N,N-di-(2-ethylhexyl)butyramide (DEHBA) and plutonium retention | Horne, G.P.; Zarzana, C.A.; Grimes, T.S.; Rae, C.; Ceder, J.; Mezyk, S.P.; Mincher, B.J.; Charbonnel, M.C.; Guilbaud, P.; Saint-Louis, G.; Berthon, L. | 2019 | https://doi.org/10.1039/c9dt02383f
1 | CCCCC(CC)CN(CC(CC)CCCC)C(=O)CCC | D2EHBA | Yes | beta | No |  | 1 | 357.9119 | n-dodecane | 1 | U(VI) | 0.013 | HNO3 | 0.1 | 0.1 |  | 1 | 1 | 0.3170132 | No | Organic and 3.0 M HNO3 aqueous solution irradiated before extraction | Effect of chemical environment on the radiation chemistry of N,N-di-(2-ethylhexyl)butyramide (DEHBA) and plutonium retention | Horne, G.P.; Zarzana, C.A.; Grimes, T.S.; Rae, C.; Ceder, J.; Mezyk, S.P.; Mincher, B.J.; Charbonnel, M.C.; Guilbaud, P.; Saint-Louis, G.; Berthon, L. | 2019 | https://doi.org/10.1039/c9dt02383f
1 | CCCCC(CC)CN(CC(CC)CCCC)C(=O)CCC | D2EHBA | Yes | beta | No |  | 1 | 0 | n-dodecane | 1 | U(VI) | 0.013 | HNO3 | 4 | 4 |  | 1 | 1 | 10.34381 | No | Organic and 0.1 M HNO3 aqueous solution irradiated before extraction | Effect of chemical environment on the radiation chemistry of N,N-di-(2-ethylhexyl)butyramide (DEHBA) and plutonium retention | Horne, G.P.; Zarzana, C.A.; Grimes, T.S.; Rae, C.; Ceder, J.; Mezyk, S.P.; Mincher, B.J.; Charbonnel, M.C.; Guilbaud, P.; Saint-Louis, G.; Berthon, L. | 2019 | https://doi.org/10.1039/c9dt02383f
1 | CCCCC(CC)CN(CC(CC)CCCC)C(=O)CCC | D2EHBA | Yes | beta | No |  | 1 | 79.62643 | n-dodecane | 1 | U(VI) | 0.013 | HNO3 | 4 | 4 |  | 1 | 1 | 9.796747 | No | Organic and 0.1 M HNO3 aqueous solution irradiated before extraction | Effect of chemical environment on the radiation chemistry of N,N-di-(2-ethylhexyl)butyramide (DEHBA) and plutonium retention | Horne, G.P.; Zarzana, C.A.; Grimes, T.S.; Rae, C.; Ceder, J.; Mezyk, S.P.; Mincher, B.J.; Charbonnel, M.C.; Guilbaud, P.; Saint-Louis, G.; Berthon, L. | 2019 | https://doi.org/10.1039/c9dt02383f
1 | CCCCC(CC)CN(CC(CC)CCCC)C(=O)CCC | D2EHBA | Yes | beta | No |  | 1 | 146.7425 | n-dodecane | 1 | U(VI) | 0.013 | HNO3 | 4 | 4 |  | 1 | 1 | 9.800753 | No | Organic and 0.1 M HNO3 aqueous solution irradiated before extraction | Effect of chemical environment on the radiation chemistry of N,N-di-(2-ethylhexyl)butyramide (DEHBA) and plutonium retention | Horne, G.P.; Zarzana, C.A.; Grimes, T.S.; Rae, C.; Ceder, J.; Mezyk, S.P.; Mincher, B.J.; Charbonnel, M.C.; Guilbaud, P.; Saint-Louis, G.; Berthon, L. | 2019 | https://doi.org/10.1039/c9dt02383f
1 | CCCCC(CC)CN(CC(CC)CCCC)C(=O)CCC | D2EHBA | Yes | beta | No |  | 1 | 242.8576 | n-dodecane | 1 | U(VI) | 0.013 | HNO3 | 4 | 4 |  | 1 | 1 | 8.628954 | No | Organic and 0.1 M HNO3 aqueous solution irradiated before extraction | Effect of chemical environment on the radiation chemistry of N,N-di-(2-ethylhexyl)butyramide (DEHBA) and plutonium retention | Horne, G.P.; Zarzana, C.A.; Grimes, T.S.; Rae, C.; Ceder, J.; Mezyk, S.P.; Mincher, B.J.; Charbonnel, M.C.; Guilbaud, P.; Saint-Louis, G.; Berthon, L. | 2019 | https://doi.org/10.1039/c9dt02383f
1 | CCCCC(CC)CN(CC(CC)CCCC)C(=O)CCC | D2EHBA | Yes | beta | No |  | 1 | 321.1249 | n-dodecane | 1 | U(VI) | 0.013 | HNO3 | 4 | 4 |  | 1 | 1 | 9.633504 | No | Organic and 0.1 M HNO3 aqueous solution irradiated before extraction | Effect of chemical environment on the radiation chemistry of N,N-di-(2-ethylhexyl)butyramide (DEHBA) and plutonium retention | Horne, G.P.; Zarzana, C.A.; Grimes, T.S.; Rae, C.; Ceder, J.; Mezyk, S.P.; Mincher, B.J.; Charbonnel, M.C.; Guilbaud, P.; Saint-Louis, G.; Berthon, L. | 2019 | https://doi.org/10.1039/c9dt02383f
1 | CCCCC(CC)CN(CC(CC)CCCC)C(=O)CCC | D2EHBA | Yes | beta | No |  | 1 | 358.041 | n-dodecane | 1 | U(VI) | 0.013 | HNO3 | 4 | 4 |  | 1 | 1 | 8.740854 | No | Organic and 0.1 M HNO3 aqueous solution irradiated before extraction | Effect of chemical environment on the radiation chemistry of N,N-di-(2-ethylhexyl)butyramide (DEHBA) and plutonium retention | Horne, G.P.; Zarzana, C.A.; Grimes, T.S.; Rae, C.; Ceder, J.; Mezyk, S.P.; Mincher, B.J.; Charbonnel, M.C.; Guilbaud, P.; Saint-Louis, G.; Berthon, L. | 2019 | https://doi.org/10.1039/c9dt02383f
1 | CCCCC(CC)CN(CC(CC)CCCC)C(=O)CCC | D2EHBA | Yes | beta | No |  | 1 | 0 | n-dodecane | 1 | U(VI) | 0.013 | HNO3 | 0.1 | 0.1 |  | 1 | 1 | 0.5590937 | No | Organic and 0.1 M HNO3 aqueous solution irradiated before extraction | Effect of chemical environment on the radiation chemistry of N,N-di-(2-ethylhexyl)butyramide (DEHBA) and plutonium retention | Horne, G.P.; Zarzana, C.A.; Grimes, T.S.; Rae, C.; Ceder, J.; Mezyk, S.P.; Mincher, B.J.; Charbonnel, M.C.; Guilbaud, P.; Saint-Louis, G.; Berthon, L. | 2019 | https://doi.org/10.1039/c9dt02383f
1 | CCCCC(CC)CN(CC(CC)CCCC)C(=O)CCC | D2EHBA | Yes | beta | No |  | 1 | 79.5458 | n-dodecane | 1 | U(VI) | 0.013 | HNO3 | 0.1 | 0.1 |  | 1 | 1 | 0.5199354 | No | Organic and 0.1 M HNO3 aqueous solution irradiated before extraction | Effect of chemical environment on the radiation chemistry of N,N-di-(2-ethylhexyl)butyramide (DEHBA) and plutonium retention | Horne, G.P.; Zarzana, C.A.; Grimes, T.S.; Rae, C.; Ceder, J.; Mezyk, S.P.; Mincher, B.J.; Charbonnel, M.C.; Guilbaud, P.; Saint-Louis, G.; Berthon, L. | 2019 | https://doi.org/10.1039/c9dt02383f
1 | CCCCC(CC)CN(CC(CC)CCCC)C(=O)CCC | D2EHBA | Yes | beta | No |  | 1 | 146.3665 | n-dodecane | 1 | U(VI) | 0.013 | HNO3 | 0.1 | 0.1 |  | 1 | 1 | 0.510728 | No | Organic and 0.1 M HNO3 aqueous solution irradiated before extraction | Effect of chemical environment on the radiation chemistry of N,N-di-(2-ethylhexyl)butyramide (DEHBA) and plutonium retention | Horne, G.P.; Zarzana, C.A.; Grimes, T.S.; Rae, C.; Ceder, J.; Mezyk, S.P.; Mincher, B.J.; Charbonnel, M.C.; Guilbaud, P.; Saint-Louis, G.; Berthon, L. | 2019 | https://doi.org/10.1039/c9dt02383f
1 | CCCCC(CC)CN(CC(CC)CCCC)C(=O)CCC | D2EHBA | Yes | beta | No |  | 1 | 242.1986 | n-dodecane | 1 | U(VI) | 0.013 | HNO3 | 0.1 | 0.1 |  | 1 | 1 | 0.48672 | No | Organic and 0.1 M HNO3 aqueous solution irradiated before extraction | Effect of chemical environment on the radiation chemistry of N,N-di-(2-ethylhexyl)butyramide (DEHBA) and plutonium retention | Horne, G.P.; Zarzana, C.A.; Grimes, T.S.; Rae, C.; Ceder, J.; Mezyk, S.P.; Mincher, B.J.; Charbonnel, M.C.; Guilbaud, P.; Saint-Louis, G.; Berthon, L. | 2019 | https://doi.org/10.1039/c9dt02383f
1 | CCCCC(CC)CN(CC(CC)CCCC)C(=O)CCC | D2EHBA | Yes | beta | No |  | 1 | 320.4608 | n-dodecane | 1 | U(VI) | 0.013 | HNO3 | 0.1 | 0.1 |  | 1 | 1 | 0.5222873 | No | Organic and 0.1 M HNO3 aqueous solution irradiated before extraction | Effect of chemical environment on the radiation chemistry of N,N-di-(2-ethylhexyl)butyramide (DEHBA) and plutonium retention | Horne, G.P.; Zarzana, C.A.; Grimes, T.S.; Rae, C.; Ceder, J.; Mezyk, S.P.; Mincher, B.J.; Charbonnel, M.C.; Guilbaud, P.; Saint-Louis, G.; Berthon, L. | 2019 | https://doi.org/10.1039/c9dt02383f
1 | CCCCC(CC)CN(CC(CC)CCCC)C(=O)CCC | D2EHBA | Yes | beta | No |  | 1 | 357.682 | n-dodecane | 1 | U(VI) | 0.013 | HNO3 | 0.1 | 0.1 |  | 1 | 1 | 0.5208171 | No | Organic and 0.1 M HNO3 aqueous solution irradiated before extraction | Effect of chemical environment on the radiation chemistry of N,N-di-(2-ethylhexyl)butyramide (DEHBA) and plutonium retention | Horne, G.P.; Zarzana, C.A.; Grimes, T.S.; Rae, C.; Ceder, J.; Mezyk, S.P.; Mincher, B.J.; Charbonnel, M.C.; Guilbaud, P.; Saint-Louis, G.; Berthon, L. | 2019 | https://doi.org/10.1039/c9dt02383f
1 | CCCCC(CC)CN(CC(CC)CCCC)C(=O)CCC | D2EHBA | Yes | beta | No |  | 1 | 0 | n-dodecane | 1 | Pu(IV) | 0.0004 | HNO3 | 4 | 4 |  | 1 | 1 | 6.564796 | No | Only organic was irradiated before batch experiment | Effect of chemical environment on the radiation chemistry of N,N-di-(2-ethylhexyl)butyramide (DEHBA) and plutonium retention | Horne, G.P.; Zarzana, C.A.; Grimes, T.S.; Rae, C.; Ceder, J.; Mezyk, S.P.; Mincher, B.J.; Charbonnel, M.C.; Guilbaud, P.; Saint-Louis, G.; Berthon, L. | 2019 | https://doi.org/10.1039/c9dt02383f
1 | CCCCC(CC)CN(CC(CC)CCCC)C(=O)CCC | D2EHBA | Yes | beta | No |  | 1 | 79.5949 | n-dodecane | 1 | Pu(IV) | 0.0004 | HNO3 | 4 | 4 |  | 1 | 1 | 6.747068 | No | Only organic was irradiated before batch experiment | Effect of chemical environment on the radiation chemistry of N,N-di-(2-ethylhexyl)butyramide (DEHBA) and plutonium retention | Horne, G.P.; Zarzana, C.A.; Grimes, T.S.; Rae, C.; Ceder, J.; Mezyk, S.P.; Mincher, B.J.; Charbonnel, M.C.; Guilbaud, P.; Saint-Louis, G.; Berthon, L. | 2019 | https://doi.org/10.1039/c9dt02383f
1 | CCCCC(CC)CN(CC(CC)CCCC)C(=O)CCC | D2EHBA | Yes | beta | No |  | 1 | 161.5679 | n-dodecane | 1 | Pu(IV) | 0.0004 | HNO3 | 4 | 4 |  | 1 | 1 | 8.403924 | No | Only organic was irradiated before batch experiment | Effect of chemical environment on the radiation chemistry of N,N-di-(2-ethylhexyl)butyramide (DEHBA) and plutonium retention | Horne, G.P.; Zarzana, C.A.; Grimes, T.S.; Rae, C.; Ceder, J.; Mezyk, S.P.; Mincher, B.J.; Charbonnel, M.C.; Guilbaud, P.; Saint-Louis, G.; Berthon, L. | 2019 | https://doi.org/10.1039/c9dt02383f
1 | CCCCC(CC)CN(CC(CC)CCCC)C(=O)CCC | D2EHBA | Yes | beta | No |  | 1 | 213.054 | n-dodecane | 1 | Pu(IV) | 0.0004 | HNO3 | 4 | 4 |  | 1 | 1 | 10.09957 | No | Only organic was irradiated before batch experiment | Effect of chemical environment on the radiation chemistry of N,N-di-(2-ethylhexyl)butyramide (DEHBA) and plutonium retention | Horne, G.P.; Zarzana, C.A.; Grimes, T.S.; Rae, C.; Ceder, J.; Mezyk, S.P.; Mincher, B.J.; Charbonnel, M.C.; Guilbaud, P.; Saint-Louis, G.; Berthon, L. | 2019 | https://doi.org/10.1039/c9dt02383f
1 | CCCCC(CC)CN(CC(CC)CCCC)C(=O)CCC | D2EHBA | Yes | beta | No |  | 1 | 290.3295 | n-dodecane | 1 | Pu(IV) | 0.0004 | HNO3 | 4 | 4 |  | 1 | 1 | 9.279242 | No | Only organic was irradiated before batch experiment | Effect of chemical environment on the radiation chemistry of N,N-di-(2-ethylhexyl)butyramide (DEHBA) and plutonium retention | Horne, G.P.; Zarzana, C.A.; Grimes, T.S.; Rae, C.; Ceder, J.; Mezyk, S.P.; Mincher, B.J.; Charbonnel, M.C.; Guilbaud, P.; Saint-Louis, G.; Berthon, L. | 2019 | https://doi.org/10.1039/c9dt02383f
1 | CCCCC(CC)CN(CC(CC)CCCC)C(=O)CCC | D2EHBA | Yes | beta | No |  | 1 | 404.5707 | n-dodecane | 1 | Pu(IV) | 0.0004 | HNO3 | 4 | 4 |  | 1 | 1 | 11.50875 | No | Only organic was irradiated before batch experiment | Effect of chemical environment on the radiation chemistry of N,N-di-(2-ethylhexyl)butyramide (DEHBA) and plutonium retention | Horne, G.P.; Zarzana, C.A.; Grimes, T.S.; Rae, C.; Ceder, J.; Mezyk, S.P.; Mincher, B.J.; Charbonnel, M.C.; Guilbaud, P.; Saint-Louis, G.; Berthon, L. | 2019 | https://doi.org/10.1039/c9dt02383f
1 | CCCCC(CC)CN(CC(CC)CCCC)C(=O)CCC | D2EHBA | Yes | beta | No |  | 1 | 0 | n-dodecane | 1 | Pu(IV) | 0.0004 | HNO3 | 0.1 | 0.1 |  | 1 | 1 | 0.1131723 | No | Only organic was irradiated before batch experiment | Effect of chemical environment on the radiation chemistry of N,N-di-(2-ethylhexyl)butyramide (DEHBA) and plutonium retention | Horne, G.P.; Zarzana, C.A.; Grimes, T.S.; Rae, C.; Ceder, J.; Mezyk, S.P.; Mincher, B.J.; Charbonnel, M.C.; Guilbaud, P.; Saint-Louis, G.; Berthon, L. | 2019 | https://doi.org/10.1039/c9dt02383f
1 | CCCCC(CC)CN(CC(CC)CCCC)C(=O)CCC | D2EHBA | Yes | beta | No |  | 1 | 80.36047 | n-dodecane | 1 | Pu(IV) | 0.0004 | HNO3 | 0.1 | 0.1 |  | 1 | 1 | 0.1749949 | No | Only organic was irradiated before batch experiment | Effect of chemical environment on the radiation chemistry of N,N-di-(2-ethylhexyl)butyramide (DEHBA) and plutonium retention | Horne, G.P.; Zarzana, C.A.; Grimes, T.S.; Rae, C.; Ceder, J.; Mezyk, S.P.; Mincher, B.J.; Charbonnel, M.C.; Guilbaud, P.; Saint-Louis, G.; Berthon, L. | 2019 | https://doi.org/10.1039/c9dt02383f
1 | CCCCC(CC)CN(CC(CC)CCCC)C(=O)CCC | D2EHBA | Yes | beta | No |  | 1 | 161.6404 | n-dodecane | 1 | Pu(IV) | 0.0004 | HNO3 | 0.1 | 0.1 |  | 1 | 1 | 0.4778202 | No | Only organic was irradiated before batch experiment | Effect of chemical environment on the radiation chemistry of N,N-di-(2-ethylhexyl)butyramide (DEHBA) and plutonium retention | Horne, G.P.; Zarzana, C.A.; Grimes, T.S.; Rae, C.; Ceder, J.; Mezyk, S.P.; Mincher, B.J.; Charbonnel, M.C.; Guilbaud, P.; Saint-Louis, G.; Berthon, L. | 2019 | https://doi.org/10.1039/c9dt02383f
1 | CCCCC(CC)CN(CC(CC)CCCC)C(=O)CCC | D2EHBA | Yes | beta | No |  | 1 | 213.1019 | n-dodecane | 1 | Pu(IV) | 0.0004 | HNO3 | 0.1 | 0.1 |  | 1 | 1 | 0.6959271 | No | Only organic was irradiated before batch experiment | Effect of chemical environment on the radiation chemistry of N,N-di-(2-ethylhexyl)butyramide (DEHBA) and plutonium retention | Horne, G.P.; Zarzana, C.A.; Grimes, T.S.; Rae, C.; Ceder, J.; Mezyk, S.P.; Mincher, B.J.; Charbonnel, M.C.; Guilbaud, P.; Saint-Louis, G.; Berthon, L. | 2019 | https://doi.org/10.1039/c9dt02383f
1 | CCCCC(CC)CN(CC(CC)CCCC)C(=O)CCC | D2EHBA | Yes | beta | No |  | 1 | 290.8866 | n-dodecane | 1 | Pu(IV) | 0.0004 | HNO3 | 0.1 | 0.1 |  | 1 | 1 | 1.218348 | No | Only organic was irradiated before batch experiment | Effect of chemical environment on the radiation chemistry of N,N-di-(2-ethylhexyl)butyramide (DEHBA) and plutonium retention | Horne, G.P.; Zarzana, C.A.; Grimes, T.S.; Rae, C.; Ceder, J.; Mezyk, S.P.; Mincher, B.J.; Charbonnel, M.C.; Guilbaud, P.; Saint-Louis, G.; Berthon, L. | 2019 | https://doi.org/10.1039/c9dt02383f
1 | CCCCC(CC)CN(CC(CC)CCCC)C(=O)CCC | D2EHBA | Yes | beta | No |  | 1 | 404.5521 | n-dodecane | 1 | Pu(IV) | 0.0004 | HNO3 | 0.1 | 0.1 |  | 1 | 1 | 1.329343 | No | Only organic was irradiated before batch experiment | Effect of chemical environment on the radiation chemistry of N,N-di-(2-ethylhexyl)butyramide (DEHBA) and plutonium retention | Horne, G.P.; Zarzana, C.A.; Grimes, T.S.; Rae, C.; Ceder, J.; Mezyk, S.P.; Mincher, B.J.; Charbonnel, M.C.; Guilbaud, P.; Saint-Louis, G.; Berthon, L. | 2019 | https://doi.org/10.1039/c9dt02383f
1 | CCCCC(CC)CN(CC(CC)CCCC)C(=O)CCC | D2EHBA | Yes | beta | No |  | 1 | 79.29938 | n-dodecane | 1 | Pu(IV) | 0.0004 | HNO3 | 4 | 4 |  | 1 | 1 | 6.720119 | No | Organic and 3.0 M HNO3 aqueous solution irradiated before extraction | Effect of chemical environment on the radiation chemistry of N,N-di-(2-ethylhexyl)butyramide (DEHBA) and plutonium retention | Horne, G.P.; Zarzana, C.A.; Grimes, T.S.; Rae, C.; Ceder, J.; Mezyk, S.P.; Mincher, B.J.; Charbonnel, M.C.; Guilbaud, P.; Saint-Louis, G.; Berthon, L. | 2019 | https://doi.org/10.1039/c9dt02383f
1 | CCCCC(CC)CN(CC(CC)CCCC)C(=O)CCC | D2EHBA | Yes | beta | No |  | 1 | 153.8993 | n-dodecane | 1 | Pu(IV) | 0.0004 | HNO3 | 4 | 4 |  | 1 | 1 | 6.743054 | No | Organic and 3.0 M HNO3 aqueous solution irradiated before extraction | Effect of chemical environment on the radiation chemistry of N,N-di-(2-ethylhexyl)butyramide (DEHBA) and plutonium retention | Horne, G.P.; Zarzana, C.A.; Grimes, T.S.; Rae, C.; Ceder, J.; Mezyk, S.P.; Mincher, B.J.; Charbonnel, M.C.; Guilbaud, P.; Saint-Louis, G.; Berthon, L. | 2019 | https://doi.org/10.1039/c9dt02383f
1 | CCCCC(CC)CN(CC(CC)CCCC)C(=O)CCC | D2EHBA | Yes | beta | No |  | 1 | 240.3395 | n-dodecane | 1 | Pu(IV) | 0.0004 | HNO3 | 4 | 4 |  | 1 | 1 | 6.819827 | No | Organic and 3.0 M HNO3 aqueous solution irradiated before extraction | Effect of chemical environment on the radiation chemistry of N,N-di-(2-ethylhexyl)butyramide (DEHBA) and plutonium retention | Horne, G.P.; Zarzana, C.A.; Grimes, T.S.; Rae, C.; Ceder, J.; Mezyk, S.P.; Mincher, B.J.; Charbonnel, M.C.; Guilbaud, P.; Saint-Louis, G.; Berthon, L. | 2019 | https://doi.org/10.1039/c9dt02383f
1 | CCCCC(CC)CN(CC(CC)CCCC)C(=O)CCC | D2EHBA | Yes | beta | No |  | 1 | 320.5682 | n-dodecane | 1 | Pu(IV) | 0.0004 | HNO3 | 4 | 4 |  | 1 | 1 | 6.627052 | No | Organic and 3.0 M HNO3 aqueous solution irradiated before extraction | Effect of chemical environment on the radiation chemistry of N,N-di-(2-ethylhexyl)butyramide (DEHBA) and plutonium retention | Horne, G.P.; Zarzana, C.A.; Grimes, T.S.; Rae, C.; Ceder, J.; Mezyk, S.P.; Mincher, B.J.; Charbonnel, M.C.; Guilbaud, P.; Saint-Louis, G.; Berthon, L. | 2019 | https://doi.org/10.1039/c9dt02383f
1 | CCCCC(CC)CN(CC(CC)CCCC)C(=O)CCC | D2EHBA | Yes | beta | No |  | 1 | 356.9803 | n-dodecane | 1 | Pu(IV) | 0.0004 | HNO3 | 4 | 4 |  | 1 | 1 | 6.62512 | No | Organic and 3.0 M HNO3 aqueous solution irradiated before extraction | Effect of chemical environment on the radiation chemistry of N,N-di-(2-ethylhexyl)butyramide (DEHBA) and plutonium retention | Horne, G.P.; Zarzana, C.A.; Grimes, T.S.; Rae, C.; Ceder, J.; Mezyk, S.P.; Mincher, B.J.; Charbonnel, M.C.; Guilbaud, P.; Saint-Louis, G.; Berthon, L. | 2019 | https://doi.org/10.1039/c9dt02383f
1 | CCCCC(CC)CN(CC(CC)CCCC)C(=O)CCC | D2EHBA | Yes | beta | No |  | 1 | 0 | n-dodecane | 1 | Pu(IV) | 0.0004 | HNO3 | 0.1 | 0.1 |  | 1 | 1 | 0.2775273 | No | Organic and 0.1 M HNO3 aqueous solution irradiated before extraction | Effect of chemical environment on the radiation chemistry of N,N-di-(2-ethylhexyl)butyramide (DEHBA) and plutonium retention | Horne, G.P.; Zarzana, C.A.; Grimes, T.S.; Rae, C.; Ceder, J.; Mezyk, S.P.; Mincher, B.J.; Charbonnel, M.C.; Guilbaud, P.; Saint-Louis, G.; Berthon, L. | 2019 | https://doi.org/10.1039/c9dt02383f
1 | CCCCC(CC)CN(CC(CC)CCCC)C(=O)CCC | D2EHBA | Yes | beta | No |  | 1 | 79.01519 | n-dodecane | 1 | Pu(IV) | 0.0004 | HNO3 | 0.1 | 0.1 |  | 1 | 1 | 0.6128835 | No | Organic and 0.1 M HNO3 aqueous solution irradiated before extraction | Effect of chemical environment on the radiation chemistry of N,N-di-(2-ethylhexyl)butyramide (DEHBA) and plutonium retention | Horne, G.P.; Zarzana, C.A.; Grimes, T.S.; Rae, C.; Ceder, J.; Mezyk, S.P.; Mincher, B.J.; Charbonnel, M.C.; Guilbaud, P.; Saint-Louis, G.; Berthon, L. | 2019 | https://doi.org/10.1039/c9dt02383f
1 | CCCCC(CC)CN(CC(CC)CCCC)C(=O)CCC | D2EHBA | Yes | beta | No |  | 1 | 240.8147 | n-dodecane | 1 | Pu(IV) | 0.0004 | HNO3 | 0.1 | 0.1 |  | 1 | 1 | 1.6926 | No | Organic and 0.1 M HNO3 aqueous solution irradiated before extraction | Effect of chemical environment on the radiation chemistry of N,N-di-(2-ethylhexyl)butyramide (DEHBA) and plutonium retention | Horne, G.P.; Zarzana, C.A.; Grimes, T.S.; Rae, C.; Ceder, J.; Mezyk, S.P.; Mincher, B.J.; Charbonnel, M.C.; Guilbaud, P.; Saint-Louis, G.; Berthon, L. | 2019 | https://doi.org/10.1039/c9dt02383f
1 | CCCCC(CC)CN(CC(CC)CCCC)C(=O)CCC | D2EHBA | Yes | beta | No |  | 1 | 321.0002 | n-dodecane | 1 | Pu(IV) | 0.0004 | HNO3 | 0.1 | 0.1 |  | 1 | 1 | 2.302441 | No | Organic and 0.1 M HNO3 aqueous solution irradiated before extraction | Effect of chemical environment on the radiation chemistry of N,N-di-(2-ethylhexyl)butyramide (DEHBA) and plutonium retention | Horne, G.P.; Zarzana, C.A.; Grimes, T.S.; Rae, C.; Ceder, J.; Mezyk, S.P.; Mincher, B.J.; Charbonnel, M.C.; Guilbaud, P.; Saint-Louis, G.; Berthon, L. | 2019 | https://doi.org/10.1039/c9dt02383f
1 | CCCCC(CC)CN(CC(CC)CCCC)C(=O)CCC | D2EHBA | Yes | beta | No |  | 1 | 357.1028 | n-dodecane | 1 | Pu(IV) | 0.0004 | HNO3 | 0.1 | 0.1 |  | 1 | 1 | 2.554349 | No | Organic and 0.1 M HNO3 aqueous solution irradiated before extraction | Effect of chemical environment on the radiation chemistry of N,N-di-(2-ethylhexyl)butyramide (DEHBA) and plutonium retention | Horne, G.P.; Zarzana, C.A.; Grimes, T.S.; Rae, C.; Ceder, J.; Mezyk, S.P.; Mincher, B.J.; Charbonnel, M.C.; Guilbaud, P.; Saint-Louis, G.; Berthon, L. | 2019 | https://doi.org/10.1039/c9dt02383f
1 | CCCCC(CC)CN(CC(CC)CCCC)C(=O)CCC | D2EHBA | Yes | beta | No |  | 1 | 0 | n-dodecane | 1 | Pu(IV) | 0.0004 | HNO3 | 4 | 4 |  | 1 | 1 | 6.999183 | No | Organic and 0.1 M HNO3 aqueous solution irradiated before extraction | Effect of chemical environment on the radiation chemistry of N,N-di-(2-ethylhexyl)butyramide (DEHBA) and plutonium retention | Horne, G.P.; Zarzana, C.A.; Grimes, T.S.; Rae, C.; Ceder, J.; Mezyk, S.P.; Mincher, B.J.; Charbonnel, M.C.; Guilbaud, P.; Saint-Louis, G.; Berthon, L. | 2019 | https://doi.org/10.1039/c9dt02383f
1 | CCCCC(CC)CN(CC(CC)CCCC)C(=O)CCC | D2EHBA | Yes | beta | No |  | 1 | 78.48697 | n-dodecane | 1 | Pu(IV) | 0.0004 | HNO3 | 4 | 4 |  | 1 | 1 | 3.730161 | No | Organic and 0.1 M HNO3 aqueous solution irradiated before extraction | Effect of chemical environment on the radiation chemistry of N,N-di-(2-ethylhexyl)butyramide (DEHBA) and plutonium retention | Horne, G.P.; Zarzana, C.A.; Grimes, T.S.; Rae, C.; Ceder, J.; Mezyk, S.P.; Mincher, B.J.; Charbonnel, M.C.; Guilbaud, P.; Saint-Louis, G.; Berthon, L. | 2019 | https://doi.org/10.1039/c9dt02383f
1 | CCCCC(CC)CN(CC(CC)CCCC)C(=O)CCC | D2EHBA | Yes | beta | No |  | 1 | 145.3761 | n-dodecane | 1 | Pu(IV) | 0.0004 | HNO3 | 4 | 4 |  | 1 | 1 | 4.170524 | No | Organic and 0.1 M HNO3 aqueous solution irradiated before extraction | Effect of chemical environment on the radiation chemistry of N,N-di-(2-ethylhexyl)butyramide (DEHBA) and plutonium retention | Horne, G.P.; Zarzana, C.A.; Grimes, T.S.; Rae, C.; Ceder, J.; Mezyk, S.P.; Mincher, B.J.; Charbonnel, M.C.; Guilbaud, P.; Saint-Louis, G.; Berthon, L. | 2019 | https://doi.org/10.1039/c9dt02383f
1 | CCCCC(CC)CN(CC(CC)CCCC)C(=O)CCC | D2EHBA | Yes | beta | No |  | 1 | 241.274 | n-dodecane | 1 | Pu(IV) | 0.0004 | HNO3 | 4 | 4 |  | 1 | 1 | 4.756071 | No | Organic and 0.1 M HNO3 aqueous solution irradiated before extraction | Effect of chemical environment on the radiation chemistry of N,N-di-(2-ethylhexyl)butyramide (DEHBA) and plutonium retention | Horne, G.P.; Zarzana, C.A.; Grimes, T.S.; Rae, C.; Ceder, J.; Mezyk, S.P.; Mincher, B.J.; Charbonnel, M.C.; Guilbaud, P.; Saint-Louis, G.; Berthon, L. | 2019 | https://doi.org/10.1039/c9dt02383f
1 | CCCCC(CC)CN(CC(CC)CCCC)C(=O)CCC | D2EHBA | Yes | beta | No |  | 1 | 319.4005 | n-dodecane | 1 | Pu(IV) | 0.0004 | HNO3 | 4 | 4 |  | 1 | 1 | 5.83005 | No | Organic and 0.1 M HNO3 aqueous solution irradiated before extraction | Effect of chemical environment on the radiation chemistry of N,N-di-(2-ethylhexyl)butyramide (DEHBA) and plutonium retention | Horne, G.P.; Zarzana, C.A.; Grimes, T.S.; Rae, C.; Ceder, J.; Mezyk, S.P.; Mincher, B.J.; Charbonnel, M.C.; Guilbaud, P.; Saint-Louis, G.; Berthon, L. | 2019 | https://doi.org/10.1039/c9dt02383f
1 | CCCCC(CC)CN(CC(CC)CCCC)C(=O)CCC | D2EHBA | Yes | beta | No |  | 1 | 356.3975 | n-dodecane | 1 | Pu(IV) | 0.0004 | HNO3 | 4 | 4 |  | 1 | 1 | 6.164408 | No | Organic and 0.1 M HNO3 aqueous solution irradiated before extraction | Effect of chemical environment on the radiation chemistry of N,N-di-(2-ethylhexyl)butyramide (DEHBA) and plutonium retention | Horne, G.P.; Zarzana, C.A.; Grimes, T.S.; Rae, C.; Ceder, J.; Mezyk, S.P.; Mincher, B.J.; Charbonnel, M.C.; Guilbaud, P.; Saint-Louis, G.; Berthon, L. | 2019 | https://doi.org/10.1039/c9dt02383f
1 | CCCCC(CC)CN(CC(CC)CCCC)C(=O)CCC | D2EHBA | Yes | beta | No |  | 1 | 0 | n-dodecane | 1 | Pu(IV) | 0.0004 | HNO3 | 0.1 | 0.1 |  | 1 | 1 | 0.1048812 | No | Organic and 0.1 M HNO3 aqueous solution irradiated before extraction | Effect of chemical environment on the radiation chemistry of N,N-di-(2-ethylhexyl)butyramide (DEHBA) and plutonium retention | Horne, G.P.; Zarzana, C.A.; Grimes, T.S.; Rae, C.; Ceder, J.; Mezyk, S.P.; Mincher, B.J.; Charbonnel, M.C.; Guilbaud, P.; Saint-Louis, G.; Berthon, L. | 2019 | https://doi.org/10.1039/c9dt02383f
1 | CCCCC(CC)CN(CC(CC)CCCC)C(=O)CCC | D2EHBA | Yes | beta | No |  | 1 | 79.19024 | n-dodecane | 1 | Pu(IV) | 0.0004 | HNO3 | 0.1 | 0.1 |  | 1 | 1 | 0.1570627 | No | Organic and 0.1 M HNO3 aqueous solution irradiated before extraction | Effect of chemical environment on the radiation chemistry of N,N-di-(2-ethylhexyl)butyramide (DEHBA) and plutonium retention | Horne, G.P.; Zarzana, C.A.; Grimes, T.S.; Rae, C.; Ceder, J.; Mezyk, S.P.; Mincher, B.J.; Charbonnel, M.C.; Guilbaud, P.; Saint-Louis, G.; Berthon, L. | 2019 | https://doi.org/10.1039/c9dt02383f
1 | CCCCC(CC)CN(CC(CC)CCCC)C(=O)CCC | D2EHBA | Yes | beta | No |  | 1 | 145.7592 | n-dodecane | 1 | Pu(IV) | 0.0004 | HNO3 | 0.1 | 0.1 |  | 1 | 1 | 0.2119709 | No | Organic and 0.1 M HNO3 aqueous solution irradiated before extraction | Effect of chemical environment on the radiation chemistry of N,N-di-(2-ethylhexyl)butyramide (DEHBA) and plutonium retention | Horne, G.P.; Zarzana, C.A.; Grimes, T.S.; Rae, C.; Ceder, J.; Mezyk, S.P.; Mincher, B.J.; Charbonnel, M.C.; Guilbaud, P.; Saint-Louis, G.; Berthon, L. | 2019 | https://doi.org/10.1039/c9dt02383f
1 | CCCCC(CC)CN(CC(CC)CCCC)C(=O)CCC | D2EHBA | Yes | beta | No |  | 1 | 241.9082 | n-dodecane | 1 | Pu(IV) | 0.0004 | HNO3 | 0.1 | 0.1 |  | 1 | 1 | 0.3424818 | No | Organic and 0.1 M HNO3 aqueous solution irradiated before extraction | Effect of chemical environment on the radiation chemistry of N,N-di-(2-ethylhexyl)butyramide (DEHBA) and plutonium retention | Horne, G.P.; Zarzana, C.A.; Grimes, T.S.; Rae, C.; Ceder, J.; Mezyk, S.P.; Mincher, B.J.; Charbonnel, M.C.; Guilbaud, P.; Saint-Louis, G.; Berthon, L. | 2019 | https://doi.org/10.1039/c9dt02383f
1 | CCCCC(CC)CN(CC(CC)CCCC)C(=O)CCC | D2EHBA | Yes | beta | No |  | 1 | 320.0652 | n-dodecane | 1 | Pu(IV) | 0.0004 | HNO3 | 0.1 | 0.1 |  | 1 | 1 | 0.3314764 | No | Organic and 0.1 M HNO3 aqueous solution irradiated before extraction | Effect of chemical environment on the radiation chemistry of N,N-di-(2-ethylhexyl)butyramide (DEHBA) and plutonium retention | Horne, G.P.; Zarzana, C.A.; Grimes, T.S.; Rae, C.; Ceder, J.; Mezyk, S.P.; Mincher, B.J.; Charbonnel, M.C.; Guilbaud, P.; Saint-Louis, G.; Berthon, L. | 2019 | https://doi.org/10.1039/c9dt02383f
1 | CCCCC(CC)CN(CC(CC)CCCC)C(=O)CCC | D2EHBA | Yes | beta | No |  | 1 | 357.0802 | n-dodecane | 1 | Pu(IV) | 0.0004 | HNO3 | 0.1 | 0.1 |  | 1 | 1 | 0.3046506 | No | Organic and 0.1 M HNO3 aqueous solution irradiated before extraction | Effect of chemical environment on the radiation chemistry of N,N-di-(2-ethylhexyl)butyramide (DEHBA) and plutonium retention | Horne, G.P.; Zarzana, C.A.; Grimes, T.S.; Rae, C.; Ceder, J.; Mezyk, S.P.; Mincher, B.J.; Charbonnel, M.C.; Guilbaud, P.; Saint-Louis, G.; Berthon, L. | 2019 | https://doi.org/10.1039/c9dt02383f
1 | CCCCC(CC)CN(CC(CC)CCCC)C(=O)CCC | D2EHBA | Yes | beta | No |  | 1 | 0 | n-dodecane | 1 | Pu(IV) | 0.0004 | HNO3 | 4 | 4 |  | 1 | 1 | 6.522591 | No |  | Effect of chemical environment on the radiation chemistry of N,N-di-(2-ethylhexyl)butyramide (DEHBA) and plutonium retention | Horne, G.P.; Zarzana, C.A.; Grimes, T.S.; Rae, C.; Ceder, J.; Mezyk, S.P.; Mincher, B.J.; Charbonnel, M.C.; Guilbaud, P.; Saint-Louis, G.; Berthon, L. | 2019 | https://doi.org/10.1039/c9dt02383f
2 | CCCCC(CC)CN(CC(CC)CCCC)C(=O)CCC, CCCCC(CC)CNCC(CC)CCCC | D2EHBA, b2EHa | Yes, Yes | beta, beta | No, nan |  | 0.800, 0.080 | 0 | n-dodecane | 1 | Pu(IV) | 0.0004 | HNO3 | 4 | 4 |  | 1 | 1 | 7.862128 | No |  | Effect of chemical environment on the radiation chemistry of N,N-di-(2-ethylhexyl)butyramide (DEHBA) and plutonium retention | Horne, G.P.; Zarzana, C.A.; Grimes, T.S.; Rae, C.; Ceder, J.; Mezyk, S.P.; Mincher, B.J.; Charbonnel, M.C.; Guilbaud, P.; Saint-Louis, G.; Berthon, L. | 2019 | https://doi.org/10.1039/c9dt02383f
2 | CCCCC(CC)CN(CC(CC)CCCC)C(=O)CCC | D2EHBA, butanoic acid | Yes, nan | beta, nan | No, No |  | 0.800, 0.080 | 0 | n-dodecane | 1 | Pu(IV) | 0.0004 | HNO3 | 4 | 4 |  | 1 | 1 | 4.309999 | No |  | Effect of chemical environment on the radiation chemistry of N,N-di-(2-ethylhexyl)butyramide (DEHBA) and plutonium retention | Horne, G.P.; Zarzana, C.A.; Grimes, T.S.; Rae, C.; Ceder, J.; Mezyk, S.P.; Mincher, B.J.; Charbonnel, M.C.; Guilbaud, P.; Saint-Louis, G.; Berthon, L. | 2019 | https://doi.org/10.1039/c9dt02383f
2 | CCCCC(CC)CN(CC(CC)CCCC)C(=O)CCC, CCCCC(CC)CNC(=O)CCC | D2EHBA, M2EHBA | Yes, Yes | beta, beta | No, No |  | 0.800, 0.020 | 0 | n-dodecane | 1 | Pu(IV) | 0.0004 | HNO3 | 4 | 4 |  | 1 | 1 | 3.519461 | No |  | Effect of chemical environment on the radiation chemistry of N,N-di-(2-ethylhexyl)butyramide (DEHBA) and plutonium retention | Horne, G.P.; Zarzana, C.A.; Grimes, T.S.; Rae, C.; Ceder, J.; Mezyk, S.P.; Mincher, B.J.; Charbonnel, M.C.; Guilbaud, P.; Saint-Louis, G.; Berthon, L. | 2019 | https://doi.org/10.1039/c9dt02383f
2 | CCCCC(CC)CN(CC(CC)CCCC)C(=O)CCC, C=C(CC)CCCC | D2EHBA, 2-ethylhexene | Yes, nan | beta, nan | No, nan |  | 0.800, 0.020 | 0 | n-dodecane | 1 | Pu(IV) | 0.0004 | HNO3 | 4 | 4 |  | 1 | 1 | 3.822655 | No |  | Effect of chemical environment on the radiation chemistry of N,N-di-(2-ethylhexyl)butyramide (DEHBA) and plutonium retention | Horne, G.P.; Zarzana, C.A.; Grimes, T.S.; Rae, C.; Ceder, J.; Mezyk, S.P.; Mincher, B.J.; Charbonnel, M.C.; Guilbaud, P.; Saint-Louis, G.; Berthon, L. | 2019 | https://doi.org/10.1039/c9dt02383f
1 | CCCCC(CC)CN(CC(CC)CCCC)C(=O)CCC | D2EHBA | Yes | beta | No |  | 1 | 0 | n-dodecane | 1 | Pu(IV) | 0.0004 | HNO3 | 0.1 | 0.1 |  | 1 | 1 | 0.1175098 | No |  | Effect of chemical environment on the radiation chemistry of N,N-di-(2-ethylhexyl)butyramide (DEHBA) and plutonium retention | Horne, G.P.; Zarzana, C.A.; Grimes, T.S.; Rae, C.; Ceder, J.; Mezyk, S.P.; Mincher, B.J.; Charbonnel, M.C.; Guilbaud, P.; Saint-Louis, G.; Berthon, L. | 2019 | https://doi.org/10.1039/c9dt02383f
2 | CCCCC(CC)CN(CC(CC)CCCC)C(=O)CCC, CCCCC(CC)CNCC(CC)CCCC | D2EHBA, b2EHa | Yes, Yes | beta, beta | No, nan |  | 0.800, 0.080 | 0 | n-dodecane | 1 | Pu(IV) | 0.0004 | HNO3 | 0.1 | 0.1 |  | 1 | 1 | 0.1299658 | No |  | Effect of chemical environment on the radiation chemistry of N,N-di-(2-ethylhexyl)butyramide (DEHBA) and plutonium retention | Horne, G.P.; Zarzana, C.A.; Grimes, T.S.; Rae, C.; Ceder, J.; Mezyk, S.P.; Mincher, B.J.; Charbonnel, M.C.; Guilbaud, P.; Saint-Louis, G.; Berthon, L. | 2019 | https://doi.org/10.1039/c9dt02383f
2 | CCCCC(CC)CN(CC(CC)CCCC)C(=O)CCC | D2EHBA, butanoic acid | Yes, nan | beta, nan | No, No |  | 0.800, 0.080 | 0 | n-dodecane | 1 | Pu(IV) | 0.0004 | HNO3 | 0.1 | 0.1 |  | 1 | 1 | 0.0489266 | No |  | Effect of chemical environment on the radiation chemistry of N,N-di-(2-ethylhexyl)butyramide (DEHBA) and plutonium retention | Horne, G.P.; Zarzana, C.A.; Grimes, T.S.; Rae, C.; Ceder, J.; Mezyk, S.P.; Mincher, B.J.; Charbonnel, M.C.; Guilbaud, P.; Saint-Louis, G.; Berthon, L. | 2019 | https://doi.org/10.1039/c9dt02383f
2 | CCCCC(CC)CN(CC(CC)CCCC)C(=O)CCC, CCCCC(CC)CNC(=O)CCC | D2EHBA, M2EHBA | Yes, Yes | beta, beta | No, No |  | 0.800, 0.020 | 0 | n-dodecane | 1 | Pu(IV) | 0.0004 | HNO3 | 0.1 | 0.1 |  | 1 | 1 | 0.03378914 | No |  | Effect of chemical environment on the radiation chemistry of N,N-di-(2-ethylhexyl)butyramide (DEHBA) and plutonium retention | Horne, G.P.; Zarzana, C.A.; Grimes, T.S.; Rae, C.; Ceder, J.; Mezyk, S.P.; Mincher, B.J.; Charbonnel, M.C.; Guilbaud, P.; Saint-Louis, G.; Berthon, L. | 2019 | https://doi.org/10.1039/c9dt02383f
2 | CCCCC(CC)CN(CC(CC)CCCC)C(=O)CCC, C=C(CC)CCCC | D2EHBA, 2-ethylhexene | Yes, nan | beta, nan | No, nan |  | 0.800, 0.020 | 0 | n-dodecane | 1 | Pu(IV) | 0.0004 | HNO3 | 0.1 | 0.1 |  | 1 | 1 | 0.03555526 | No |  | Effect of chemical environment on the radiation chemistry of N,N-di-(2-ethylhexyl)butyramide (DEHBA) and plutonium retention | Horne, G.P.; Zarzana, C.A.; Grimes, T.S.; Rae, C.; Ceder, J.; Mezyk, S.P.; Mincher, B.J.; Charbonnel, M.C.; Guilbaud, P.; Saint-Louis, G.; Berthon, L. | 2019 | https://doi.org/10.1039/c9dt02383f
1 | CCCCC(CC)CN(CC(CC)CCCC)C(=O)CCC | D2EHBA | Yes | beta | No |  | 1 | 0 | EXXsol D60 | 1 | U(VI) |  | HNO3 | 0.08242606 | 0.08242606 |  | 2 | 1 | 0.0771202 | No |  | Using N,N-dialkylamides for neptunium purification from other actinides fro space applications | Gogolski J.M.; Jensen, M.P. | 2021 | https://doi.org/10.1080/01496395.2020.1845209 | *** THERE EXISTS SOME MIXER-SETTLER 3/4 STAGE STUDIES AT THE END OF THIS PAPER, WHICH EXPLICITLY REPORTS D VALUES FOR NP. BUT I DID NOT EXTRACT THIS INFORMATION ***
1 | CCCCC(CC)CN(CC(CC)CCCC)C(=O)CCC | D2EHBA | Yes | beta | No |  | 1 | 0 | EXXsol D60 | 1 | U(VI) |  | HNO3 | 0.2351683 | 0.2351683 |  | 2 | 1 | 0.01724748 | No |  | Using N,N-dialkylamides for neptunium purification from other actinides fro space applications | Gogolski J.M.; Jensen, M.P. | 2021 | https://doi.org/10.1080/01496395.2020.1845209
1 | CCCCC(CC)CN(CC(CC)CCCC)C(=O)CCC | D2EHBA | Yes | beta | No |  | 1 | 0 | EXXsol D60 | 1 | U(VI) |  | HNO3 | 0.4957062 | 0.4957062 |  | 2 | 1 | 0.2700324 | No |  | Using N,N-dialkylamides for neptunium purification from other actinides fro space applications | Gogolski J.M.; Jensen, M.P. | 2021 | https://doi.org/10.1080/01496395.2020.1845209
1 | CCCCC(CC)CN(CC(CC)CCCC)C(=O)CCC | D2EHBA | Yes | beta | No |  | 1 | 0 | EXXsol D60 | 1 | U(VI) |  | HNO3 | 0.9879046 | 0.9879046 |  | 2 | 1 | 0.9748506 | No |  | Using N,N-dialkylamides for neptunium purification from other actinides fro space applications | Gogolski J.M.; Jensen, M.P. | 2021 | https://doi.org/10.1080/01496395.2020.1845209
1 | CCCCC(CC)CN(CC(CC)CCCC)C(=O)CCC | D2EHBA | Yes | beta | No |  | 1 | 0 | EXXsol D60 | 1 | U(VI) |  | HNO3 | 1.980016 | 1.980016 |  | 2 | 1 | 3.857298 | No |  | Using N,N-dialkylamides for neptunium purification from other actinides fro space applications | Gogolski J.M.; Jensen, M.P. | 2021 | https://doi.org/10.1080/01496395.2020.1845209
1 | CCCCC(CC)CN(CC(CC)CCCC)C(=O)CCC | D2EHBA | Yes | beta | No |  | 1 | 0 | EXXsol D60 | 1 | U(VI) |  | HNO3 | 2.939931 | 2.939931 |  | 2 | 1 | 7.328992 | No |  | Using N,N-dialkylamides for neptunium purification from other actinides fro space applications | Gogolski J.M.; Jensen, M.P. | 2021 | https://doi.org/10.1080/01496395.2020.1845209
1 | CCCCC(CC)CN(CC(CC)CCCC)C(=O)CCC | D2EHBA | Yes | beta | No |  | 1 | 0 | EXXsol D60 | 1 | U(VI) |  | HNO3 | 3.925638 | 3.925638 |  | 2 | 1 | 24.14034 | No |  | Using N,N-dialkylamides for neptunium purification from other actinides fro space applications | Gogolski J.M.; Jensen, M.P. | 2021 | https://doi.org/10.1080/01496395.2020.1845209
1 | CCCCC(CC)CN(CC(CC)CCCC)C(=O)CCC | D2EHBA | Yes | beta | No |  | 1 | 0 | EXXsol D60 | 1 | U(VI) |  | HNO3 | 5.82541 | 5.82541 |  | 2 | 1 | 121.9785 | No |  | Using N,N-dialkylamides for neptunium purification from other actinides fro space applications | Gogolski J.M.; Jensen, M.P. | 2021 | https://doi.org/10.1080/01496395.2020.1845209
1 | CCCCC(CC)CN(CC(CC)CCCC)C(=O)CCC | D2EHBA | Yes | beta | No |  | 1 | 0 | EXXsol D60 | 1 | Np(VI) |  | HNO3 | 0.08428912 | 0.08428912 |  | 2 | 1 | 0.01090462 | No | 0.1 M KBrO3 to hold (VI) oxidation state | Using N,N-dialkylamides for neptunium purification from other actinides fro space applications | Gogolski J.M.; Jensen, M.P. | 2021 | https://doi.org/10.1080/01496395.2020.1845209
1 | CCCCC(CC)CN(CC(CC)CCCC)C(=O)CCC | D2EHBA | Yes | beta | No |  | 1 | 0 | EXXsol D60 | 1 | Np(VI) |  | HNO3 | 0.2276141 | 0.2276141 |  | 2 | 1 | 0.04801931 | No | 0.1 M KBrO3 to hold (VI) oxidation state | Using N,N-dialkylamides for neptunium purification from other actinides fro space applications | Gogolski J.M.; Jensen, M.P. | 2021 | https://doi.org/10.1080/01496395.2020.1845209
1 | CCCCC(CC)CN(CC(CC)CCCC)C(=O)CCC | D2EHBA | Yes | beta | No |  | 1 | 0 | EXXsol D60 | 1 | Np(VI) |  | HNO3 | 0.4893602 | 0.4893602 |  | 2 | 1 | 0.2114566 | No | 0.1 M KBrO3 to hold (VI) oxidation state | Using N,N-dialkylamides for neptunium purification from other actinides fro space applications | Gogolski J.M.; Jensen, M.P. | 2021 | https://doi.org/10.1080/01496395.2020.1845209
1 | CCCCC(CC)CN(CC(CC)CCCC)C(=O)CCC | D2EHBA | Yes | beta | No |  | 1 | 0 | EXXsol D60 | 1 | Np(VI) |  | HNO3 | 0.9879192 | 0.9879192 |  | 2 | 1 | 0.9600655 | No | 0.1 M KBrO3 to hold (VI) oxidation state | Using N,N-dialkylamides for neptunium purification from other actinides fro space applications | Gogolski J.M.; Jensen, M.P. | 2021 | https://doi.org/10.1080/01496395.2020.1845209
1 | CCCCC(CC)CN(CC(CC)CCCC)C(=O)CCC | D2EHBA | Yes | beta | No |  | 1 | 0 | EXXsol D60 | 1 | Np(VI) |  | HNO3 | 1.979841 | 1.979841 |  | 2 | 1 | 4.633714 | No | 0.1 M KBrO3 to hold (VI) oxidation state | Using N,N-dialkylamides for neptunium purification from other actinides fro space applications | Gogolski J.M.; Jensen, M.P. | 2021 | https://doi.org/10.1080/01496395.2020.1845209
1 | CCCCC(CC)CN(CC(CC)CCCC)C(=O)CCC | D2EHBA | Yes | beta | No |  | 1 | 0 | EXXsol D60 | 1 | Np(VI) |  | HNO3 | 2.939436 | 2.939436 |  | 2 | 1 | 12.32276 | No | 0.1 M KBrO3 to hold (VI) oxidation state | Using N,N-dialkylamides for neptunium purification from other actinides fro space applications | Gogolski J.M.; Jensen, M.P. | 2021 | https://doi.org/10.1080/01496395.2020.1845209
1 | CCCCC(CC)CN(CC(CC)CCCC)C(=O)CCC | D2EHBA | Yes | beta | No |  | 1 | 0 | EXXsol D60 | 1 | Np(VI) |  | HNO3 | 3.926001 | 3.926001 |  | 2 | 1 | 16.47457 | No | 0.1 M KBrO3 to hold (VI) oxidation state | Using N,N-dialkylamides for neptunium purification from other actinides fro space applications | Gogolski J.M.; Jensen, M.P. | 2021 | https://doi.org/10.1080/01496395.2020.1845209
1 | CCCCC(CC)CN(CC(CC)CCCC)C(=O)CCC | D2EHBA | Yes | beta | No |  | 1 | 0 | EXXsol D60 | 1 | Np(VI) |  | HNO3 | 4.912261 | 4.912261 |  | 2 | 1 | 30.35994 | No | 0.1 M KBrO3 to hold (VI) oxidation state | Using N,N-dialkylamides for neptunium purification from other actinides fro space applications | Gogolski J.M.; Jensen, M.P. | 2021 | https://doi.org/10.1080/01496395.2020.1845209
1 | CCCCC(CC)CN(CC(CC)CCCC)C(=O)CCC | D2EHBA | Yes | beta | No |  | 1 | 0 | EXXsol D60 | 1 | Np(VI) |  | HNO3 | 5.82656 | 5.82656 |  | 2 | 1 | 36.47094 | No | 0.1 M KBrO3 to hold (VI) oxidation state | Using N,N-dialkylamides for neptunium purification from other actinides fro space applications | Gogolski J.M.; Jensen, M.P. | 2021 | https://doi.org/10.1080/01496395.2020.1845209
1 | CCCCC(CC)CN(CC(CC)CCCC)C(=O)CCC | D2EHBA | Yes | beta | No |  | 1 | 0 | EXXsol D60 | 1 | Pu(VI) |  | HNO3 | 0.08319748 | 0.08319748 |  | 2 | 1 | 0.03430822 | No | 0.1 M KBrO3 to hold (VI) oxidation state | Using N,N-dialkylamides for neptunium purification from other actinides fro space applications | Gogolski J.M.; Jensen, M.P. | 2021 | https://doi.org/10.1080/01496395.2020.1845209
1 | CCCCC(CC)CN(CC(CC)CCCC)C(=O)CCC | D2EHBA | Yes | beta | No |  | 1 | 0 | EXXsol D60 | 1 | Pu(VI) |  | HNO3 | 0.2342222 | 0.2342222 |  | 2 | 1 | 0.04657379 | No | 0.1 M KBrO3 to hold (VI) oxidation state | Using N,N-dialkylamides for neptunium purification from other actinides fro space applications | Gogolski J.M.; Jensen, M.P. | 2021 | https://doi.org/10.1080/01496395.2020.1845209
1 | CCCCC(CC)CN(CC(CC)CCCC)C(=O)CCC | D2EHBA | Yes | beta | No |  | 1 | 0 | EXXsol D60 | 1 | Pu(VI) |  | HNO3 | 0.4903936 | 0.4903936 |  | 2 | 1 | 0.07144672 | No | 0.1 M KBrO3 to hold (VI) oxidation state | Using N,N-dialkylamides for neptunium purification from other actinides fro space applications | Gogolski J.M.; Jensen, M.P. | 2021 | https://doi.org/10.1080/01496395.2020.1845209
1 | CCCCC(CC)CN(CC(CC)CCCC)C(=O)CCC | D2EHBA | Yes | beta | No |  | 1 | 0 | EXXsol D60 | 1 | Pu(VI) |  | HNO3 | 0.9827521 | 0.9827521 |  | 2 | 1 | 0.2180196 | No | 0.1 M KBrO3 to hold (VI) oxidation state | Using N,N-dialkylamides for neptunium purification from other actinides fro space applications | Gogolski J.M.; Jensen, M.P. | 2021 | https://doi.org/10.1080/01496395.2020.1845209
1 | CCCCC(CC)CN(CC(CC)CCCC)C(=O)CCC | D2EHBA | Yes | beta | No |  | 1 | 0 | EXXsol D60 | 1 | Pu(VI) |  | HNO3 | 1.987832 | 1.987832 |  | 2 | 1 | 1.052262 | No | 0.1 M KBrO3 to hold (VI) oxidation state | Using N,N-dialkylamides for neptunium purification from other actinides fro space applications | Gogolski J.M.; Jensen, M.P. | 2021 | https://doi.org/10.1080/01496395.2020.1845209
1 | CCCCC(CC)CN(CC(CC)CCCC)C(=O)CCC | D2EHBA | Yes | beta | No |  | 1 | 0 | EXXsol D60 | 1 | Pu(VI) |  | HNO3 | 2.940935 | 2.940935 |  | 2 | 1 | 2.553169 | No | 0.1 M KBrO3 to hold (VI) oxidation state | Using N,N-dialkylamides for neptunium purification from other actinides fro space applications | Gogolski J.M.; Jensen, M.P. | 2021 | https://doi.org/10.1080/01496395.2020.1845209
1 | CCCCC(CC)CN(CC(CC)CCCC)C(=O)CCC | D2EHBA | Yes | beta | No |  | 1 | 0 | EXXsol D60 | 1 | Pu(VI) |  | HNO3 | 3.933832 | 3.933832 |  | 2 | 1 | 4.426064 | No | 0.1 M KBrO3 to hold (VI) oxidation state | Using N,N-dialkylamides for neptunium purification from other actinides fro space applications | Gogolski J.M.; Jensen, M.P. | 2021 | https://doi.org/10.1080/01496395.2020.1845209
1 | CCCCC(CC)CN(CC(CC)CCCC)C(=O)CCC | D2EHBA | Yes | beta | No |  | 1 | 0 | EXXsol D60 | 1 | Pu(VI) |  | HNO3 | 4.920208 | 4.920208 |  | 2 | 1 | 7.217837 | No | 0.1 M KBrO3 to hold (VI) oxidation state | Using N,N-dialkylamides for neptunium purification from other actinides fro space applications | Gogolski J.M.; Jensen, M.P. | 2021 | https://doi.org/10.1080/01496395.2020.1845209
1 | CCCCC(CC)CN(CC(CC)CCCC)C(=O)CCC | D2EHBA | Yes | beta | No |  | 1 | 0 | EXXsol D60 | 1 | Pu(VI) |  | HNO3 | 5.834507 | 5.834507 |  | 2 | 1 | 8.670679 | No | 0.1 M KBrO3 to hold (VI) oxidation state | Using N,N-dialkylamides for neptunium purification from other actinides fro space applications | Gogolski J.M.; Jensen, M.P. | 2021 | https://doi.org/10.1080/01496395.2020.1845209
1 | CCCCCCCC(=O)N(CCCCCC)CCCCCC | DHOA | No |  | No |  | 1 | 0 | EXXsol D60 | 1 | Np(VI) |  | HNO3 | 0.06974772 | 0.06974772 |  | 2 | 1 | 0.01866699 | No | 0.1 M KBrO3 to hold (VI) oxidation state | Using N,N-dialkylamides for neptunium purification from other actinides fro space applications | Gogolski J.M.; Jensen, M.P. | 2021 | https://doi.org/10.1080/01496395.2020.1845209
1 | CCCCCCCC(=O)N(CCCCCC)CCCCCC | DHOA | No |  | No |  | 1 | 0 | EXXsol D60 | 1 | Np(VI) |  | HNO3 | 0.2203676 | 0.2203676 |  | 2 | 1 | 0.04945553 | No | 0.1 M KBrO3 to hold (VI) oxidation state | Using N,N-dialkylamides for neptunium purification from other actinides fro space applications | Gogolski J.M.; Jensen, M.P. | 2021 | https://doi.org/10.1080/01496395.2020.1845209
1 | CCCCCCCC(=O)N(CCCCCC)CCCCCC | DHOA | No |  | No |  | 1 | 0 | EXXsol D60 | 1 | Np(VI) |  | HNO3 | 0.482612 | 0.482612 |  | 2 | 1 | 0.1776588 | No | 0.1 M KBrO3 to hold (VI) oxidation state | Using N,N-dialkylamides for neptunium purification from other actinides fro space applications | Gogolski J.M.; Jensen, M.P. | 2021 | https://doi.org/10.1080/01496395.2020.1845209
1 | CCCCCCCC(=O)N(CCCCCC)CCCCCC | DHOA | No |  | No |  | 1 | 0 | EXXsol D60 | 1 | Np(VI) |  | HNO3 | 0.9817094 | 0.9817094 |  | 2 | 1 | 0.6285605 | No | 0.1 M KBrO3 to hold (VI) oxidation state | Using N,N-dialkylamides for neptunium purification from other actinides fro space applications | Gogolski J.M.; Jensen, M.P. | 2021 | https://doi.org/10.1080/01496395.2020.1845209
1 | CCCCCCCC(=O)N(CCCCCC)CCCCCC | DHOA | No |  | No |  | 1 | 0 | EXXsol D60 | 1 | Np(VI) |  | HNO3 | 1.974141 | 1.974141 |  | 2 | 1 | 2.511886 | No | 0.1 M KBrO3 to hold (VI) oxidation state | Using N,N-dialkylamides for neptunium purification from other actinides fro space applications | Gogolski J.M.; Jensen, M.P. | 2021 | https://doi.org/10.1080/01496395.2020.1845209
1 | CCCCCCCC(=O)N(CCCCCC)CCCCCC | DHOA | No |  | No |  | 1 | 0 | EXXsol D60 | 1 | Np(VI) |  | HNO3 | 2.933939 | 2.933939 |  | 2 | 1 | 6.965867 | No | 0.1 M KBrO3 to hold (VI) oxidation state | Using N,N-dialkylamides for neptunium purification from other actinides fro space applications | Gogolski J.M.; Jensen, M.P. | 2021 | https://doi.org/10.1080/01496395.2020.1845209
1 | CCCCCCCC(=O)N(CCCCCC)CCCCCC | DHOA | No |  | No |  | 1 | 0 | EXXsol D60 | 1 | Np(VI) |  | HNO3 | 3.919856 | 3.919856 |  | 2 | 1 | 25.40731 | No | 0.1 M KBrO3 to hold (VI) oxidation state | Using N,N-dialkylamides for neptunium purification from other actinides fro space applications | Gogolski J.M.; Jensen, M.P. | 2021 | https://doi.org/10.1080/01496395.2020.1845209
1 | CCCCCCCC(=O)N(CCCCCC)CCCCCC | DHOA | No |  | No |  | 1 | 0 | EXXsol D60 | 1 | Np(VI) |  | HNO3 | 4.91306 | 4.91306 |  | 2 | 1 | 34.45007 | No | 0.1 M KBrO3 to hold (VI) oxidation state | Using N,N-dialkylamides for neptunium purification from other actinides fro space applications | Gogolski J.M.; Jensen, M.P. | 2021 | https://doi.org/10.1080/01496395.2020.1845209
1 | CCCCCCCC(=O)N(CCCCCC)CCCCCC | DHOA | No |  | No |  | 1 | 0 | EXXsol D60 | 1 | Np(VI) |  | HNO3 | 5.827316 | 5.827316 |  | 2 | 1 | 46.71125 | No | 0.1 M KBrO3 to hold (VI) oxidation state | Using N,N-dialkylamides for neptunium purification from other actinides fro space applications | Gogolski J.M.; Jensen, M.P. | 2021 | https://doi.org/10.1080/01496395.2020.1845209
1 | CCCCCCCC(=O)N(CCCCCC)CCCCCC | DHOA | No |  | No |  | 1 | 0 | EXXsol D60 | 1 | Pu(VI) |  | HNO3 | 0.07561983 | 0.07561983 |  | 2 | 1 | 0.05021419 | No | 0.1 M KBrO3 to hold (VI) oxidation state | Using N,N-dialkylamides for neptunium purification from other actinides fro space applications | Gogolski J.M.; Jensen, M.P. | 2021 | https://doi.org/10.1080/01496395.2020.1845209
1 | CCCCCCCC(=O)N(CCCCCC)CCCCCC | DHOA | No |  | No |  | 1 | 0 | EXXsol D60 | 1 | Pu(VI) |  | HNO3 | 0.2261853 | 0.2261853 |  | 2 | 1 | 0.1435571 | No | 0.1 M KBrO3 to hold (VI) oxidation state | Using N,N-dialkylamides for neptunium purification from other actinides fro space applications | Gogolski J.M.; Jensen, M.P. | 2021 | https://doi.org/10.1080/01496395.2020.1845209
1 | CCCCCCCC(=O)N(CCCCCC)CCCCCC | DHOA | No |  | No |  | 1 | 0 | EXXsol D60 | 1 | Pu(VI) |  | HNO3 | 0.4830252 | 0.4830252 |  | 2 | 1 | 0.09962013 | No | 0.1 M KBrO3 to hold (VI) oxidation state | Using N,N-dialkylamides for neptunium purification from other actinides fro space applications | Gogolski J.M.; Jensen, M.P. | 2021 | https://doi.org/10.1080/01496395.2020.1845209
1 | CCCCCCCC(=O)N(CCCCCC)CCCCCC | DHOA | No |  | No |  | 1 | 0 | EXXsol D60 | 1 | Pu(VI) |  | HNO3 | 0.9821988 | 0.9821988 |  | 2 | 1 | 0.3168301 | No | 0.1 M KBrO3 to hold (VI) oxidation state | Using N,N-dialkylamides for neptunium purification from other actinides fro space applications | Gogolski J.M.; Jensen, M.P. | 2021 | https://doi.org/10.1080/01496395.2020.1845209
1 | CCCCCCCC(=O)N(CCCCCC)CCCCCC | DHOA | No |  | No |  | 1 | 0 | EXXsol D60 | 1 | Pu(VI) |  | HNO3 | 1.98122 | 1.98122 |  | 2 | 1 | 1.247004 | No | 0.1 M KBrO3 to hold (VI) oxidation state | Using N,N-dialkylamides for neptunium purification from other actinides fro space applications | Gogolski J.M.; Jensen, M.P. | 2021 | https://doi.org/10.1080/01496395.2020.1845209
1 | CCCCCCCC(=O)N(CCCCCC)CCCCCC | DHOA | No |  | No |  | 1 | 0 | EXXsol D60 | 1 | Pu(VI) |  | HNO3 | 2.934559 | 2.934559 |  | 2 | 1 | 2.924932 | No | 0.1 M KBrO3 to hold (VI) oxidation state | Using N,N-dialkylamides for neptunium purification from other actinides fro space applications | Gogolski J.M.; Jensen, M.P. | 2021 | https://doi.org/10.1080/01496395.2020.1845209
1 | CCCCCCCC(=O)N(CCCCCC)CCCCCC | DHOA | No |  | No |  | 1 | 0 | EXXsol D60 | 1 | Pu(VI) |  | HNO3 | 3.927479 | 3.927479 |  | 2 | 1 | 5.891799 | No | 0.1 M KBrO3 to hold (VI) oxidation state | Using N,N-dialkylamides for neptunium purification from other actinides fro space applications | Gogolski J.M.; Jensen, M.P. | 2021 | https://doi.org/10.1080/01496395.2020.1845209
1 | CCCCCCCC(=O)N(CCCCCC)CCCCCC | DHOA | No |  | No |  | 1 | 0 | EXXsol D60 | 1 | Pu(VI) |  | HNO3 | 4.913963 | 4.913963 |  | 2 | 1 | 9.737103 | No | 0.1 M KBrO3 to hold (VI) oxidation state | Using N,N-dialkylamides for neptunium purification from other actinides fro space applications | Gogolski J.M.; Jensen, M.P. | 2021 | https://doi.org/10.1080/01496395.2020.1845209
1 | CCCCCCCC(=O)N(CCCCCC)CCCCCC | DHOA | No |  | No |  | 1 | 0 | EXXsol D60 | 1 | Pu(VI) |  | HNO3 | 5.828186 | 5.828186 |  | 2 | 1 | 13.81961 | No | 0.1 M KBrO3 to hold (VI) oxidation state | Using N,N-dialkylamides for neptunium purification from other actinides fro space applications | Gogolski J.M.; Jensen, M.P. | 2021 | https://doi.org/10.1080/01496395.2020.1845209
1 | CCCCCCN(CCCCCC)C(=O)CCCCC | DHHA | No |  | No |  | 1 | 0 | EXXsol D60 | 1 | U(VI) |  | HNO3 | 0.08276425 | 0.08276425 |  | 2 | 1 | 0.02275227 | No |  | Using N,N-dialkylamides for neptunium purification from other actinides fro space applications | Gogolski J.M.; Jensen, M.P. | 2021 | https://doi.org/10.1080/01496395.2020.1845209
1 | CCCCCCN(CCCCCC)C(=O)CCCCC | DHHA | No |  | No |  | 1 | 0 | EXXsol D60 | 1 | U(VI) |  | HNO3 | 0.233047 | 0.233047 |  | 2 | 1 | 0.09663267 | No |  | Using N,N-dialkylamides for neptunium purification from other actinides fro space applications | Gogolski J.M.; Jensen, M.P. | 2021 | https://doi.org/10.1080/01496395.2020.1845209
1 | CCCCCCN(CCCCCC)C(=O)CCCCC | DHHA | No |  | No |  | 1 | 0 | EXXsol D60 | 1 | U(VI) |  | HNO3 | 0.4886799 | 0.4886799 |  | 2 | 1 | 0.3633545 | No |  | Using N,N-dialkylamides for neptunium purification from other actinides fro space applications | Gogolski J.M.; Jensen, M.P. | 2021 | https://doi.org/10.1080/01496395.2020.1845209
1 | CCCCCCN(CCCCCC)C(=O)CCCCC | DHHA | No |  | No |  | 1 | 0 | EXXsol D60 | 1 | U(VI) |  | HNO3 | 1.000892 | 1.000892 |  | 2 | 1 | 1.366272 | No |  | Using N,N-dialkylamides for neptunium purification from other actinides fro space applications | Gogolski J.M.; Jensen, M.P. | 2021 | https://doi.org/10.1080/01496395.2020.1845209
1 | CCCCCCN(CCCCCC)C(=O)CCCCC | DHHA | No |  | No |  | 1 | 0 | EXXsol D60 | 1 | U(VI) |  | HNO3 | 1.986788 | 1.986788 |  | 2 | 1 | 5.137405 | No |  | Using N,N-dialkylamides for neptunium purification from other actinides fro space applications | Gogolski J.M.; Jensen, M.P. | 2021 | https://doi.org/10.1080/01496395.2020.1845209
1 | CCCCCCN(CCCCCC)C(=O)CCCCC | DHHA | No |  | No |  | 1 | 0 | EXXsol D60 | 1 | U(VI) |  | HNO3 | 2.940083 | 2.940083 |  | 2 | 1 | 12.80672 | No |  | Using N,N-dialkylamides for neptunium purification from other actinides fro space applications | Gogolski J.M.; Jensen, M.P. | 2021 | https://doi.org/10.1080/01496395.2020.1845209
1 | CCCCCCN(CCCCCC)C(=O)CCCCC | DHHA | No |  | No |  | 1 | 0 | EXXsol D60 | 1 | U(VI) |  | HNO3 | 3.933025 | 3.933025 |  | 2 | 1 | 25.02345 | No |  | Using N,N-dialkylamides for neptunium purification from other actinides fro space applications | Gogolski J.M.; Jensen, M.P. | 2021 | https://doi.org/10.1080/01496395.2020.1845209
1 | CCCCCCN(CCCCCC)C(=O)CCCCC | DHHA | No |  | No |  | 1 | 0 | EXXsol D60 | 1 | U(VI) |  | HNO3 | 5.826936 | 5.826936 |  | 2 | 1 | 79.58413 | No |  | Using N,N-dialkylamides for neptunium purification from other actinides fro space applications | Gogolski J.M.; Jensen, M.P. | 2021 | https://doi.org/10.1080/01496395.2020.1845209
1 | CCCCCCN(CCCCCC)C(=O)CCCCC | DHHA | No |  | No |  | 1 | 0 | EXXsol D60 | 1 | Np(VI) |  | HNO3 | 0.082699 | 0.082699 |  | 2 | 1 | 0.02492839 | No | 0.1 M KBrO3 to hold (VI) oxidation state | Using N,N-dialkylamides for neptunium purification from other actinides fro space applications | Gogolski J.M.; Jensen, M.P. | 2021 | https://doi.org/10.1080/01496395.2020.1845209
1 | CCCCCCN(CCCCCC)C(=O)CCCCC | DHHA | No |  | No |  | 1 | 0 | EXXsol D60 | 1 | Np(VI) |  | HNO3 | 0.2333515 | 0.2333515 |  | 2 | 1 | 0.06309573 | No | 0.1 M KBrO3 to hold (VI) oxidation state | Using N,N-dialkylamides for neptunium purification from other actinides fro space applications | Gogolski J.M.; Jensen, M.P. | 2021 | https://doi.org/10.1080/01496395.2020.1845209
1 | CCCCCCN(CCCCCC)C(=O)CCCCC | DHHA | No |  | No |  | 1 | 0 | EXXsol D60 | 1 | Np(VI) |  | HNO3 | 0.4955524 | 0.4955524 |  | 2 | 1 | 0.2408897 | No | 0.1 M KBrO3 to hold (VI) oxidation state | Using N,N-dialkylamides for neptunium purification from other actinides fro space applications | Gogolski J.M.; Jensen, M.P. | 2021 | https://doi.org/10.1080/01496395.2020.1845209
1 | CCCCCCN(CCCCCC)C(=O)CCCCC | DHHA | No |  | No |  | 1 | 0 | EXXsol D60 | 1 | Np(VI) |  | HNO3 | 0.9944976 | 0.9944976 |  | 2 | 1 | 1.054728 | No | 0.1 M KBrO3 to hold (VI) oxidation state | Using N,N-dialkylamides for neptunium purification from other actinides fro space applications | Gogolski J.M.; Jensen, M.P. | 2021 | https://doi.org/10.1080/01496395.2020.1845209
1 | CCCCCCN(CCCCCC)C(=O)CCCCC | DHHA | No |  | No |  | 1 | 0 | EXXsol D60 | 1 | Np(VI) |  | HNO3 | 1.986951 | 1.986951 |  | 2 | 1 | 4.088559 | No | 0.1 M KBrO3 to hold (VI) oxidation state | Using N,N-dialkylamides for neptunium purification from other actinides fro space applications | Gogolski J.M.; Jensen, M.P. | 2021 | https://doi.org/10.1080/01496395.2020.1845209
1 | CCCCCCN(CCCCCC)C(=O)CCCCC | DHHA | No |  | No |  | 1 | 0 | EXXsol D60 | 1 | Np(VI) |  | HNO3 | 2.940028 | 2.940028 |  | 2 | 1 | 13.81961 | No | 0.1 M KBrO3 to hold (VI) oxidation state | Using N,N-dialkylamides for neptunium purification from other actinides fro space applications | Gogolski J.M.; Jensen, M.P. | 2021 | https://doi.org/10.1080/01496395.2020.1845209
1 | CCCCCCN(CCCCCC)C(=O)CCCCC | DHHA | No |  | No |  | 1 | 0 | EXXsol D60 | 1 | Np(VI) |  | HNO3 | 3.932927 | 3.932927 |  | 2 | 1 | 28.69797 | No | 0.1 M KBrO3 to hold (VI) oxidation state | Using N,N-dialkylamides for neptunium purification from other actinides fro space applications | Gogolski J.M.; Jensen, M.P. | 2021 | https://doi.org/10.1080/01496395.2020.1845209
1 | CCCCCCN(CCCCCC)C(=O)CCCCC | DHHA | No |  | No |  | 1 | 0 | EXXsol D60 | 1 | Np(VI) |  | HNO3 | 4.926272 | 4.926272 |  | 2 | 1 | 31.9251 | No | 0.1 M KBrO3 to hold (VI) oxidation state | Using N,N-dialkylamides for neptunium purification from other actinides fro space applications | Gogolski J.M.; Jensen, M.P. | 2021 | https://doi.org/10.1080/01496395.2020.1845209
1 | CCCCCCN(CCCCCC)C(=O)CCCCC | DHHA | No |  | No |  | 1 | 0 | EXXsol D60 | 1 | Np(VI) |  | HNO3 | 5.827033 | 5.827033 |  | 2 | 1 | 69.39406 | No | 0.1 M KBrO3 to hold (VI) oxidation state | Using N,N-dialkylamides for neptunium purification from other actinides fro space applications | Gogolski J.M.; Jensen, M.P. | 2021 | https://doi.org/10.1080/01496395.2020.1845209
1 | CCCCCCN(CCCCCC)C(=O)CCCCC | DHHA | No |  | No |  | 1 | 0 | EXXsol D60 | 1 | Pu(VI) |  | HNO3 | 0.07584819 | 0.07584819 |  | 2 | 1 | 0.03647401 | No | 0.1 M KBrO3 to hold (VI) oxidation state | Using N,N-dialkylamides for neptunium purification from other actinides fro space applications | Gogolski J.M.; Jensen, M.P. | 2021 | https://doi.org/10.1080/01496395.2020.1845209
1 | CCCCCCN(CCCCCC)C(=O)CCCCC | DHHA | No |  | No |  | 1 | 0 | EXXsol D60 | 1 | Pu(VI) |  | HNO3 | 0.2333515 | 0.2333515 |  | 2 | 1 | 0.06309573 | No | 0.1 M KBrO3 to hold (VI) oxidation state | Using N,N-dialkylamides for neptunium purification from other actinides fro space applications | Gogolski J.M.; Jensen, M.P. | 2021 | https://doi.org/10.1080/01496395.2020.1845209
1 | CCCCCCN(CCCCCC)C(=O)CCCCC | DHHA | No |  | No |  | 1 | 0 | EXXsol D60 | 1 | Pu(VI) |  | HNO3 | 0.4960853 | 0.4960853 |  | 2 | 1 | 0.1142487 | No | 0.1 M KBrO3 to hold (VI) oxidation state | Using N,N-dialkylamides for neptunium purification from other actinides fro space applications | Gogolski J.M.; Jensen, M.P. | 2021 | https://doi.org/10.1080/01496395.2020.1845209
1 | CCCCCCN(CCCCCC)C(=O)CCCCC | DHHA | No |  | No |  | 1 | 0 | EXXsol D60 | 1 | Pu(VI) |  | HNO3 | 0.9952262 | 0.9952262 |  | 2 | 1 | 0.3803341 | No | 0.1 M KBrO3 to hold (VI) oxidation state | Using N,N-dialkylamides for neptunium purification from other actinides fro space applications | Gogolski J.M.; Jensen, M.P. | 2021 | https://doi.org/10.1080/01496395.2020.1845209
1 | CCCCCCN(CCCCCC)C(=O)CCCCC | DHHA | No |  | No |  | 1 | 0 | EXXsol D60 | 1 | Pu(VI) |  | HNO3 | 1.987777 | 1.987777 |  | 2 | 1 | 1.285556 | No | 0.1 M KBrO3 to hold (VI) oxidation state | Using N,N-dialkylamides for neptunium purification from other actinides fro space applications | Gogolski J.M.; Jensen, M.P. | 2021 | https://doi.org/10.1080/01496395.2020.1845209
1 | CCCCCCN(CCCCCC)C(=O)CCCCC | DHHA | No |  | No |  | 1 | 0 | EXXsol D60 | 1 | Pu(VI) |  | HNO3 | 2.940974 | 2.940974 |  | 2 | 1 | 3.67527 | No | 0.1 M KBrO3 to hold (VI) oxidation state | Using N,N-dialkylamides for neptunium purification from other actinides fro space applications | Gogolski J.M.; Jensen, M.P. | 2021 | https://doi.org/10.1080/01496395.2020.1845209
1 | CCCCCCN(CCCCCC)C(=O)CCCCC | DHHA | No |  | No |  | 1 | 0 | EXXsol D60 | 1 | Pu(VI) |  | HNO3 | 3.933939 | 3.933939 |  | 2 | 1 | 6.965867 | No | 0.1 M KBrO3 to hold (VI) oxidation state | Using N,N-dialkylamides for neptunium purification from other actinides fro space applications | Gogolski J.M.; Jensen, M.P. | 2021 | https://doi.org/10.1080/01496395.2020.1845209
1 | CCCCCCN(CCCCCC)C(=O)CCCCC | DHHA | No |  | No |  | 1 | 0 | EXXsol D60 | 1 | Pu(VI) |  | HNO3 | 4.927044 | 4.927044 |  | 2 | 1 | 10.83205 | No | 0.1 M KBrO3 to hold (VI) oxidation state | Using N,N-dialkylamides for neptunium purification from other actinides fro space applications | Gogolski J.M.; Jensen, M.P. | 2021 | https://doi.org/10.1080/01496395.2020.1845209
1 | CCCCCCN(CCCCCC)C(=O)CCCCC | DHHA | No |  | No |  | 1 | 0 | EXXsol D60 | 1 | Pu(VI) |  | HNO3 | 5.8347 | 5.8347 |  | 2 | 1 | 15.14137 | No | 0.1 M KBrO3 to hold (VI) oxidation state | Using N,N-dialkylamides for neptunium purification from other actinides fro space applications | Gogolski J.M.; Jensen, M.P. | 2021 | https://doi.org/10.1080/01496395.2020.1845209
1 | CCCCC(CC)CN(CC(CC)CCCC)C(=O)C(C)C | D2EHiBA | Yes | beta | Yes | alpha | 1 | 0 | EXXsol D60 | 1 | Np(VI) |  | HNO3 | 0.08542443 | 0.08542443 |  | 2 | 1 | 0.003310637 | No | 0.1 M KBrO3 to hold (VI) oxidation state | Using N,N-dialkylamides for neptunium purification from other actinides fro space applications | Gogolski J.M.; Jensen, M.P. | 2021 | https://doi.org/10.1080/01496395.2020.1845209
1 | CCCCC(CC)CN(CC(CC)CCCC)C(=O)C(C)C | D2EHiBA | Yes | beta | Yes | alpha | 1 | 0 | EXXsol D60 | 1 | Np(VI) |  | HNO3 | 0.2419364 | 0.2419364 |  | 2 | 1 | 0.01413977 | No | 0.1 M KBrO3 to hold (VI) oxidation state | Using N,N-dialkylamides for neptunium purification from other actinides fro space applications | Gogolski J.M.; Jensen, M.P. | 2021 | https://doi.org/10.1080/01496395.2020.1845209
1 | CCCCC(CC)CN(CC(CC)CCCC)C(=O)C(C)C | D2EHiBA | Yes | beta | Yes | alpha | 1 | 0 | EXXsol D60 | 1 | Np(VI) |  | HNO3 | 0.4973218 | 0.4973218 |  | 2 | 1 | 0.0495097 | No | 0.1 M KBrO3 to hold (VI) oxidation state | Using N,N-dialkylamides for neptunium purification from other actinides fro space applications | Gogolski J.M.; Jensen, M.P. | 2021 | https://doi.org/10.1080/01496395.2020.1845209
1 | CCCCC(CC)CN(CC(CC)CCCC)C(=O)C(C)C | D2EHiBA | Yes | beta | Yes | alpha | 1 | 0 | EXXsol D60 | 1 | Np(VI) |  | HNO3 | 1.002489 | 1.002489 |  | 2 | 1 | 0.2180196 | No | 0.1 M KBrO3 to hold (VI) oxidation state | Using N,N-dialkylamides for neptunium purification from other actinides fro space applications | Gogolski J.M.; Jensen, M.P. | 2021 | https://doi.org/10.1080/01496395.2020.1845209
1 | CCCCC(CC)CN(CC(CC)CCCC)C(=O)C(C)C | D2EHiBA | Yes | beta | Yes | alpha | 1 | 0 | EXXsol D60 | 1 | Np(VI) |  | HNO3 | 1.994236 | 1.994236 |  | 2 | 1 | 1.264066 | No | 0.1 M KBrO3 to hold (VI) oxidation state | Using N,N-dialkylamides for neptunium purification from other actinides fro space applications | Gogolski J.M.; Jensen, M.P. | 2021 | https://doi.org/10.1080/01496395.2020.1845209
1 | CCCCC(CC)CN(CC(CC)CCCC)C(=O)C(C)C | D2EHiBA | Yes | beta | Yes | alpha | 1 | 0 | EXXsol D60 | 1 | Np(VI) |  | HNO3 | 2.947092 | 2.947092 |  | 2 | 1 | 3.977018 | No | 0.1 M KBrO3 to hold (VI) oxidation state | Using N,N-dialkylamides for neptunium purification from other actinides fro space applications | Gogolski J.M.; Jensen, M.P. | 2021 | https://doi.org/10.1080/01496395.2020.1845209
1 | CCCCC(CC)CN(CC(CC)CCCC)C(=O)C(C)C | D2EHiBA | Yes | beta | Yes | alpha | 1 | 0 | EXXsol D60 | 1 | Np(VI) |  | HNO3 | 3.953103 | 3.953103 |  | 2 | 1 | 7.217837 | No | 0.1 M KBrO3 to hold (VI) oxidation state | Using N,N-dialkylamides for neptunium purification from other actinides fro space applications | Gogolski J.M.; Jensen, M.P. | 2021 | https://doi.org/10.1080/01496395.2020.1845209
1 | CCCCC(CC)CN(CC(CC)CCCC)C(=O)C(C)C | D2EHiBA | Yes | beta | Yes | alpha | 1 | 0 | EXXsol D60 | 1 | Np(VI) |  | HNO3 | 4.933046 | 4.933046 |  | 2 | 1 | 10.10241 | No | 0.1 M KBrO3 to hold (VI) oxidation state | Using N,N-dialkylamides for neptunium purification from other actinides fro space applications | Gogolski J.M.; Jensen, M.P. | 2021 | https://doi.org/10.1080/01496395.2020.1845209
1 | CCCCC(CC)CN(CC(CC)CCCC)C(=O)C(C)C | D2EHiBA | Yes | beta | Yes | alpha | 1 | 0 | EXXsol D60 | 1 | Np(VI) |  | HNO3 | 5.834245 | 5.834245 |  | 2 | 1 | 11.41621 | No | 0.1 M KBrO3 to hold (VI) oxidation state | Using N,N-dialkylamides for neptunium purification from other actinides fro space applications | Gogolski J.M.; Jensen, M.P. | 2021 | https://doi.org/10.1080/01496395.2020.1845209
1 | CCCCC(CC)CN(CC(CC)CCCC)C(=O)C(C)C | D2EHiBA | Yes | beta | Yes | alpha | 1 | 0 | EXXsol D60 | 1 | Pu(VI) |  | HNO3 | 0.09014031 | 0.09014031 |  | 2 | 1 | 0.02341364 | No | 0.1 M KBrO3 to hold (VI) oxidation state | Using N,N-dialkylamides for neptunium purification from other actinides fro space applications | Gogolski J.M.; Jensen, M.P. | 2021 | https://doi.org/10.1080/01496395.2020.1845209
1 | CCCCC(CC)CN(CC(CC)CCCC)C(=O)C(C)C | D2EHiBA | Yes | beta | Yes | alpha | 1 | 0 | EXXsol D60 | 1 | Pu(VI) |  | HNO3 | 0.2414124 | 0.2414124 |  | 2 | 1 | 0.0245121 | No | 0.1 M KBrO3 to hold (VI) oxidation state | Using N,N-dialkylamides for neptunium purification from other actinides fro space applications | Gogolski J.M.; Jensen, M.P. | 2021 | https://doi.org/10.1080/01496395.2020.1845209
1 | CCCCC(CC)CN(CC(CC)CCCC)C(=O)C(C)C | D2EHiBA | Yes | beta | Yes | alpha | 1 | 0 | EXXsol D60 | 1 | Pu(VI) |  | HNO3 | 0.5044102 | 0.5044102 |  | 2 | 1 | 0.02899942 | No | 0.1 M KBrO3 to hold (VI) oxidation state | Using N,N-dialkylamides for neptunium purification from other actinides fro space applications | Gogolski J.M.; Jensen, M.P. | 2021 | https://doi.org/10.1080/01496395.2020.1845209
1 | CCCCC(CC)CN(CC(CC)CCCC)C(=O)C(C)C | D2EHiBA | Yes | beta | Yes | alpha | 1 | 0 | EXXsol D60 | 1 | Pu(VI) |  | HNO3 | 1.004134 | 1.004134 |  | 2 | 1 | 0.03876998 | No | 0.1 M KBrO3 to hold (VI) oxidation state | Using N,N-dialkylamides for neptunium purification from other actinides fro space applications | Gogolski J.M.; Jensen, M.P. | 2021 | https://doi.org/10.1080/01496395.2020.1845209
1 | CCCCC(CC)CN(CC(CC)CCCC)C(=O)C(C)C | D2EHiBA | Yes | beta | Yes | alpha | 1 | 0 | EXXsol D60 | 1 | Pu(VI) |  | HNO3 | 1.996667 | 1.996667 |  | 2 | 1 | 0.09848335 | No | 0.1 M KBrO3 to hold (VI) oxidation state | Using N,N-dialkylamides for neptunium purification from other actinides fro space applications | Gogolski J.M.; Jensen, M.P. | 2021 | https://doi.org/10.1080/01496395.2020.1845209
1 | CCCCC(CC)CN(CC(CC)CCCC)C(=O)C(C)C | D2EHiBA | Yes | beta | Yes | alpha | 1 | 0 | EXXsol D60 | 1 | Pu(VI) |  | HNO3 | 2.949814 | 2.949814 |  | 2 | 1 | 0.2282481 | No | 0.1 M KBrO3 to hold (VI) oxidation state | Using N,N-dialkylamides for neptunium purification from other actinides fro space applications | Gogolski J.M.; Jensen, M.P. | 2021 | https://doi.org/10.1080/01496395.2020.1845209
1 | CCCCC(CC)CN(CC(CC)CCCC)C(=O)C(C)C | D2EHiBA | Yes | beta | Yes | alpha | 1 | 0 | EXXsol D60 | 1 | Pu(VI) |  | HNO3 | 3.942769 | 3.942769 |  | 2 | 1 | 0.3722172 | No | 0.1 M KBrO3 to hold (VI) oxidation state | Using N,N-dialkylamides for neptunium purification from other actinides fro space applications | Gogolski J.M.; Jensen, M.P. | 2021 | https://doi.org/10.1080/01496395.2020.1845209
1 | CCCCC(CC)CN(CC(CC)CCCC)C(=O)C(C)C | D2EHiBA | Yes | beta | Yes | alpha | 1 | 0 | EXXsol D60 | 1 | Pu(VI) |  | HNO3 | 4.935855 | 4.935855 |  | 2 | 1 | 0.5289947 | No | 0.1 M KBrO3 to hold (VI) oxidation state | Using N,N-dialkylamides for neptunium purification from other actinides fro space applications | Gogolski J.M.; Jensen, M.P. | 2021 | https://doi.org/10.1080/01496395.2020.1845209
1 | CCCCC(CC)CN(CC(CC)CCCC)C(=O)C(C)C | D2EHiBA | Yes | beta | Yes | alpha | 1 | 0 | EXXsol D60 | 1 | Pu(VI) |  | HNO3 | 5.836982 | 5.836982 |  | 2 | 1 | 0.6452597 | No | 0.1 M KBrO3 to hold (VI) oxidation state | Using N,N-dialkylamides for neptunium purification from other actinides fro space applications | Gogolski J.M.; Jensen, M.P. | 2021 | https://doi.org/10.1080/01496395.2020.1845209
1 | CCCCC(CC)CN(CC(CC)CCCC)C(=O)C(C)C | D2EHiBA | Yes | beta | Yes | alpha | 1 | 0 | EXXsol D60 | 1 | Pa(V) |  | HNO3 | 0.9392447 | 0.9392447 |  | 2 | 1 | 0.1005066 | No |  | Using N,N-dialkylamides for neptunium purification from other actinides fro space applications | Gogolski J.M.; Jensen, M.P. | 2021 | https://doi.org/10.1080/01496395.2020.1845209
1 | CCCCC(CC)CN(CC(CC)CCCC)C(=O)C(C)C | D2EHiBA | Yes | beta | Yes | alpha | 1 | 0 | EXXsol D60 | 1 | Pa(V) |  | HNO3 | 1.934319 | 1.934319 |  | 2 | 1 | 0.1388827 | No |  | Using N,N-dialkylamides for neptunium purification from other actinides fro space applications | Gogolski J.M.; Jensen, M.P. | 2021 | https://doi.org/10.1080/01496395.2020.1845209
1 | CCCCC(CC)CN(CC(CC)CCCC)C(=O)C(C)C | D2EHiBA | Yes | beta | Yes | alpha | 1 | 0 | EXXsol D60 | 1 | Pa(V) |  | HNO3 | 2.866995 | 2.866995 |  | 2 | 1 | 0.2651888 | No |  | Using N,N-dialkylamides for neptunium purification from other actinides fro space applications | Gogolski J.M.; Jensen, M.P. | 2021 | https://doi.org/10.1080/01496395.2020.1845209
1 | CCCCC(CC)CN(CC(CC)CCCC)C(=O)C(C)C | D2EHiBA | Yes | beta | Yes | alpha | 1 | 0 | EXXsol D60 | 1 | Pa(V) |  | HNO3 | 3.835796 | 3.835796 |  | 2 | 1 | 0.3841418 | No |  | Using N,N-dialkylamides for neptunium purification from other actinides fro space applications | Gogolski J.M.; Jensen, M.P. | 2021 | https://doi.org/10.1080/01496395.2020.1845209
1 | CCCCC(CC)CN(CC(CC)CCCC)C(=O)C(C)C | D2EHiBA | Yes | beta | Yes | alpha | 1 | 0 | EXXsol D60 | 1 | Pa(V) |  | HNO3 | 4.600985 | 4.600985 |  | 2 | 1 | 0.7793521 | No |  | Using N,N-dialkylamides for neptunium purification from other actinides fro space applications | Gogolski J.M.; Jensen, M.P. | 2021 | https://doi.org/10.1080/01496395.2020.1845209
1 | CCCCC(CC)CN(CC(CC)CCCC)C(=O)C(C)C | D2EHiBA | Yes | beta | Yes | alpha | 1 | 0 | EXXsol D60 | 1 | Pa(V) |  | HNO3 | 5.54023 | 5.54023 |  | 2 | 1 | 0.9539315 | No |  | Using N,N-dialkylamides for neptunium purification from other actinides fro space applications | Gogolski J.M.; Jensen, M.P. | 2021 | https://doi.org/10.1080/01496395.2020.1845209
1 | CCCCC(CC)CN(CC(CC)CCCC)C(=O)C(C)C | D2EHiBA | Yes | beta | Yes | alpha | 1 | 0 | EXXsol D60 | 1 | Np(V) |  | HNO3 | 0.0952381 | 0.0952381 |  | 2 | 1 | 0.000968503 | No |  | Using N,N-dialkylamides for neptunium purification from other actinides fro space applications | Gogolski J.M.; Jensen, M.P. | 2021 | https://doi.org/10.1080/01496395.2020.1845209
1 | CCCCC(CC)CN(CC(CC)CCCC)C(=O)C(C)C | D2EHiBA | Yes | beta | Yes | alpha | 1 | 0 | EXXsol D60 | 1 | Np(V) |  | HNO3 | 0.2463054 | 0.2463054 |  | 2 | 1 | 0.0009115194 | No |  | Using N,N-dialkylamides for neptunium purification from other actinides fro space applications | Gogolski J.M.; Jensen, M.P. | 2021 | https://doi.org/10.1080/01496395.2020.1845209
1 | CCCCC(CC)CN(CC(CC)CCCC)C(=O)C(C)C | D2EHiBA | Yes | beta | Yes | alpha | 1 | 0 | EXXsol D60 | 1 | Np(V) |  | HNO3 | 0.5024631 | 0.5024631 |  | 2 | 1 | 9.539315e-05 | No |  | Using N,N-dialkylamides for neptunium purification from other actinides fro space applications | Gogolski J.M.; Jensen, M.P. | 2021 | https://doi.org/10.1080/01496395.2020.1845209
1 | CCCCC(CC)CN(CC(CC)CCCC)C(=O)C(C)C | D2EHiBA | Yes | beta | Yes | alpha | 1 | 0 | EXXsol D60 | 1 | Np(V) |  | HNO3 | 0.998358 | 0.998358 |  | 2 | 1 | 0.001022139 | No |  | Using N,N-dialkylamides for neptunium purification from other actinides fro space applications | Gogolski J.M.; Jensen, M.P. | 2021 | https://doi.org/10.1080/01496395.2020.1845209
1 | CCCCC(CC)CN(CC(CC)CCCC)C(=O)C(C)C | D2EHiBA | Yes | beta | Yes | alpha | 1 | 0 | EXXsol D60 | 1 | Np(V) |  | HNO3 | 1.993432 | 1.993432 |  | 2 | 1 | 0.006388712 | No |  | Using N,N-dialkylamides for neptunium purification from other actinides fro space applications | Gogolski J.M.; Jensen, M.P. | 2021 | https://doi.org/10.1080/01496395.2020.1845209
1 | CCCCC(CC)CN(CC(CC)CCCC)C(=O)C(C)C | D2EHiBA | Yes | beta | Yes | alpha | 1 | 0 | EXXsol D60 | 1 | Np(V) |  | HNO3 | 2.958949 | 2.958949 |  | 2 | 1 | 0.04887651 | No |  | Using N,N-dialkylamides for neptunium purification from other actinides fro space applications | Gogolski J.M.; Jensen, M.P. | 2021 | https://doi.org/10.1080/01496395.2020.1845209
1 | CCCCC(CC)CN(CC(CC)CCCC)C(=O)C(C)C | D2EHiBA | Yes | beta | Yes | alpha | 1 | 0 | EXXsol D60 | 1 | Np(V) |  | HNO3 | 3.940887 | 3.940887 |  | 2 | 1 | 0.1082385 | No |  | Using N,N-dialkylamides for neptunium purification from other actinides fro space applications | Gogolski J.M.; Jensen, M.P. | 2021 | https://doi.org/10.1080/01496395.2020.1845209
1 | CCCCC(CC)CN(CC(CC)CCCC)C(=O)C(C)C | D2EHiBA | Yes | beta | Yes | alpha | 1 | 0 | EXXsol D60 | 1 | Np(V) |  | HNO3 | 5.845649 | 5.845649 |  | 2 | 1 | 0.3764551 | No |  | Using N,N-dialkylamides for neptunium purification from other actinides fro space applications | Gogolski J.M.; Jensen, M.P. | 2021 | https://doi.org/10.1080/01496395.2020.1845209
1 | CCCCC(CC)CN(CC(CC)CCCC)C(=O)CCC | D2EHBA | Yes | beta | No |  | 1 | 0 | EXXsol D60 | 1 | Np(V) |  | HNO3 | 0.09195402 | 0.09195402 |  | 2 | 1 | 0.0002656359 | No |  | Using N,N-dialkylamides for neptunium purification from other actinides fro space applications | Gogolski J.M.; Jensen, M.P. | 2021 | https://doi.org/10.1080/01496395.2020.1845209
1 | CCCCC(CC)CN(CC(CC)CCCC)C(=O)CCC | D2EHBA | Yes | beta | No |  | 1 | 0 | EXXsol D60 | 1 | Np(V) |  | HNO3 | 0.2430213 | 0.2430213 |  | 2 | 1 | 0.001001686 | No |  | Using N,N-dialkylamides for neptunium purification from other actinides fro space applications | Gogolski J.M.; Jensen, M.P. | 2021 | https://doi.org/10.1080/01496395.2020.1845209
1 | CCCCC(CC)CN(CC(CC)CCCC)C(=O)CCC | D2EHBA | Yes | beta | No |  | 1 | 0 | EXXsol D60 | 1 | Np(V) |  | HNO3 | 0.5024631 | 0.5024631 |  | 2 | 1 | 0.003213287 | No |  | Using N,N-dialkylamides for neptunium purification from other actinides fro space applications | Gogolski J.M.; Jensen, M.P. | 2021 | https://doi.org/10.1080/01496395.2020.1845209
1 | CCCCC(CC)CN(CC(CC)CCCC)C(=O)CCC | D2EHBA | Yes | beta | No |  | 1 | 0 | EXXsol D60 | 1 | Np(V) |  | HNO3 | 0.998358 | 0.998358 |  | 2 | 1 | 0.006926705 | No |  | Using N,N-dialkylamides for neptunium purification from other actinides fro space applications | Gogolski J.M.; Jensen, M.P. | 2021 | https://doi.org/10.1080/01496395.2020.1845209
1 | CCCCC(CC)CN(CC(CC)CCCC)C(=O)CCC | D2EHBA | Yes | beta | No |  | 1 | 0 | EXXsol D60 | 1 | Np(V) |  | HNO3 | 1.996716 | 1.996716 |  | 2 | 1 | 0.01791055 | No |  | Using N,N-dialkylamides for neptunium purification from other actinides fro space applications | Gogolski J.M.; Jensen, M.P. | 2021 | https://doi.org/10.1080/01496395.2020.1845209
1 | CCCCC(CC)CN(CC(CC)CCCC)C(=O)CCC | D2EHBA | Yes | beta | No |  | 1 | 0 | EXXsol D60 | 1 | Np(V) |  | HNO3 | 2.958949 | 2.958949 |  | 2 | 1 | 0.04953959 | No |  | Using N,N-dialkylamides for neptunium purification from other actinides fro space applications | Gogolski J.M.; Jensen, M.P. | 2021 | https://doi.org/10.1080/01496395.2020.1845209
1 | CCCCC(CC)CN(CC(CC)CCCC)C(=O)CCC | D2EHBA | Yes | beta | No |  | 1 | 0 | EXXsol D60 | 1 | Np(V) |  | HNO3 | 3.944171 | 3.944171 |  | 2 | 1 | 0.06938382 | No |  | Using N,N-dialkylamides for neptunium purification from other actinides fro space applications | Gogolski J.M.; Jensen, M.P. | 2021 | https://doi.org/10.1080/01496395.2020.1845209
1 | CCCCC(CC)CN(CC(CC)CCCC)C(=O)CCC | D2EHBA | Yes | beta | No |  | 1 | 0 | EXXsol D60 | 1 | Np(V) |  | HNO3 | 5.845649 | 5.845649 |  | 2 | 1 | 0.1919118 | No |  | Using N,N-dialkylamides for neptunium purification from other actinides fro space applications | Gogolski J.M.; Jensen, M.P. | 2021 | https://doi.org/10.1080/01496395.2020.1845209
1 | CCCCCCCC(=O)N(CCCCCC)CCCCCC | DHOA | No |  | No |  | 1 | 0 | EXXsol D60 | 1 | Np(V) |  | HNO3 | 0.09195402 | 0.09195402 |  | 2 | 1 | 0.0004523243 | No |  | Using N,N-dialkylamides for neptunium purification from other actinides fro space applications | Gogolski J.M.; Jensen, M.P. | 2021 | https://doi.org/10.1080/01496395.2020.1845209
1 | CCCCCCCC(=O)N(CCCCCC)CCCCCC | DHOA | No |  | No |  | 1 | 0 | EXXsol D60 | 1 | Np(V) |  | HNO3 | 0.2463054 | 0.2463054 |  | 2 | 1 | 0.0004344034 | No |  | Using N,N-dialkylamides for neptunium purification from other actinides fro space applications | Gogolski J.M.; Jensen, M.P. | 2021 | https://doi.org/10.1080/01496395.2020.1845209
1 | CCCCCCCC(=O)N(CCCCCC)CCCCCC | DHOA | No |  | No |  | 1 | 0 | EXXsol D60 | 1 | Np(V) |  | HNO3 | 0.5024631 | 0.5024631 |  | 2 | 1 | 9.223306e-05 | No |  | Using N,N-dialkylamides for neptunium purification from other actinides fro space applications | Gogolski J.M.; Jensen, M.P. | 2021 | https://doi.org/10.1080/01496395.2020.1845209
1 | CCCCCCCC(=O)N(CCCCCC)CCCCCC | DHOA | No |  | No |  | 1 | 0 | EXXsol D60 | 1 | Np(V) |  | HNO3 | 1.001642 | 1.001642 |  | 2 | 1 | 0.001153931 | No |  | Using N,N-dialkylamides for neptunium purification from other actinides fro space applications | Gogolski J.M.; Jensen, M.P. | 2021 | https://doi.org/10.1080/01496395.2020.1845209
1 | CCCCCCCC(=O)N(CCCCCC)CCCCCC | DHOA | No |  | No |  | 1 | 0 | EXXsol D60 | 1 | Np(V) |  | HNO3 | 1.996716 | 1.996716 |  | 2 | 1 | 0.02091268 | No |  | Using N,N-dialkylamides for neptunium purification from other actinides fro space applications | Gogolski J.M.; Jensen, M.P. | 2021 | https://doi.org/10.1080/01496395.2020.1845209
1 | CCCCCCCC(=O)N(CCCCCC)CCCCCC | DHOA | No |  | No |  | 1 | 0 | EXXsol D60 | 1 | Np(V) |  | HNO3 | 2.955665 | 2.955665 |  | 2 | 1 | 0.02665323 | No |  | Using N,N-dialkylamides for neptunium purification from other actinides fro space applications | Gogolski J.M.; Jensen, M.P. | 2021 | https://doi.org/10.1080/01496395.2020.1845209
1 | CCCCCCCC(=O)N(CCCCCC)CCCCCC | DHOA | No |  | No |  | 1 | 0 | EXXsol D60 | 1 | Np(V) |  | HNO3 | 3.944171 | 3.944171 |  | 2 | 1 | 0.2225749 | No |  | Using N,N-dialkylamides for neptunium purification from other actinides fro space applications | Gogolski J.M.; Jensen, M.P. | 2021 | https://doi.org/10.1080/01496395.2020.1845209
1 | CCCCCCCC(=O)N(CCCCCC)CCCCCC | DHOA | No |  | No |  | 1 | 0 | EXXsol D60 | 1 | Np(V) |  | HNO3 | 5.845649 | 5.845649 |  | 2 | 1 | 0.2616393 | No |  | Using N,N-dialkylamides for neptunium purification from other actinides fro space applications | Gogolski J.M.; Jensen, M.P. | 2021 | https://doi.org/10.1080/01496395.2020.1845209
1 | CCCCCCN(CCCCCC)C(=O)CCCCC | DHHA | No |  | No |  | 1 | 0 | EXXsol D60 | 1 | Np(V) |  | HNO3 | 0.09195402 | 0.09195402 |  | 2 | 1 | 0.001311524 | No |  | Using N,N-dialkylamides for neptunium purification from other actinides fro space applications | Gogolski J.M.; Jensen, M.P. | 2021 | https://doi.org/10.1080/01496395.2020.1845209
1 | CCCCCCN(CCCCCC)C(=O)CCCCC | DHHA | No |  | No |  | 1 | 0 | EXXsol D60 | 1 | Np(V) |  | HNO3 | 0.2463054 | 0.2463054 |  | 2 | 1 | 8.798402e-05 | No |  | Using N,N-dialkylamides for neptunium purification from other actinides fro space applications | Gogolski J.M.; Jensen, M.P. | 2021 | https://doi.org/10.1080/01496395.2020.1845209
1 | CCCCCCN(CCCCCC)C(=O)CCCCC | DHHA | No |  | No |  | 1 | 0 | EXXsol D60 | 1 | Np(V) |  | HNO3 | 0.499179 | 0.499179 |  | 2 | 1 | 0.0008932799 | No |  | Using N,N-dialkylamides for neptunium purification from other actinides fro space applications | Gogolski J.M.; Jensen, M.P. | 2021 | https://doi.org/10.1080/01496395.2020.1845209
1 | CCCCCCN(CCCCCC)C(=O)CCCCC | DHHA | No |  | No |  | 1 | 0 | EXXsol D60 | 1 | Np(V) |  | HNO3 | 1.001642 | 1.001642 |  | 2 | 1 | 0.00350743 | No |  | Using N,N-dialkylamides for neptunium purification from other actinides fro space applications | Gogolski J.M.; Jensen, M.P. | 2021 | https://doi.org/10.1080/01496395.2020.1845209
1 | CCCCCCN(CCCCCC)C(=O)CCCCC | DHHA | No |  | No |  | 1 | 0 | EXXsol D60 | 1 | Np(V) |  | HNO3 | 1.996716 | 1.996716 |  | 2 | 1 | 0.01287447 | No |  | Using N,N-dialkylamides for neptunium purification from other actinides fro space applications | Gogolski J.M.; Jensen, M.P. | 2021 | https://doi.org/10.1080/01496395.2020.1845209
1 | CCCCCCN(CCCCCC)C(=O)CCCCC | DHHA | No |  | No |  | 1 | 0 | EXXsol D60 | 1 | Np(V) |  | HNO3 | 2.958949 | 2.958949 |  | 2 | 1 | 0.0998317 | No |  | Using N,N-dialkylamides for neptunium purification from other actinides fro space applications | Gogolski J.M.; Jensen, M.P. | 2021 | https://doi.org/10.1080/01496395.2020.1845209
1 | CCCCCCN(CCCCCC)C(=O)CCCCC | DHHA | No |  | No |  | 1 | 0 | EXXsol D60 | 1 | Np(V) |  | HNO3 | 3.947455 | 3.947455 |  | 2 | 1 | 0.2052877 | No |  | Using N,N-dialkylamides for neptunium purification from other actinides fro space applications | Gogolski J.M.; Jensen, M.P. | 2021 | https://doi.org/10.1080/01496395.2020.1845209
1 | CCCCCCN(CCCCCC)C(=O)CCCCC | DHHA | No |  | No |  | 1 | 0 | EXXsol D60 | 1 | Np(V) |  | HNO3 | 5.845649 | 5.845649 |  | 2 | 1 | 0.1379501 | No |  | Using N,N-dialkylamides for neptunium purification from other actinides fro space applications | Gogolski J.M.; Jensen, M.P. | 2021 | https://doi.org/10.1080/01496395.2020.1845209
1 | CCCCC(CC)CN(CC(CC)CCCC)C(=O)CCC | D2EHBA | Yes | beta | No |  | 1 | 0 | EXXsol D60 | 1 | Pu(IV) |  | HNO3 | 0.0781759 | 0.0781759 |  | 2 | 1 | 0.01341891 | No | 0.005 M NH4VO3 and 0.02 NaNO2 to hold IV oxidation state | Using N,N-dialkylamides for neptunium purification from other actinides fro space applications | Gogolski J.M.; Jensen, M.P. | 2021 | https://doi.org/10.1080/01496395.2020.1845209
1 | CCCCC(CC)CN(CC(CC)CCCC)C(=O)CCC | D2EHBA | Yes | beta | No |  | 1 | 0 | EXXsol D60 | 1 | Pu(IV) |  | HNO3 | 0.2345277 | 0.2345277 |  | 2 | 1 | 0.05184106 | No | 0.005 M NH4VO3 and 0.02 NaNO2 to hold IV oxidation state | Using N,N-dialkylamides for neptunium purification from other actinides fro space applications | Gogolski J.M.; Jensen, M.P. | 2021 | https://doi.org/10.1080/01496395.2020.1845209
1 | CCCCC(CC)CN(CC(CC)CCCC)C(=O)CCC | D2EHBA | Yes | beta | No |  | 1 | 0 | EXXsol D60 | 1 | Pu(IV) |  | HNO3 | 0.495114 | 0.495114 |  | 2 | 1 | 0.1276375 | No | 0.005 M NH4VO3 and 0.02 NaNO2 to hold IV oxidation state | Using N,N-dialkylamides for neptunium purification from other actinides fro space applications | Gogolski J.M.; Jensen, M.P. | 2021 | https://doi.org/10.1080/01496395.2020.1845209
1 | CCCCC(CC)CN(CC(CC)CCCC)C(=O)CCC | D2EHBA | Yes | beta | No |  | 1 | 0 | EXXsol D60 | 1 | Pu(IV) |  | HNO3 | 0.990228 | 0.990228 |  | 2 | 1 | 0.3142553 | No | 0.005 M NH4VO3 and 0.02 NaNO2 to hold IV oxidation state | Using N,N-dialkylamides for neptunium purification from other actinides fro space applications | Gogolski J.M.; Jensen, M.P. | 2021 | https://doi.org/10.1080/01496395.2020.1845209
1 | CCCCC(CC)CN(CC(CC)CCCC)C(=O)CCC | D2EHBA | Yes | beta | No |  | 1 | 0 | EXXsol D60 | 1 | Pu(IV) |  | HNO3 | 1.986971 | 1.986971 |  | 2 | 1 | 1.492496 | No | 0.005 M NH4VO3 and 0.02 NaNO2 to hold IV oxidation state | Using N,N-dialkylamides for neptunium purification from other actinides fro space applications | Gogolski J.M.; Jensen, M.P. | 2021 | https://doi.org/10.1080/01496395.2020.1845209
1 | CCCCC(CC)CN(CC(CC)CCCC)C(=O)CCC | D2EHBA | Yes | beta | No |  | 1 | 0 | EXXsol D60 | 1 | Pu(IV) |  | HNO3 | 2.95114 | 2.95114 |  | 2 | 1 | 3.815239 | No | 0.005 M NH4VO3 and 0.02 NaNO2 to hold IV oxidation state | Using N,N-dialkylamides for neptunium purification from other actinides fro space applications | Gogolski J.M.; Jensen, M.P. | 2021 | https://doi.org/10.1080/01496395.2020.1845209
1 | CCCCC(CC)CN(CC(CC)CCCC)C(=O)CCC | D2EHBA | Yes | beta | No |  | 1 | 0 | EXXsol D60 | 1 | Pu(IV) |  | HNO3 | 3.941368 | 3.941368 |  | 2 | 1 | 7.359492 | No | 0.005 M NH4VO3 and 0.02 NaNO2 to hold IV oxidation state | Using N,N-dialkylamides for neptunium purification from other actinides fro space applications | Gogolski J.M.; Jensen, M.P. | 2021 | https://doi.org/10.1080/01496395.2020.1845209
1 | CCCCC(CC)CN(CC(CC)CCCC)C(=O)CCC | D2EHBA | Yes | beta | No |  | 1 | 0 | EXXsol D60 | 1 | Pu(IV) |  | HNO3 | 4.931596 | 4.931596 |  | 2 | 1 | 11.76663 | No | 0.005 M NH4VO3 and 0.02 NaNO2 to hold IV oxidation state | Using N,N-dialkylamides for neptunium purification from other actinides fro space applications | Gogolski J.M.; Jensen, M.P. | 2021 | https://doi.org/10.1080/01496395.2020.1845209
1 | CCCCC(CC)CN(CC(CC)CCCC)C(=O)CCC | D2EHBA | Yes | beta | No |  | 1 | 0 | EXXsol D60 | 1 | Pu(IV) |  | HNO3 | 5.837134 | 5.837134 |  | 2 | 1 | 16.49648 | No | 0.005 M NH4VO3 and 0.02 NaNO2 to hold IV oxidation state | Using N,N-dialkylamides for neptunium purification from other actinides fro space applications | Gogolski J.M.; Jensen, M.P. | 2021 | https://doi.org/10.1080/01496395.2020.1845209
1 | CCCCC(CC)CN(CC(CC)CCCC)C(=O)CCC | D2EHBA | Yes | beta | No |  | 1 | 0 | EXXsol D60 | 1 | Np(IV) |  | HNO3 | 0.08469055 | 0.08469055 |  | 2 | 1 | 0.001084741 | No | 0.1 M ferrous sulfamate to hold IV oxidation state | Using N,N-dialkylamides for neptunium purification from other actinides fro space applications | Gogolski J.M.; Jensen, M.P. | 2021 | https://doi.org/10.1080/01496395.2020.1845209
1 | CCCCC(CC)CN(CC(CC)CCCC)C(=O)CCC | D2EHBA | Yes | beta | No |  | 1 | 0 | EXXsol D60 | 1 | Np(IV) |  | HNO3 | 0.2345277 | 0.2345277 |  | 2 | 1 | 0.0007452168 | No | 0.1 M ferrous sulfamate to hold IV oxidation state | Using N,N-dialkylamides for neptunium purification from other actinides fro space applications | Gogolski J.M.; Jensen, M.P. | 2021 | https://doi.org/10.1080/01496395.2020.1845209
1 | CCCCC(CC)CN(CC(CC)CCCC)C(=O)CCC | D2EHBA | Yes | beta | No |  | 1 | 0 | EXXsol D60 | 1 | Np(IV) |  | HNO3 | 0.4885993 | 0.4885993 |  | 2 | 1 | 0.006827145 | No | 0.1 M ferrous sulfamate to hold IV oxidation state | Using N,N-dialkylamides for neptunium purification from other actinides fro space applications | Gogolski J.M.; Jensen, M.P. | 2021 | https://doi.org/10.1080/01496395.2020.1845209
1 | CCCCC(CC)CN(CC(CC)CCCC)C(=O)CCC | D2EHBA | Yes | beta | No |  | 1 | 0 | EXXsol D60 | 1 | Np(IV) |  | HNO3 | 0.990228 | 0.990228 |  | 2 | 1 | 0.03697726 | No | 0.1 M ferrous sulfamate to hold IV oxidation state | Using N,N-dialkylamides for neptunium purification from other actinides fro space applications | Gogolski J.M.; Jensen, M.P. | 2021 | https://doi.org/10.1080/01496395.2020.1845209
1 | CCCCC(CC)CN(CC(CC)CCCC)C(=O)CCC | D2EHBA | Yes | beta | No |  | 1 | 0 | EXXsol D60 | 1 | Np(IV) |  | HNO3 | 1.986971 | 1.986971 |  | 2 | 1 | 0.2861026 | No | 0.1 M ferrous sulfamate to hold IV oxidation state | Using N,N-dialkylamides for neptunium purification from other actinides fro space applications | Gogolski J.M.; Jensen, M.P. | 2021 | https://doi.org/10.1080/01496395.2020.1845209
1 | CCCCC(CC)CN(CC(CC)CCCC)C(=O)CCC | D2EHBA | Yes | beta | No |  | 1 | 0 | EXXsol D60 | 1 | Np(IV) |  | HNO3 | 2.944625 | 2.944625 |  | 2 | 1 | 1.105295 | No | 0.1 M ferrous sulfamate to hold IV oxidation state | Using N,N-dialkylamides for neptunium purification from other actinides fro space applications | Gogolski J.M.; Jensen, M.P. | 2021 | https://doi.org/10.1080/01496395.2020.1845209
1 | CCCCC(CC)CN(CC(CC)CCCC)C(=O)CCC | D2EHBA | Yes | beta | No |  | 1 | 0 | EXXsol D60 | 1 | Np(IV) |  | HNO3 | 3.941368 | 3.941368 |  | 2 | 1 | 3.103472 | No | 0.1 M ferrous sulfamate to hold IV oxidation state | Using N,N-dialkylamides for neptunium purification from other actinides fro space applications | Gogolski J.M.; Jensen, M.P. | 2021 | https://doi.org/10.1080/01496395.2020.1845209
1 | CCCCC(CC)CN(CC(CC)CCCC)C(=O)CCC | D2EHBA | Yes | beta | No |  | 1 | 0 | EXXsol D60 | 1 | Np(IV) |  | HNO3 | 4.931596 | 4.931596 |  | 2 | 1 | 4.270068 | No | 0.1 M ferrous sulfamate to hold IV oxidation state | Using N,N-dialkylamides for neptunium purification from other actinides fro space applications | Gogolski J.M.; Jensen, M.P. | 2021 | https://doi.org/10.1080/01496395.2020.1845209
1 | CCCCC(CC)CN(CC(CC)CCCC)C(=O)CCC | D2EHBA | Yes | beta | No |  | 1 | 0 | EXXsol D60 | 1 | Np(IV) |  | HNO3 | 5.837134 | 5.837134 |  | 2 | 1 | 8.392919 | No | 0.1 M ferrous sulfamate to hold IV oxidation state | Using N,N-dialkylamides for neptunium purification from other actinides fro space applications | Gogolski J.M.; Jensen, M.P. | 2021 | https://doi.org/10.1080/01496395.2020.1845209
1 | CCCCC(CC)CN(CC(CC)CCCC)C(=O)CCC | D2EHBA | Yes | beta | No |  | 1 | 0 | EXXsol D60 | 1 | Th(IV) | 10 | HNO3 | 0.08469055 | 0.08469055 |  | 2 | 1 | 0.003473449 | No |  | Using N,N-dialkylamides for neptunium purification from other actinides fro space applications | Gogolski J.M.; Jensen, M.P. | 2021 | https://doi.org/10.1080/01496395.2020.1845209
1 | CCCCC(CC)CN(CC(CC)CCCC)C(=O)CCC | D2EHBA | Yes | beta | No |  | 1 | 0 | EXXsol D60 | 1 | Th(IV) | 10 | HNO3 | 0.2345277 | 0.2345277 |  | 2 | 1 | 0.003606328 | No |  | Using N,N-dialkylamides for neptunium purification from other actinides fro space applications | Gogolski J.M.; Jensen, M.P. | 2021 | https://doi.org/10.1080/01496395.2020.1845209
1 | CCCCC(CC)CN(CC(CC)CCCC)C(=O)CCC | D2EHBA | Yes | beta | No |  | 1 | 0 | EXXsol D60 | 1 | Th(IV) | 10 | HNO3 | 0.495114 | 0.495114 |  | 2 | 1 | 0.004350979 | No |  | Using N,N-dialkylamides for neptunium purification from other actinides fro space applications | Gogolski J.M.; Jensen, M.P. | 2021 | https://doi.org/10.1080/01496395.2020.1845209
1 | CCCCC(CC)CN(CC(CC)CCCC)C(=O)CCC | D2EHBA | Yes | beta | No |  | 1 | 0 | EXXsol D60 | 1 | Th(IV) | 10 | HNO3 | 0.990228 | 0.990228 |  | 2 | 1 | 0.004779119 | No |  | Using N,N-dialkylamides for neptunium purification from other actinides fro space applications | Gogolski J.M.; Jensen, M.P. | 2021 | https://doi.org/10.1080/01496395.2020.1845209
1 | CCCCC(CC)CN(CC(CC)CCCC)C(=O)CCC | D2EHBA | Yes | beta | No |  | 1 | 0 | EXXsol D60 | 1 | Th(IV) | 10 | HNO3 | 1.986971 | 1.986971 |  | 2 | 1 | 0.00555348 | No |  | Using N,N-dialkylamides for neptunium purification from other actinides fro space applications | Gogolski J.M.; Jensen, M.P. | 2021 | https://doi.org/10.1080/01496395.2020.1845209
1 | CCCCC(CC)CN(CC(CC)CCCC)C(=O)CCC | D2EHBA | Yes | beta | No |  | 1 | 0 | EXXsol D60 | 1 | Th(IV) | 10 | HNO3 | 2.95114 | 2.95114 |  | 2 | 1 | 0.02790308 | No |  | Using N,N-dialkylamides for neptunium purification from other actinides fro space applications | Gogolski J.M.; Jensen, M.P. | 2021 | https://doi.org/10.1080/01496395.2020.1845209
1 | CCCCC(CC)CN(CC(CC)CCCC)C(=O)CCC | D2EHBA | Yes | beta | No |  | 1 | 0 | EXXsol D60 | 1 | Th(IV) | 10 | HNO3 | 3.941368 | 3.941368 |  | 2 | 1 | 0.04809116 | No |  | Using N,N-dialkylamides for neptunium purification from other actinides fro space applications | Gogolski J.M.; Jensen, M.P. | 2021 | https://doi.org/10.1080/01496395.2020.1845209
1 | CCCCC(CC)CN(CC(CC)CCCC)C(=O)CCC | D2EHBA | Yes | beta | No |  | 1 | 0 | EXXsol D60 | 1 | Th(IV) | 10 | HNO3 | 4.931596 | 4.931596 |  | 2 | 1 | 0.08445599 | No |  | Using N,N-dialkylamides for neptunium purification from other actinides fro space applications | Gogolski J.M.; Jensen, M.P. | 2021 | https://doi.org/10.1080/01496395.2020.1845209
1 | CCCCC(CC)CN(CC(CC)CCCC)C(=O)CCC | D2EHBA | Yes | beta | No |  | 1 | 0 | EXXsol D60 | 1 | Th(IV) | 10 | HNO3 | 5.843648 | 5.843648 |  | 2 | 1 | 0.1823348 | No |  | Using N,N-dialkylamides for neptunium purification from other actinides fro space applications | Gogolski J.M.; Jensen, M.P. | 2021 | https://doi.org/10.1080/01496395.2020.1845209
1 | CCCCCCCC(=O)N(CCCCCC)CCCCCC | DHOA | No |  | No |  | 1 | 0 | EXXsol D60 | 1 | Pu(IV) |  | HNO3 | 0.0781759 | 0.0781759 |  | 2 | 1 | 0.01335401 | No | 0.005 M NH4VO3 and 0.02 NaNO2 to hold IV oxidation state | Using N,N-dialkylamides for neptunium purification from other actinides fro space applications | Gogolski J.M.; Jensen, M.P. | 2021 | https://doi.org/10.1080/01496395.2020.1845209
1 | CCCCCCCC(=O)N(CCCCCC)CCCCCC | DHOA | No |  | No |  | 1 | 0 | EXXsol D60 | 1 | Pu(IV) |  | HNO3 | 0.2410423 | 0.2410423 |  | 2 | 1 | 0.03751674 | No | 0.005 M NH4VO3 and 0.02 NaNO2 to hold IV oxidation state | Using N,N-dialkylamides for neptunium purification from other actinides fro space applications | Gogolski J.M.; Jensen, M.P. | 2021 | https://doi.org/10.1080/01496395.2020.1845209
1 | CCCCCCCC(=O)N(CCCCCC)CCCCCC | DHOA | No |  | No |  | 1 | 0 | EXXsol D60 | 1 | Pu(IV) |  | HNO3 | 0.495114 | 0.495114 |  | 2 | 1 | 0.159325 | No | 0.005 M NH4VO3 and 0.02 NaNO2 to hold IV oxidation state | Using N,N-dialkylamides for neptunium purification from other actinides fro space applications | Gogolski J.M.; Jensen, M.P. | 2021 | https://doi.org/10.1080/01496395.2020.1845209
1 | CCCCCCCC(=O)N(CCCCCC)CCCCCC | DHOA | No |  | No |  | 1 | 0 | EXXsol D60 | 1 | Pu(IV) |  | HNO3 | 0.990228 | 0.990228 |  | 2 | 1 | 0.6894443 | No | 0.005 M NH4VO3 and 0.02 NaNO2 to hold IV oxidation state | Using N,N-dialkylamides for neptunium purification from other actinides fro space applications | Gogolski J.M.; Jensen, M.P. | 2021 | https://doi.org/10.1080/01496395.2020.1845209
1 | CCCCCCCC(=O)N(CCCCCC)CCCCCC | DHOA | No |  | No |  | 1 | 0 | EXXsol D60 | 1 | Pu(IV) |  | HNO3 | 1.993485 | 1.993485 |  | 2 | 1 | 3.277159 | No | 0.005 M NH4VO3 and 0.02 NaNO2 to hold IV oxidation state | Using N,N-dialkylamides for neptunium purification from other actinides fro space applications | Gogolski J.M.; Jensen, M.P. | 2021 | https://doi.org/10.1080/01496395.2020.1845209
1 | CCCCCCCC(=O)N(CCCCCC)CCCCCC | DHOA | No |  | No |  | 1 | 0 | EXXsol D60 | 1 | Pu(IV) |  | HNO3 | 2.95114 | 2.95114 |  | 2 | 1 | 10.50043 | No | 0.005 M NH4VO3 and 0.02 NaNO2 to hold IV oxidation state | Using N,N-dialkylamides for neptunium purification from other actinides fro space applications | Gogolski J.M.; Jensen, M.P. | 2021 | https://doi.org/10.1080/01496395.2020.1845209
1 | CCCCCCCC(=O)N(CCCCCC)CCCCCC | DHOA | No |  | No |  | 1 | 0 | EXXsol D60 | 1 | Pu(IV) |  | HNO3 | 3.947883 | 3.947883 |  | 2 | 1 | 25.38445 | No | 0.005 M NH4VO3 and 0.02 NaNO2 to hold IV oxidation state | Using N,N-dialkylamides for neptunium purification from other actinides fro space applications | Gogolski J.M.; Jensen, M.P. | 2021 | https://doi.org/10.1080/01496395.2020.1845209
1 | CCCCCCCC(=O)N(CCCCCC)CCCCCC | DHOA | No |  | No |  | 1 | 0 | EXXsol D60 | 1 | Pu(IV) |  | HNO3 | 4.925081 | 4.925081 |  | 2 | 1 | 48.9834 | No | 0.005 M NH4VO3 and 0.02 NaNO2 to hold IV oxidation state | Using N,N-dialkylamides for neptunium purification from other actinides fro space applications | Gogolski J.M.; Jensen, M.P. | 2021 | https://doi.org/10.1080/01496395.2020.1845209
1 | CCCCCCCC(=O)N(CCCCCC)CCCCCC | DHOA | No |  | No |  | 1 | 0 | EXXsol D60 | 1 | Pu(IV) |  | HNO3 | 5.843648 | 5.843648 |  | 2 | 1 | 59.10375 | No | 0.005 M NH4VO3 and 0.02 NaNO2 to hold IV oxidation state | Using N,N-dialkylamides for neptunium purification from other actinides fro space applications | Gogolski J.M.; Jensen, M.P. | 2021 | https://doi.org/10.1080/01496395.2020.1845209
1 | CCCCCCCC(=O)N(CCCCCC)CCCCCC | DHOA | No |  | No |  | 1 | 0 | EXXsol D60 | 1 | Np(IV) |  | HNO3 | 0.0781759 | 0.0781759 |  | 2 | 1 | 0.001790007 | No | 0.1 M ferrous sulfamate to hold IV oxidation state | Using N,N-dialkylamides for neptunium purification from other actinides fro space applications | Gogolski J.M.; Jensen, M.P. | 2021 | https://doi.org/10.1080/01496395.2020.1845209
1 | CCCCCCCC(=O)N(CCCCCC)CCCCCC | DHOA | No |  | No |  | 1 | 0 | EXXsol D60 | 1 | Np(IV) |  | HNO3 | 0.2345277 | 0.2345277 |  | 2 | 1 | 0.0126224 | No | 0.1 M ferrous sulfamate to hold IV oxidation state | Using N,N-dialkylamides for neptunium purification from other actinides fro space applications | Gogolski J.M.; Jensen, M.P. | 2021 | https://doi.org/10.1080/01496395.2020.1845209
1 | CCCCCCCC(=O)N(CCCCCC)CCCCCC | DHOA | No |  | No |  | 1 | 0 | EXXsol D60 | 1 | Np(IV) |  | HNO3 | 0.495114 | 0.495114 |  | 2 | 1 | 0.01193087 | No | 0.1 M ferrous sulfamate to hold IV oxidation state | Using N,N-dialkylamides for neptunium purification from other actinides fro space applications | Gogolski J.M.; Jensen, M.P. | 2021 | https://doi.org/10.1080/01496395.2020.1845209
1 | CCCCCCCC(=O)N(CCCCCC)CCCCCC | DHOA | No |  | No |  | 1 | 0 | EXXsol D60 | 1 | Np(IV) |  | HNO3 | 0.990228 | 0.990228 |  | 2 | 1 | 0.1320437 | No | 0.1 M ferrous sulfamate to hold IV oxidation state | Using N,N-dialkylamides for neptunium purification from other actinides fro space applications | Gogolski J.M.; Jensen, M.P. | 2021 | https://doi.org/10.1080/01496395.2020.1845209
1 | CCCCCCCC(=O)N(CCCCCC)CCCCCC | DHOA | No |  | No |  | 1 | 0 | EXXsol D60 | 1 | Np(IV) |  | HNO3 | 1.986971 | 1.986971 |  | 2 | 1 | 0.786313 | No | 0.1 M ferrous sulfamate to hold IV oxidation state | Using N,N-dialkylamides for neptunium purification from other actinides fro space applications | Gogolski J.M.; Jensen, M.P. | 2021 | https://doi.org/10.1080/01496395.2020.1845209
1 | CCCCCCCC(=O)N(CCCCCC)CCCCCC | DHOA | No |  | No |  | 1 | 0 | EXXsol D60 | 1 | Np(IV) |  | HNO3 | 2.944625 | 2.944625 |  | 2 | 1 | 2.767503 | No | 0.1 M ferrous sulfamate to hold IV oxidation state | Using N,N-dialkylamides for neptunium purification from other actinides fro space applications | Gogolski J.M.; Jensen, M.P. | 2021 | https://doi.org/10.1080/01496395.2020.1845209
1 | CCCCCCCC(=O)N(CCCCCC)CCCCCC | DHOA | No |  | No |  | 1 | 0 | EXXsol D60 | 1 | Np(IV) |  | HNO3 | 3.934853 | 3.934853 |  | 2 | 1 | 7.488387 | No | 0.1 M ferrous sulfamate to hold IV oxidation state | Using N,N-dialkylamides for neptunium purification from other actinides fro space applications | Gogolski J.M.; Jensen, M.P. | 2021 | https://doi.org/10.1080/01496395.2020.1845209
1 | CCCCCCCC(=O)N(CCCCCC)CCCCCC | DHOA | No |  | No |  | 1 | 0 | EXXsol D60 | 1 | Np(IV) |  | HNO3 | 4.931596 | 4.931596 |  | 2 | 1 | 18.79585 | No | 0.1 M ferrous sulfamate to hold IV oxidation state | Using N,N-dialkylamides for neptunium purification from other actinides fro space applications | Gogolski J.M.; Jensen, M.P. | 2021 | https://doi.org/10.1080/01496395.2020.1845209
1 | CCCCCCCC(=O)N(CCCCCC)CCCCCC | DHOA | No |  | No |  | 1 | 0 | EXXsol D60 | 1 | Np(IV) |  | HNO3 | 5.837134 | 5.837134 |  | 2 | 1 | 30.62907 | No | 0.1 M ferrous sulfamate to hold IV oxidation state | Using N,N-dialkylamides for neptunium purification from other actinides fro space applications | Gogolski J.M.; Jensen, M.P. | 2021 | https://doi.org/10.1080/01496395.2020.1845209
1 | CCCCCCCC(=O)N(CCCCCC)CCCCCC | DHOA | No |  | No |  | 1 | 0 | EXXsol D60 | 1 | Th(IV) | 1 | HNO3 | 0.08469055 | 0.08469055 |  | 2 | 1 | 0.007601749 | No |  | Using N,N-dialkylamides for neptunium purification from other actinides fro space applications | Gogolski J.M.; Jensen, M.P. | 2021 | https://doi.org/10.1080/01496395.2020.1845209
1 | CCCCCCCC(=O)N(CCCCCC)CCCCCC | DHOA | No |  | No |  | 1 | 0 | EXXsol D60 | 1 | Th(IV) | 1 | HNO3 | 0.2345277 | 0.2345277 |  | 2 | 1 | 0.005523969 | No |  | Using N,N-dialkylamides for neptunium purification from other actinides fro space applications | Gogolski J.M.; Jensen, M.P. | 2021 | https://doi.org/10.1080/01496395.2020.1845209
1 | CCCCCCCC(=O)N(CCCCCC)CCCCCC | DHOA | No |  | No |  | 1 | 0 | EXXsol D60 | 1 | Th(IV) | 1 | HNO3 | 0.495114 | 0.495114 |  | 2 | 1 | 0.00542119 | No |  | Using N,N-dialkylamides for neptunium purification from other actinides fro space applications | Gogolski J.M.; Jensen, M.P. | 2021 | https://doi.org/10.1080/01496395.2020.1845209
1 | CCCCCCCC(=O)N(CCCCCC)CCCCCC | DHOA | No |  | No |  | 1 | 0 | EXXsol D60 | 1 | Th(IV) | 1 | HNO3 | 0.9967427 | 0.9967427 |  | 2 | 1 | 0.00573541 | No |  | Using N,N-dialkylamides for neptunium purification from other actinides fro space applications | Gogolski J.M.; Jensen, M.P. | 2021 | https://doi.org/10.1080/01496395.2020.1845209
1 | CCCCCCCC(=O)N(CCCCCC)CCCCCC | DHOA | No |  | No |  | 1 | 0 | EXXsol D60 | 1 | Th(IV) | 1 | HNO3 | 1.993485 | 1.993485 |  | 2 | 1 | 0.05671141 | No |  | Using N,N-dialkylamides for neptunium purification from other actinides fro space applications | Gogolski J.M.; Jensen, M.P. | 2021 | https://doi.org/10.1080/01496395.2020.1845209
1 | CCCCCCCC(=O)N(CCCCCC)CCCCCC | DHOA | No |  | No |  | 1 | 0 | EXXsol D60 | 1 | Th(IV) | 1 | HNO3 | 2.95114 | 2.95114 |  | 2 | 1 | 0.1115086 | No |  | Using N,N-dialkylamides for neptunium purification from other actinides fro space applications | Gogolski J.M.; Jensen, M.P. | 2021 | https://doi.org/10.1080/01496395.2020.1845209
1 | CCCCCCCC(=O)N(CCCCCC)CCCCCC | DHOA | No |  | No |  | 1 | 0 | EXXsol D60 | 1 | Th(IV) | 1 | HNO3 | 3.934853 | 3.934853 |  | 2 | 1 | 0.4230848 | No |  | Using N,N-dialkylamides for neptunium purification from other actinides fro space applications | Gogolski J.M.; Jensen, M.P. | 2021 | https://doi.org/10.1080/01496395.2020.1845209
1 | CCCCCCCC(=O)N(CCCCCC)CCCCCC | DHOA | No |  | No |  | 1 | 0 | EXXsol D60 | 1 | Th(IV) | 1 | HNO3 | 4.931596 | 4.931596 |  | 2 | 1 | 1.061943 | No |  | Using N,N-dialkylamides for neptunium purification from other actinides fro space applications | Gogolski J.M.; Jensen, M.P. | 2021 | https://doi.org/10.1080/01496395.2020.1845209
1 | CCCCCCCC(=O)N(CCCCCC)CCCCCC | DHOA | No |  | No |  | 1 | 0 | EXXsol D60 | 1 | Th(IV) | 1 | HNO3 | 5.843648 | 5.843648 |  | 2 | 1 | 1.730505 | No |  | Using N,N-dialkylamides for neptunium purification from other actinides fro space applications | Gogolski J.M.; Jensen, M.P. | 2021 | https://doi.org/10.1080/01496395.2020.1845209
1 | CCCCCCN(CCCCCC)C(=O)CCCCC | DHHA | No |  | No |  | 1 | 0 | EXXsol D60 | 1 | Pu(IV) |  | HNO3 | 0.0845987 | 0.0845987 |  | 2 | 1 | 0.03351857 | No | 0.005 M NH4VO3 and 0.02 NaNO2 to hold IV oxidation state | Using N,N-dialkylamides for neptunium purification from other actinides fro space applications | Gogolski J.M.; Jensen, M.P. | 2021 | https://doi.org/10.1080/01496395.2020.1845209
1 | CCCCCCN(CCCCCC)C(=O)CCCCC | DHHA | No |  | No |  | 1 | 0 | EXXsol D60 | 1 | Pu(IV) |  | HNO3 | 0.2472885 | 0.2472885 |  | 2 | 1 | 0.07376714 | No | 0.005 M NH4VO3 and 0.02 NaNO2 to hold IV oxidation state | Using N,N-dialkylamides for neptunium purification from other actinides fro space applications | Gogolski J.M.; Jensen, M.P. | 2021 | https://doi.org/10.1080/01496395.2020.1845209
1 | CCCCCCN(CCCCCC)C(=O)CCCCC | DHHA | No |  | No |  | 1 | 0 | EXXsol D60 | 1 | Pu(IV) |  | HNO3 | 0.5075922 | 0.5075922 |  | 2 | 1 | 0.1958874 | No | 0.005 M NH4VO3 and 0.02 NaNO2 to hold IV oxidation state | Using N,N-dialkylamides for neptunium purification from other actinides fro space applications | Gogolski J.M.; Jensen, M.P. | 2021 | https://doi.org/10.1080/01496395.2020.1845209
1 | CCCCCCN(CCCCCC)C(=O)CCCCC | DHHA | No |  | No |  | 1 | 0 | EXXsol D60 | 1 | Pu(IV) |  | HNO3 | 1.002169 | 1.002169 |  | 2 | 1 | 0.8318888 | No | 0.005 M NH4VO3 and 0.02 NaNO2 to hold IV oxidation state | Using N,N-dialkylamides for neptunium purification from other actinides fro space applications | Gogolski J.M.; Jensen, M.P. | 2021 | https://doi.org/10.1080/01496395.2020.1845209
1 | CCCCCCN(CCCCCC)C(=O)CCCCC | DHHA | No |  | No |  | 1 | 0 | EXXsol D60 | 1 | Pu(IV) |  | HNO3 | 2.004338 | 2.004338 |  | 2 | 1 | 4.595328 | No | 0.005 M NH4VO3 and 0.02 NaNO2 to hold IV oxidation state | Using N,N-dialkylamides for neptunium purification from other actinides fro space applications | Gogolski J.M.; Jensen, M.P. | 2021 | https://doi.org/10.1080/01496395.2020.1845209
1 | CCCCCCN(CCCCCC)C(=O)CCCCC | DHHA | No |  | No |  | 1 | 0 | EXXsol D60 | 1 | Pu(IV) |  | HNO3 | 2.960954 | 2.960954 |  | 2 | 1 | 14.45005 | No | 0.005 M NH4VO3 and 0.02 NaNO2 to hold IV oxidation state | Using N,N-dialkylamides for neptunium purification from other actinides fro space applications | Gogolski J.M.; Jensen, M.P. | 2021 | https://doi.org/10.1080/01496395.2020.1845209
1 | CCCCCCN(CCCCCC)C(=O)CCCCC | DHHA | No |  | No |  | 1 | 0 | EXXsol D60 | 1 | Pu(IV) |  | HNO3 | 3.943601 | 3.943601 |  | 2 | 1 | 33.01872 | No | 0.005 M NH4VO3 and 0.02 NaNO2 to hold IV oxidation state | Using N,N-dialkylamides for neptunium purification from other actinides fro space applications | Gogolski J.M.; Jensen, M.P. | 2021 | https://doi.org/10.1080/01496395.2020.1845209
1 | CCCCCCN(CCCCCC)C(=O)CCCCC | DHHA | No |  | No |  | 1 | 0 | EXXsol D60 | 1 | Pu(IV) |  | HNO3 | 4.932755 | 4.932755 |  | 2 | 1 | 64.92292 | No | 0.005 M NH4VO3 and 0.02 NaNO2 to hold IV oxidation state | Using N,N-dialkylamides for neptunium purification from other actinides fro space applications | Gogolski J.M.; Jensen, M.P. | 2021 | https://doi.org/10.1080/01496395.2020.1845209
1 | CCCCCCN(CCCCCC)C(=O)CCCCC | DHHA | No |  | No |  | 1 | 0 | EXXsol D60 | 1 | Pu(IV) |  | HNO3 | 5.850325 | 5.850325 |  | 2 | 1 | 105.7961 | No | 0.005 M NH4VO3 and 0.02 NaNO2 to hold IV oxidation state | Using N,N-dialkylamides for neptunium purification from other actinides fro space applications | Gogolski J.M.; Jensen, M.P. | 2021 | https://doi.org/10.1080/01496395.2020.1845209
1 | CCCCCCN(CCCCCC)C(=O)CCCCC | DHHA | No |  | No |  | 1 | 0 | EXXsol D60 | 1 | Np(IV) |  | HNO3 | 0.09110629 | 0.09110629 |  | 2 | 1 | 0.001350535 | No | 0.1 M ferrous sulfamate to hold IV oxidation state | Using N,N-dialkylamides for neptunium purification from other actinides fro space applications | Gogolski J.M.; Jensen, M.P. | 2021 | https://doi.org/10.1080/01496395.2020.1845209
1 | CCCCCCN(CCCCCC)C(=O)CCCCC | DHHA | No |  | No |  | 1 | 0 | EXXsol D60 | 1 | Np(IV) |  | HNO3 | 0.2472885 | 0.2472885 |  | 2 | 1 | 0.01170888 | No | 0.1 M ferrous sulfamate to hold IV oxidation state | Using N,N-dialkylamides for neptunium purification from other actinides fro space applications | Gogolski J.M.; Jensen, M.P. | 2021 | https://doi.org/10.1080/01496395.2020.1845209
1 | CCCCCCN(CCCCCC)C(=O)CCCCC | DHHA | No |  | No |  | 1 | 0 | EXXsol D60 | 1 | Np(IV) |  | HNO3 | 0.5010846 | 0.5010846 |  | 2 | 1 | 0.01737018 | No | 0.1 M ferrous sulfamate to hold IV oxidation state | Using N,N-dialkylamides for neptunium purification from other actinides fro space applications | Gogolski J.M.; Jensen, M.P. | 2021 | https://doi.org/10.1080/01496395.2020.1845209
1 | CCCCCCN(CCCCCC)C(=O)CCCCC | DHHA | No |  | No |  | 1 | 0 | EXXsol D60 | 1 | Np(IV) |  | HNO3 | 0.9956616 | 0.9956616 |  | 2 | 1 | 0.1136227 | No | 0.1 M ferrous sulfamate to hold IV oxidation state | Using N,N-dialkylamides for neptunium purification from other actinides fro space applications | Gogolski J.M.; Jensen, M.P. | 2021 | https://doi.org/10.1080/01496395.2020.1845209
1 | CCCCCCN(CCCCCC)C(=O)CCCCC | DHHA | No |  | No |  | 1 | 0 | EXXsol D60 | 1 | Np(IV) |  | HNO3 | 1.991323 | 1.991323 |  | 2 | 1 | 0.6395474 | No | 0.1 M ferrous sulfamate to hold IV oxidation state | Using N,N-dialkylamides for neptunium purification from other actinides fro space applications | Gogolski J.M.; Jensen, M.P. | 2021 | https://doi.org/10.1080/01496395.2020.1845209
1 | CCCCCCN(CCCCCC)C(=O)CCCCC | DHHA | No |  | No |  | 1 | 0 | EXXsol D60 | 1 | Np(IV) |  | HNO3 | 2.954447 | 2.954447 |  | 2 | 1 | 3.33929 | No | 0.1 M ferrous sulfamate to hold IV oxidation state | Using N,N-dialkylamides for neptunium purification from other actinides fro space applications | Gogolski J.M.; Jensen, M.P. | 2021 | https://doi.org/10.1080/01496395.2020.1845209
1 | CCCCCCN(CCCCCC)C(=O)CCCCC | DHHA | No |  | No |  | 1 | 0 | EXXsol D60 | 1 | Np(IV) |  | HNO3 | 3.943601 | 3.943601 |  | 2 | 1 | 11.31967 | No | 0.1 M ferrous sulfamate to hold IV oxidation state | Using N,N-dialkylamides for neptunium purification from other actinides fro space applications | Gogolski J.M.; Jensen, M.P. | 2021 | https://doi.org/10.1080/01496395.2020.1845209
1 | CCCCCCN(CCCCCC)C(=O)CCCCC | DHHA | No |  | No |  | 1 | 0 | EXXsol D60 | 1 | Np(IV) |  | HNO3 | 4.939262 | 4.939262 |  | 2 | 1 | 16.48032 | No | 0.1 M ferrous sulfamate to hold IV oxidation state | Using N,N-dialkylamides for neptunium purification from other actinides fro space applications | Gogolski J.M.; Jensen, M.P. | 2021 | https://doi.org/10.1080/01496395.2020.1845209
1 | CCCCCCN(CCCCCC)C(=O)CCCCC | DHHA | No |  | No |  | 1 | 0 | EXXsol D60 | 1 | Np(IV) |  | HNO3 | 5.843818 | 5.843818 |  | 2 | 1 | 33.64471 | No | 0.1 M ferrous sulfamate to hold IV oxidation state | Using N,N-dialkylamides for neptunium purification from other actinides fro space applications | Gogolski J.M.; Jensen, M.P. | 2021 | https://doi.org/10.1080/01496395.2020.1845209
1 | CCCCCCN(CCCCCC)C(=O)CCCCC | DHHA | No |  | No |  | 1 | 0 | EXXsol D60 | 1 | Th(IV) | 1 | HNO3 | 0.09761388 | 0.09761388 |  | 2 | 1 | 0.00573541 | No |  | Using N,N-dialkylamides for neptunium purification from other actinides fro space applications | Gogolski J.M.; Jensen, M.P. | 2021 | https://doi.org/10.1080/01496395.2020.1845209
1 | CCCCCCN(CCCCCC)C(=O)CCCCC | DHHA | No |  | No |  | 1 | 0 | EXXsol D60 | 1 | Th(IV) | 1 | HNO3 | 0.2472885 | 0.2472885 |  | 2 | 1 | 0.004492919 | No |  | Using N,N-dialkylamides for neptunium purification from other actinides fro space applications | Gogolski J.M.; Jensen, M.P. | 2021 | https://doi.org/10.1080/01496395.2020.1845209
1 | CCCCCCN(CCCCCC)C(=O)CCCCC | DHHA | No |  | No |  | 1 | 0 | EXXsol D60 | 1 | Th(IV) | 1 | HNO3 | 0.5075922 | 0.5075922 |  | 2 | 1 | 0.004664894 | No |  | Using N,N-dialkylamides for neptunium purification from other actinides fro space applications | Gogolski J.M.; Jensen, M.P. | 2021 | https://doi.org/10.1080/01496395.2020.1845209
1 | CCCCCCN(CCCCCC)C(=O)CCCCC | DHHA | No |  | No |  | 1 | 0 | EXXsol D60 | 1 | Th(IV) | 1 | HNO3 | 1.002169 | 1.002169 |  | 2 | 1 | 0.004935278 | No |  | Using N,N-dialkylamides for neptunium purification from other actinides fro space applications | Gogolski J.M.; Jensen, M.P. | 2021 | https://doi.org/10.1080/01496395.2020.1845209
1 | CCCCCCN(CCCCCC)C(=O)CCCCC | DHHA | No |  | No |  | 1 | 0 | EXXsol D60 | 1 | Th(IV) | 1 | HNO3 | 1.997831 | 1.997831 |  | 2 | 1 | 0.06113598 | No |  | Using N,N-dialkylamides for neptunium purification from other actinides fro space applications | Gogolski J.M.; Jensen, M.P. | 2021 | https://doi.org/10.1080/01496395.2020.1845209
1 | CCCCCCN(CCCCCC)C(=O)CCCCC | DHHA | No |  | No |  | 1 | 0 | EXXsol D60 | 1 | Th(IV) | 1 | HNO3 | 2.960954 | 2.960954 |  | 2 | 1 | 0.2276457 | No |  | Using N,N-dialkylamides for neptunium purification from other actinides fro space applications | Gogolski J.M.; Jensen, M.P. | 2021 | https://doi.org/10.1080/01496395.2020.1845209
1 | CCCCCCN(CCCCCC)C(=O)CCCCC | DHHA | No |  | No |  | 1 | 0 | EXXsol D60 | 1 | Th(IV) | 1 | HNO3 | 3.950108 | 3.950108 |  | 2 | 1 | 0.8967919 | No |  | Using N,N-dialkylamides for neptunium purification from other actinides fro space applications | Gogolski J.M.; Jensen, M.P. | 2021 | https://doi.org/10.1080/01496395.2020.1845209
1 | CCCCCCN(CCCCCC)C(=O)CCCCC | DHHA | No |  | No |  | 1 | 0 | EXXsol D60 | 1 | Th(IV) | 1 | HNO3 | 4.939262 | 4.939262 |  | 2 | 1 | 2.127628 | No |  | Using N,N-dialkylamides for neptunium purification from other actinides fro space applications | Gogolski J.M.; Jensen, M.P. | 2021 | https://doi.org/10.1080/01496395.2020.1845209
1 | CCCCCCN(CCCCCC)C(=O)CCCCC | DHHA | No |  | No |  | 1 | 0 | EXXsol D60 | 1 | Th(IV) | 1 | HNO3 | 5.843818 | 5.843818 |  | 2 | 1 | 2.873435 | No |  | Using N,N-dialkylamides for neptunium purification from other actinides fro space applications | Gogolski J.M.; Jensen, M.P. | 2021 | https://doi.org/10.1080/01496395.2020.1845209
1 | CCCCC(CC)CN(CC(CC)CCCC)C(=O)C(C)C | D2EHiBA | Yes | beta | Yes | alpha | 1 | 0 | EXXsol D60 | 1 | Pu(IV) |  | HNO3 | 0.09110629 | 0.09110629 |  | 2 | 1 | 0.005861029 | No | 0.005 M NH4VO3 and 0.02 NaNO2 to hold IV oxidation state | Using N,N-dialkylamides for neptunium purification from other actinides fro space applications | Gogolski J.M.; Jensen, M.P. | 2021 | https://doi.org/10.1080/01496395.2020.1845209
1 | CCCCC(CC)CN(CC(CC)CCCC)C(=O)C(C)C | D2EHiBA | Yes | beta | Yes | alpha | 1 | 0 | EXXsol D60 | 1 | Pu(IV) |  | HNO3 | 0.2342733 | 0.2342733 |  | 2 | 1 | 0.005861029 | No | 0.005 M NH4VO3 and 0.02 NaNO2 to hold IV oxidation state | Using N,N-dialkylamides for neptunium purification from other actinides fro space applications | Gogolski J.M.; Jensen, M.P. | 2021 | https://doi.org/10.1080/01496395.2020.1845209
1 | CCCCC(CC)CN(CC(CC)CCCC)C(=O)C(C)C | D2EHiBA | Yes | beta | Yes | alpha | 1 | 0 | EXXsol D60 | 1 | Pu(IV) |  | HNO3 | 0.5075922 | 0.5075922 |  | 2 | 1 | 0.006812921 | No | 0.005 M NH4VO3 and 0.02 NaNO2 to hold IV oxidation state | Using N,N-dialkylamides for neptunium purification from other actinides fro space applications | Gogolski J.M.; Jensen, M.P. | 2021 | https://doi.org/10.1080/01496395.2020.1845209
1 | CCCCC(CC)CN(CC(CC)CCCC)C(=O)C(C)C | D2EHiBA | Yes | beta | Yes | alpha | 1 | 0 | EXXsol D60 | 1 | Pu(IV) |  | HNO3 | 1.002169 | 1.002169 |  | 2 | 1 | 0.01011351 | No | 0.005 M NH4VO3 and 0.02 NaNO2 to hold IV oxidation state | Using N,N-dialkylamides for neptunium purification from other actinides fro space applications | Gogolski J.M.; Jensen, M.P. | 2021 | https://doi.org/10.1080/01496395.2020.1845209
1 | CCCCC(CC)CN(CC(CC)CCCC)C(=O)C(C)C | D2EHiBA | Yes | beta | Yes | alpha | 1 | 0 | EXXsol D60 | 1 | Pu(IV) |  | HNO3 | 1.997831 | 1.997831 |  | 2 | 1 | 0.02740997 | No | 0.005 M NH4VO3 and 0.02 NaNO2 to hold IV oxidation state | Using N,N-dialkylamides for neptunium purification from other actinides fro space applications | Gogolski J.M.; Jensen, M.P. | 2021 | https://doi.org/10.1080/01496395.2020.1845209
1 | CCCCC(CC)CN(CC(CC)CCCC)C(=O)C(C)C | D2EHiBA | Yes | beta | Yes | alpha | 1 | 0 | EXXsol D60 | 1 | Pu(IV) |  | HNO3 | 2.954447 | 2.954447 |  | 2 | 1 | 0.07428738 | No | 0.005 M NH4VO3 and 0.02 NaNO2 to hold IV oxidation state | Using N,N-dialkylamides for neptunium purification from other actinides fro space applications | Gogolski J.M.; Jensen, M.P. | 2021 | https://doi.org/10.1080/01496395.2020.1845209
1 | CCCCC(CC)CN(CC(CC)CCCC)C(=O)C(C)C | D2EHiBA | Yes | beta | Yes | alpha | 1 | 0 | EXXsol D60 | 1 | Pu(IV) |  | HNO3 | 3.950108 | 3.950108 |  | 2 | 1 | 0.1211528 | No | 0.005 M NH4VO3 and 0.02 NaNO2 to hold IV oxidation state | Using N,N-dialkylamides for neptunium purification from other actinides fro space applications | Gogolski J.M.; Jensen, M.P. | 2021 | https://doi.org/10.1080/01496395.2020.1845209
1 | CCCCC(CC)CN(CC(CC)CCCC)C(=O)C(C)C | D2EHiBA | Yes | beta | Yes | alpha | 1 | 0 | EXXsol D60 | 1 | Pu(IV) |  | HNO3 | 4.932755 | 4.932755 |  | 2 | 1 | 0.1699778 | No | 0.005 M NH4VO3 and 0.02 NaNO2 to hold IV oxidation state | Using N,N-dialkylamides for neptunium purification from other actinides fro space applications | Gogolski J.M.; Jensen, M.P. | 2021 | https://doi.org/10.1080/01496395.2020.1845209
1 | CCCCC(CC)CN(CC(CC)CCCC)C(=O)C(C)C | D2EHiBA | Yes | beta | Yes | alpha | 1 | 0 | EXXsol D60 | 1 | Pu(IV) |  | HNO3 | 5.843818 | 5.843818 |  | 2 | 1 | 0.2523253 | No | 0.005 M NH4VO3 and 0.02 NaNO2 to hold IV oxidation state | Using N,N-dialkylamides for neptunium purification from other actinides fro space applications | Gogolski J.M.; Jensen, M.P. | 2021 | https://doi.org/10.1080/01496395.2020.1845209
1 | CCCCC(CC)CN(CC(CC)CCCC)C(=O)C(C)C | D2EHiBA | Yes | beta | Yes | alpha | 1 | 0 | EXXsol D60 | 1 | Np(IV) |  | HNO3 | 0.09110629 | 0.09110629 |  | 2 | 1 | 0.001253254 | No | 0.1 M ferrous sulfamate to hold IV oxidation state | Using N,N-dialkylamides for neptunium purification from other actinides fro space applications | Gogolski J.M.; Jensen, M.P. | 2021 | https://doi.org/10.1080/01496395.2020.1845209
1 | CCCCC(CC)CN(CC(CC)CCCC)C(=O)C(C)C | D2EHiBA | Yes | beta | Yes | alpha | 1 | 0 | EXXsol D60 | 1 | Np(IV) |  | HNO3 | 0.2472885 | 0.2472885 |  | 2 | 1 | 0.001351198 | No | 0.1 M ferrous sulfamate to hold IV oxidation state | Using N,N-dialkylamides for neptunium purification from other actinides fro space applications | Gogolski J.M.; Jensen, M.P. | 2021 | https://doi.org/10.1080/01496395.2020.1845209
1 | CCCCC(CC)CN(CC(CC)CCCC)C(=O)C(C)C | D2EHiBA | Yes | beta | Yes | alpha | 1 | 0 | EXXsol D60 | 1 | Np(IV) |  | HNO3 | 0.5010846 | 0.5010846 |  | 2 | 1 | 0.001301305 | No | 0.1 M ferrous sulfamate to hold IV oxidation state | Using N,N-dialkylamides for neptunium purification from other actinides fro space applications | Gogolski J.M.; Jensen, M.P. | 2021 | https://doi.org/10.1080/01496395.2020.1845209
1 | CCCCC(CC)CN(CC(CC)CCCC)C(=O)C(C)C | D2EHiBA | Yes | beta | Yes | alpha | 1 | 0 | EXXsol D60 | 1 | Np(IV) |  | HNO3 | 1.002169 | 1.002169 |  | 2 | 1 | 0.001860406 | No | 0.1 M ferrous sulfamate to hold IV oxidation state | Using N,N-dialkylamides for neptunium purification from other actinides fro space applications | Gogolski J.M.; Jensen, M.P. | 2021 | https://doi.org/10.1080/01496395.2020.1845209
1 | CCCCC(CC)CN(CC(CC)CCCC)C(=O)C(C)C | D2EHiBA | Yes | beta | Yes | alpha | 1 | 0 | EXXsol D60 | 1 | Np(IV) |  | HNO3 | 1.997831 | 1.997831 |  | 2 | 1 | 0.004256817 | No | 0.1 M ferrous sulfamate to hold IV oxidation state | Using N,N-dialkylamides for neptunium purification from other actinides fro space applications | Gogolski J.M.; Jensen, M.P. | 2021 | https://doi.org/10.1080/01496395.2020.1845209
1 | CCCCC(CC)CN(CC(CC)CCCC)C(=O)C(C)C | D2EHiBA | Yes | beta | Yes | alpha | 1 | 0 | EXXsol D60 | 1 | Np(IV) |  | HNO3 | 2.954447 | 2.954447 |  | 2 | 1 | 0.0184646 | No | 0.1 M ferrous sulfamate to hold IV oxidation state | Using N,N-dialkylamides for neptunium purification from other actinides fro space applications | Gogolski J.M.; Jensen, M.P. | 2021 | https://doi.org/10.1080/01496395.2020.1845209
1 | CCCCC(CC)CN(CC(CC)CCCC)C(=O)C(C)C | D2EHiBA | Yes | beta | Yes | alpha | 1 | 0 | EXXsol D60 | 1 | Np(IV) |  | HNO3 | 3.943601 | 3.943601 |  | 2 | 1 | 0.03308323 | No | 0.1 M ferrous sulfamate to hold IV oxidation state | Using N,N-dialkylamides for neptunium purification from other actinides fro space applications | Gogolski J.M.; Jensen, M.P. | 2021 | https://doi.org/10.1080/01496395.2020.1845209
1 | CCCCC(CC)CN(CC(CC)CCCC)C(=O)C(C)C | D2EHiBA | Yes | beta | Yes | alpha | 1 | 0 | EXXsol D60 | 1 | Np(IV) |  | HNO3 | 4.939262 | 4.939262 |  | 2 | 1 | 0.1042255 | No | 0.1 M ferrous sulfamate to hold IV oxidation state | Using N,N-dialkylamides for neptunium purification from other actinides fro space applications | Gogolski J.M.; Jensen, M.P. | 2021 | https://doi.org/10.1080/01496395.2020.1845209
1 | CCCCC(CC)CN(CC(CC)CCCC)C(=O)C(C)C | D2EHiBA | Yes | beta | Yes | alpha | 1 | 0 | EXXsol D60 | 1 | Np(IV) |  | HNO3 | 5.843818 | 5.843818 |  | 2 | 1 | 0.1798465 | No | 0.1 M ferrous sulfamate to hold IV oxidation state | Using N,N-dialkylamides for neptunium purification from other actinides fro space applications | Gogolski J.M.; Jensen, M.P. | 2021 | https://doi.org/10.1080/01496395.2020.1845209
1 | CCCCC(CC)CN(CC(CC)CCCC)C(=O)C(C)C | D2EHiBA | Yes | beta | Yes | alpha | 1 | 0 | EXXsol D60 | 1 | Th(IV) | 10 | HNO3 | 0.09110629 | 0.09110629 |  | 2 | 1 | 0.0003234476 | No |  | Using N,N-dialkylamides for neptunium purification from other actinides fro space applications | Gogolski J.M.; Jensen, M.P. | 2021 | https://doi.org/10.1080/01496395.2020.1845209
1 | CCCCC(CC)CN(CC(CC)CCCC)C(=O)C(C)C | D2EHiBA | Yes | beta | Yes | alpha | 1 | 0 | EXXsol D60 | 1 | Th(IV) | 10 | HNO3 | 0.2537961 | 0.2537961 |  | 2 | 1 | 0.0002782559 | No |  | Using N,N-dialkylamides for neptunium purification from other actinides fro space applications | Gogolski J.M.; Jensen, M.P. | 2021 | https://doi.org/10.1080/01496395.2020.1845209
1 | CCCCC(CC)CN(CC(CC)CCCC)C(=O)C(C)C | D2EHiBA | Yes | beta | Yes | alpha | 1 | 0 | EXXsol D60 | 1 | Th(IV) | 10 | HNO3 | 0.5010846 | 0.5010846 |  | 2 | 1 | 0.0003553478 | No |  | Using N,N-dialkylamides for neptunium purification from other actinides fro space applications | Gogolski J.M.; Jensen, M.P. | 2021 | https://doi.org/10.1080/01496395.2020.1845209
1 | CCCCC(CC)CN(CC(CC)CCCC)C(=O)C(C)C | D2EHiBA | Yes | beta | Yes | alpha | 1 | 0 | EXXsol D60 | 1 | Th(IV) | 10 | HNO3 | 1.002169 | 1.002169 |  | 2 | 1 | 0.0003620958 | No |  | Using N,N-dialkylamides for neptunium purification from other actinides fro space applications | Gogolski J.M.; Jensen, M.P. | 2021 | https://doi.org/10.1080/01496395.2020.1845209
1 | CCCCC(CC)CN(CC(CC)CCCC)C(=O)C(C)C | D2EHiBA | Yes | beta | Yes | alpha | 1 | 0 | EXXsol D60 | 1 | Th(IV) | 10 | HNO3 | 1.997831 | 1.997831 |  | 2 | 1 | 0.0004537982 | No |  | Using N,N-dialkylamides for neptunium purification from other actinides fro space applications | Gogolski J.M.; Jensen, M.P. | 2021 | https://doi.org/10.1080/01496395.2020.1845209
1 | CCCCC(CC)CN(CC(CC)CCCC)C(=O)C(C)C | D2EHiBA | Yes | beta | Yes | alpha | 1 | 0 | EXXsol D60 | 1 | Th(IV) | 10 | HNO3 | 2.960954 | 2.960954 |  | 2 | 1 | 0.001860406 | No |  | Using N,N-dialkylamides for neptunium purification from other actinides fro space applications | Gogolski J.M.; Jensen, M.P. | 2021 | https://doi.org/10.1080/01496395.2020.1845209
1 | CCCCC(CC)CN(CC(CC)CCCC)C(=O)C(C)C | D2EHiBA | Yes | beta | Yes | alpha | 1 | 0 | EXXsol D60 | 1 | Th(IV) | 10 | HNO3 | 3.950108 | 3.950108 |  | 2 | 1 | 0.002420956 | No |  | Using N,N-dialkylamides for neptunium purification from other actinides fro space applications | Gogolski J.M.; Jensen, M.P. | 2021 | https://doi.org/10.1080/01496395.2020.1845209
1 | CCCCC(CC)CN(CC(CC)CCCC)C(=O)C(C)C | D2EHiBA | Yes | beta | Yes | alpha | 1 | 0 | EXXsol D60 | 1 | Th(IV) | 10 | HNO3 | 4.939262 | 4.939262 |  | 2 | 1 | 0.003210229 | No |  | Using N,N-dialkylamides for neptunium purification from other actinides fro space applications | Gogolski J.M.; Jensen, M.P. | 2021 | https://doi.org/10.1080/01496395.2020.1845209
1 | CCCCC(CC)CN(CC(CC)CCCC)C(=O)C(C)C | D2EHiBA | Yes | beta | Yes | alpha | 1 | 0 | EXXsol D60 | 1 | Th(IV) | 10 | HNO3 | 5.850325 | 5.850325 |  | 2 | 1 | 0.004676648 | No |  | Using N,N-dialkylamides for neptunium purification from other actinides fro space applications | Gogolski J.M.; Jensen, M.P. | 2021 | https://doi.org/10.1080/01496395.2020.1845209
1 | CCCCC(CC)CN(CC(CC)CCCC)C(=O)C(C)C | D2EHiBA | Yes | beta | Yes | alpha | 1 | 0 | EXXsol D60 | 1 | Am(III) |  | HNO3 | 0.08928697 | 0.08928697 |  | 2 | 1 | 0.003848929 | No |  | Using N,N-dialkylamides for neptunium purification from other actinides fro space applications | Gogolski J.M.; Jensen, M.P. | 2021 | https://doi.org/10.1080/01496395.2020.1845209
1 | CCCCC(CC)CN(CC(CC)CCCC)C(=O)C(C)C | D2EHiBA | Yes | beta | Yes | alpha | 1 | 0 | EXXsol D60 | 1 | Am(III) |  | HNO3 | 0.5047441 | 0.5047441 |  | 2 | 1 | 0.005720721 | No |  | Using N,N-dialkylamides for neptunium purification from other actinides fro space applications | Gogolski J.M.; Jensen, M.P. | 2021 | https://doi.org/10.1080/01496395.2020.1845209
1 | CCCCC(CC)CN(CC(CC)CCCC)C(=O)C(C)C | D2EHiBA | Yes | beta | Yes | alpha | 1 | 0 | EXXsol D60 | 1 | Am(III) |  | HNO3 | 2.002175 | 2.002175 |  | 2 | 1 | 0.004877481 | No |  | Using N,N-dialkylamides for neptunium purification from other actinides fro space applications | Gogolski J.M.; Jensen, M.P. | 2021 | https://doi.org/10.1080/01496395.2020.1845209
1 | CCCCC(CC)CN(CC(CC)CCCC)C(=O)C(C)C | D2EHiBA | Yes | beta | Yes | alpha | 1 | 0 | EXXsol D60 | 1 | Am(III) |  | HNO3 | 2.955051 | 2.955051 |  | 2 | 1 | 0.004162337 | No |  | Using N,N-dialkylamides for neptunium purification from other actinides fro space applications | Gogolski J.M.; Jensen, M.P. | 2021 | https://doi.org/10.1080/01496395.2020.1845209
1 | CCCCC(CC)CN(CC(CC)CCCC)C(=O)C(C)C | D2EHiBA | Yes | beta | Yes | alpha | 1 | 0 | EXXsol D60 | 1 | Am(III) |  | HNO3 | 3.935128 | 3.935128 |  | 2 | 1 | 0.00339165 | No |  | Using N,N-dialkylamides for neptunium purification from other actinides fro space applications | Gogolski J.M.; Jensen, M.P. | 2021 | https://doi.org/10.1080/01496395.2020.1845209
1 | CCCCC(CC)CN(CC(CC)CCCC)C(=O)C(C)C | D2EHiBA | Yes | beta | Yes | alpha | 1 | 0 | EXXsol D60 | 1 | Am(III) |  | HNO3 | 4.922148 | 4.922148 |  | 2 | 1 | 0.003481131 | No |  | Using N,N-dialkylamides for neptunium purification from other actinides fro space applications | Gogolski J.M.; Jensen, M.P. | 2021 | https://doi.org/10.1080/01496395.2020.1845209
1 | CCCCC(CC)CN(CC(CC)CCCC)C(=O)C(C)C | D2EHiBA | Yes | beta | Yes | alpha | 1 | 0 | EXXsol D60 | 1 | Am(III) |  | HNO3 | 5.84117 | 5.84117 |  | 2 | 1 | 0.004029066 | No |  | Using N,N-dialkylamides for neptunium purification from other actinides fro space applications | Gogolski J.M.; Jensen, M.P. | 2021 | https://doi.org/10.1080/01496395.2020.1845209
1 | CCCCC(CC)CN(CC(CC)CCCC)C(=O)CCC | D2EHBA | Yes | beta | No |  | 1 | 0 | EXXsol D60 | 1 | Am(III) |  | HNO3 | 0.08929789 | 0.08929789 |  | 2 | 1 | 0.003920659 | No |  | Using N,N-dialkylamides for neptunium purification from other actinides fro space applications | Gogolski J.M.; Jensen, M.P. | 2021 | https://doi.org/10.1080/01496395.2020.1845209
1 | CCCCC(CC)CN(CC(CC)CCCC)C(=O)CCC | D2EHBA | Yes | beta | No |  | 1 | 0 | EXXsol D60 | 1 | Am(III) |  | HNO3 | 0.2528005 | 0.2528005 |  | 2 | 1 | 0.004937197 | No |  | Using N,N-dialkylamides for neptunium purification from other actinides fro space applications | Gogolski J.M.; Jensen, M.P. | 2021 | https://doi.org/10.1080/01496395.2020.1845209
1 | CCCCC(CC)CN(CC(CC)CCCC)C(=O)CCC | D2EHBA | Yes | beta | No |  | 1 | 0 | EXXsol D60 | 1 | Am(III) |  | HNO3 | 0.5046786 | 0.5046786 |  | 2 | 1 | 0.005120771 | No |  | Using N,N-dialkylamides for neptunium purification from other actinides fro space applications | Gogolski J.M.; Jensen, M.P. | 2021 | https://doi.org/10.1080/01496395.2020.1845209
1 | CCCCC(CC)CN(CC(CC)CCCC)C(=O)CCC | D2EHBA | Yes | beta | No |  | 1 | 0 | EXXsol D60 | 1 | Am(III) |  | HNO3 | 1.001644 | 1.001644 |  | 2 | 1 | 0.005663422 | No |  | Using N,N-dialkylamides for neptunium purification from other actinides fro space applications | Gogolski J.M.; Jensen, M.P. | 2021 | https://doi.org/10.1080/01496395.2020.1845209
1 | CCCCC(CC)CN(CC(CC)CCCC)C(=O)CCC | D2EHBA | Yes | beta | No |  | 1 | 0 | EXXsol D60 | 1 | Am(III) |  | HNO3 | 1.995297 | 1.995297 |  | 2 | 1 | 0.00432589 | No |  | Using N,N-dialkylamides for neptunium purification from other actinides fro space applications | Gogolski J.M.; Jensen, M.P. | 2021 | https://doi.org/10.1080/01496395.2020.1845209
1 | CCCCC(CC)CN(CC(CC)CCCC)C(=O)CCC | D2EHBA | Yes | beta | No |  | 1 | 0 | EXXsol D60 | 1 | Am(III) |  | HNO3 | 2.954844 | 2.954844 |  | 2 | 1 | 0.002930703 | No |  | Using N,N-dialkylamides for neptunium purification from other actinides fro space applications | Gogolski J.M.; Jensen, M.P. | 2021 | https://doi.org/10.1080/01496395.2020.1845209
1 | CCCCC(CC)CN(CC(CC)CCCC)C(=O)CCC | D2EHBA | Yes | beta | No |  | 1 | 0 | EXXsol D60 | 1 | Am(III) |  | HNO3 | 3.942126 | 3.942126 |  | 2 | 1 | 0.004685358 | No |  | Using N,N-dialkylamides for neptunium purification from other actinides fro space applications | Gogolski J.M.; Jensen, M.P. | 2021 | https://doi.org/10.1080/01496395.2020.1845209
1 | CCCCC(CC)CN(CC(CC)CCCC)C(=O)CCC | D2EHBA | Yes | beta | No |  | 1 | 0 | EXXsol D60 | 1 | Am(III) |  | HNO3 | 4.929075 | 4.929075 |  | 2 | 1 | 0.004265079 | No |  | Using N,N-dialkylamides for neptunium purification from other actinides fro space applications | Gogolski J.M.; Jensen, M.P. | 2021 | https://doi.org/10.1080/01496395.2020.1845209
1 | CCCCC(CC)CN(CC(CC)CCCC)C(=O)CCC | D2EHBA | Yes | beta | No |  | 1 | 0 | EXXsol D60 | 1 | Am(III) |  | HNO3 | 5.841389 | 5.841389 |  | 2 | 1 | 0.005828934 | No |  | Using N,N-dialkylamides for neptunium purification from other actinides fro space applications | Gogolski J.M.; Jensen, M.P. | 2021 | https://doi.org/10.1080/01496395.2020.1845209
1 | CCCCCCCC(=O)N(CCCCCC)CCCCCC | DHOA | No |  | No |  | 1 | 0 | EXXsol D60 | 1 | Am(III) |  | HNO3 | 0.1031028 | 0.1031028 |  | 2 | 1 | 0.00541609 | No |  | Using N,N-dialkylamides for neptunium purification from other actinides fro space applications | Gogolski J.M.; Jensen, M.P. | 2021 | https://doi.org/10.1080/01496395.2020.1845209
1 | CCCCCCCC(=O)N(CCCCCC)CCCCCC | DHOA | No |  | No |  | 1 | 0 | EXXsol D60 | 1 | Am(III) |  | HNO3 | 0.2458844 | 0.2458844 |  | 2 | 1 | 0.00410481 | No |  | Using N,N-dialkylamides for neptunium purification from other actinides fro space applications | Gogolski J.M.; Jensen, M.P. | 2021 | https://doi.org/10.1080/01496395.2020.1845209
1 | CCCCCCCC(=O)N(CCCCCC)CCCCCC | DHOA | No |  | No |  | 1 | 0 | EXXsol D60 | 1 | Am(III) |  | HNO3 | 0.504755 | 0.504755 |  | 2 | 1 | 0.005827336 | No |  | Using N,N-dialkylamides for neptunium purification from other actinides fro space applications | Gogolski J.M.; Jensen, M.P. | 2021 | https://doi.org/10.1080/01496395.2020.1845209
1 | CCCCCCCC(=O)N(CCCCCC)CCCCCC | DHOA | No |  | No |  | 1 | 0 | EXXsol D60 | 1 | Am(III) |  | HNO3 | 1.001393 | 1.001393 |  | 2 | 1 | 0.003703705 | No |  | Using N,N-dialkylamides for neptunium purification from other actinides fro space applications | Gogolski J.M.; Jensen, M.P. | 2021 | https://doi.org/10.1080/01496395.2020.1845209
1 | CCCCCCCC(=O)N(CCCCCC)CCCCCC | DHOA | No |  | No |  | 1 | 0 | EXXsol D60 | 1 | Am(III) |  | HNO3 | 2.002 | 2.002 |  | 2 | 1 | 0.003629842 | No |  | Using N,N-dialkylamides for neptunium purification from other actinides fro space applications | Gogolski J.M.; Jensen, M.P. | 2021 | https://doi.org/10.1080/01496395.2020.1845209
1 | CCCCCCCC(=O)N(CCCCCC)CCCCCC | DHOA | No |  | No |  | 1 | 0 | EXXsol D60 | 1 | Am(III) |  | HNO3 | 2.955089 | 2.955089 |  | 2 | 1 | 0.004440221 | No |  | Using N,N-dialkylamides for neptunium purification from other actinides fro space applications | Gogolski J.M.; Jensen, M.P. | 2021 | https://doi.org/10.1080/01496395.2020.1845209
1 | CCCCCCCC(=O)N(CCCCCC)CCCCCC | DHOA | No |  | No |  | 1 | 0 | EXXsol D60 | 1 | Am(III) |  | HNO3 | 3.942213 | 3.942213 |  | 2 | 1 | 0.005431211 | No |  | Using N,N-dialkylamides for neptunium purification from other actinides fro space applications | Gogolski J.M.; Jensen, M.P. | 2021 | https://doi.org/10.1080/01496395.2020.1845209
1 | CCCCCCCC(=O)N(CCCCCC)CCCCCC | DHOA | No |  | No |  | 1 | 0 | EXXsol D60 | 1 | Am(III) |  | HNO3 | 4.935981 | 4.935981 |  | 2 | 1 | 0.00503611 | No |  | Using N,N-dialkylamides for neptunium purification from other actinides fro space applications | Gogolski J.M.; Jensen, M.P. | 2021 | https://doi.org/10.1080/01496395.2020.1845209
1 | CCCCCCCC(=O)N(CCCCCC)CCCCCC | DHOA | No |  | No |  | 1 | 0 | EXXsol D60 | 1 | Am(III) |  | HNO3 | 5.841154 | 5.841154 |  | 2 | 1 | 0.003919002 | No |  | Using N,N-dialkylamides for neptunium purification from other actinides fro space applications | Gogolski J.M.; Jensen, M.P. | 2021 | https://doi.org/10.1080/01496395.2020.1845209
1 | CCCCCCN(CCCCCC)C(=O)CCCCC | DHHA | No |  | No |  | 1 | 0 | EXXsol D60 | 1 | Am(III) |  | HNO3 | 0.09614302 | 0.09614302 |  | 2 | 1 | 0.004182361 | No |  | Using N,N-dialkylamides for neptunium purification from other actinides fro space applications | Gogolski J.M.; Jensen, M.P. | 2021 | https://doi.org/10.1080/01496395.2020.1845209
1 | CCCCCCN(CCCCCC)C(=O)CCCCC | DHHA | No |  | No |  | 1 | 0 | EXXsol D60 | 1 | Am(III) |  | HNO3 | 0.2529097 | 0.2529097 |  | 2 | 1 | 0.005938447 | No |  | Using N,N-dialkylamides for neptunium purification from other actinides fro space applications | Gogolski J.M.; Jensen, M.P. | 2021 | https://doi.org/10.1080/01496395.2020.1845209
1 | CCCCCCN(CCCCCC)C(=O)CCCCC | DHHA | No |  | No |  | 1 | 0 | EXXsol D60 | 1 | Am(III) |  | HNO3 | 0.5045858 | 0.5045858 |  | 2 | 1 | 0.004376953 | No |  | Using N,N-dialkylamides for neptunium purification from other actinides fro space applications | Gogolski J.M.; Jensen, M.P. | 2021 | https://doi.org/10.1080/01496395.2020.1845209
1 | CCCCCCN(CCCCCC)C(=O)CCCCC | DHHA | No |  | No |  | 1 | 0 | EXXsol D60 | 1 | Am(III) |  | HNO3 | 1.001513 | 1.001513 |  | 2 | 1 | 0.004537828 | No |  | Using N,N-dialkylamides for neptunium purification from other actinides fro space applications | Gogolski J.M.; Jensen, M.P. | 2021 | https://doi.org/10.1080/01496395.2020.1845209
1 | CCCCCCN(CCCCCC)C(=O)CCCCC | DHHA | No |  | No |  | 1 | 0 | EXXsol D60 | 1 | Am(III) |  | HNO3 | 2.002333 | 2.002333 |  | 2 | 1 | 0.006374916 | No |  | Using N,N-dialkylamides for neptunium purification from other actinides fro space applications | Gogolski J.M.; Jensen, M.P. | 2021 | https://doi.org/10.1080/01496395.2020.1845209
1 | CCCCCCN(CCCCCC)C(=O)CCCCC | DHHA | No |  | No |  | 1 | 0 | EXXsol D60 | 1 | Am(III) |  | HNO3 | 2.955013 | 2.955013 |  | 2 | 1 | 0.003901844 | No |  | Using N,N-dialkylamides for neptunium purification from other actinides fro space applications | Gogolski J.M.; Jensen, M.P. | 2021 | https://doi.org/10.1080/01496395.2020.1845209
1 | CCCCCCN(CCCCCC)C(=O)CCCCC | DHHA | No |  | No |  | 1 | 0 | EXXsol D60 | 1 | Am(III) |  | HNO3 | 3.942066 | 3.942066 |  | 2 | 1 | 0.00423289 | No |  | Using N,N-dialkylamides for neptunium purification from other actinides fro space applications | Gogolski J.M.; Jensen, M.P. | 2021 | https://doi.org/10.1080/01496395.2020.1845209
1 | CCCCCCN(CCCCCC)C(=O)CCCCC | DHHA | No |  | No |  | 1 | 0 | EXXsol D60 | 1 | Am(III) |  | HNO3 | 4.928753 | 4.928753 |  | 2 | 1 | 0.002473771 | No |  | Using N,N-dialkylamides for neptunium purification from other actinides fro space applications | Gogolski J.M.; Jensen, M.P. | 2021 | https://doi.org/10.1080/01496395.2020.1845209
1 | CCCCCCN(CCCCCC)C(=O)CCCCC | DHHA | No |  | No |  | 1 | 0 | EXXsol D60 | 1 | Am(III) |  | HNO3 | 5.841323 | 5.841323 |  | 2 | 1 | 0.005217635 | No |  | Using N,N-dialkylamides for neptunium purification from other actinides fro space applications | Gogolski J.M.; Jensen, M.P. | 2021 | https://doi.org/10.1080/01496395.2020.1845209
1 | CCCCC(CC)CN(CC(CC)CCCC)C(=O)C(C)C | D2EHiBA | Yes | beta | Yes | alpha | 1 | 0 | EXXsol D60 | 1 | Pu(III) |  | HNO3 | 0.09949413 | 0.09949413 |  | 2 | 1 | 0.004408695 | No | 0.43 M hydroxylamine hydrochloride in solution to hold the Pu(III) oxidation state | Using N,N-dialkylamides for neptunium purification from other actinides fro space applications | Gogolski J.M.; Jensen, M.P. | 2021 | https://doi.org/10.1080/01496395.2020.1845209
1 | CCCCC(CC)CN(CC(CC)CCCC)C(=O)C(C)C | D2EHiBA | Yes | beta | Yes | alpha | 1 | 0 | EXXsol D60 | 1 | Pu(III) |  | HNO3 | 0.2765506 | 0.2765506 |  | 2 | 1 | 0.004887813 | No | 0.43 M hydroxylamine hydrochloride in solution to hold the Pu(III) oxidation state | Using N,N-dialkylamides for neptunium purification from other actinides fro space applications | Gogolski J.M.; Jensen, M.P. | 2021 | https://doi.org/10.1080/01496395.2020.1845209
1 | CCCCC(CC)CN(CC(CC)CCCC)C(=O)C(C)C | D2EHiBA | Yes | beta | Yes | alpha | 1 | 0 | EXXsol D60 | 1 | Pu(III) |  | HNO3 | 0.5080187 | 0.5080187 |  | 2 | 1 | 0.005107705 | No | 0.43 M hydroxylamine hydrochloride in solution to hold the Pu(III) oxidation state | Using N,N-dialkylamides for neptunium purification from other actinides fro space applications | Gogolski J.M.; Jensen, M.P. | 2021 | https://doi.org/10.1080/01496395.2020.1845209
1 | CCCCC(CC)CN(CC(CC)CCCC)C(=O)C(C)C | D2EHiBA | Yes | beta | Yes | alpha | 1 | 0 | EXXsol D60 | 1 | Pu(III) |  | HNO3 | 1.011824 | 1.011824 |  | 2 | 1 | 0.005787124 | No | 0.43 M hydroxylamine hydrochloride in solution to hold the Pu(III) oxidation state | Using N,N-dialkylamides for neptunium purification from other actinides fro space applications | Gogolski J.M.; Jensen, M.P. | 2021 | https://doi.org/10.1080/01496395.2020.1845209
1 | CCCCC(CC)CN(CC(CC)CCCC)C(=O)C(C)C | D2EHiBA | Yes | beta | Yes | alpha | 1 | 0 | EXXsol D60 | 1 | Pu(III) |  | HNO3 | 2.005569 | 2.005569 |  | 2 | 1 | 0.005289211 | No | 0.43 M hydroxylamine hydrochloride in solution to hold the Pu(III) oxidation state | Using N,N-dialkylamides for neptunium purification from other actinides fro space applications | Gogolski J.M.; Jensen, M.P. | 2021 | https://doi.org/10.1080/01496395.2020.1845209
1 | CCCCC(CC)CN(CC(CC)CCCC)C(=O)C(C)C | D2EHiBA | Yes | beta | Yes | alpha | 1 | 0 | EXXsol D60 | 1 | Pu(III) |  | HNO3 | 2.958402 | 2.958402 |  | 2 | 1 | 0.004391801 | No | 0.43 M hydroxylamine hydrochloride in solution to hold the Pu(III) oxidation state | Using N,N-dialkylamides for neptunium purification from other actinides fro space applications | Gogolski J.M.; Jensen, M.P. | 2021 | https://doi.org/10.1080/01496395.2020.1845209
1 | CCCCC(CC)CN(CC(CC)CCCC)C(=O)C(C)C | D2EHiBA | Yes | beta | Yes | alpha | 1 | 0 | EXXsol D60 | 1 | Pu(III) |  | HNO3 | 3.946034 | 3.946034 |  | 2 | 1 | 0.01025539 | No | 0.43 M hydroxylamine hydrochloride in solution to hold the Pu(III) oxidation state | Using N,N-dialkylamides for neptunium purification from other actinides fro space applications | Gogolski J.M.; Jensen, M.P. | 2021 | https://doi.org/10.1080/01496395.2020.1845209
1 | CCCCC(CC)CN(CC(CC)CCCC)C(=O)C(C)C | D2EHiBA | Yes | beta | Yes | alpha | 1 | 0 | EXXsol D60 | 1 | Pu(III) |  | HNO3 | 4.939916 | 4.939916 |  | 2 | 1 | 0.01127386 | No | 0.43 M hydroxylamine hydrochloride in solution to hold the Pu(III) oxidation state | Using N,N-dialkylamides for neptunium purification from other actinides fro space applications | Gogolski J.M.; Jensen, M.P. | 2021 | https://doi.org/10.1080/01496395.2020.1845209
1 | CCCCC(CC)CN(CC(CC)CCCC)C(=O)C(C)C | D2EHiBA | Yes | beta | Yes | alpha | 1 | 0 | EXXsol D60 | 1 | Pu(III) |  | HNO3 | 5.846672 | 5.846672 |  | 2 | 1 | 0.078554 | No | 0.43 M hydroxylamine hydrochloride in solution to hold the Pu(III) oxidation state | Using N,N-dialkylamides for neptunium purification from other actinides fro space applications | Gogolski J.M.; Jensen, M.P. | 2021 | https://doi.org/10.1080/01496395.2020.1845209
1 | CCCCC(CC)CN(CC(CC)CCCC)C(=O)CCC | D2EHBA | Yes | beta | No |  | 1 | 0 | EXXsol D60 | 1 | Pu(III) |  | HNO3 | 0.09967427 | 0.09967427 |  | 2 | 1 | 0.005625537 | No | 0.43 M hydroxylamine hydrochloride in solution to hold the Pu(III) oxidation state | Using N,N-dialkylamides for neptunium purification from other actinides fro space applications | Gogolski J.M.; Jensen, M.P. | 2021 | https://doi.org/10.1080/01496395.2020.1845209
1 | CCCCC(CC)CN(CC(CC)CCCC)C(=O)CCC | D2EHBA | Yes | beta | No |  | 1 | 0 | EXXsol D60 | 1 | Pu(III) |  | HNO3 | 0.2630241 | 0.2630241 |  | 2 | 1 | 0.005501051 | No | 0.43 M hydroxylamine hydrochloride in solution to hold the Pu(III) oxidation state | Using N,N-dialkylamides for neptunium purification from other actinides fro space applications | Gogolski J.M.; Jensen, M.P. | 2021 | https://doi.org/10.1080/01496395.2020.1845209
1 | CCCCC(CC)CN(CC(CC)CCCC)C(=O)CCC | D2EHBA | Yes | beta | No |  | 1 | 0 | EXXsol D60 | 1 | Pu(III) |  | HNO3 | 0.5079587 | 0.5079587 |  | 2 | 1 | 0.004709135 | No | 0.43 M hydroxylamine hydrochloride in solution to hold the Pu(III) oxidation state | Using N,N-dialkylamides for neptunium purification from other actinides fro space applications | Gogolski J.M.; Jensen, M.P. | 2021 | https://doi.org/10.1080/01496395.2020.1845209
1 | CCCCC(CC)CN(CC(CC)CCCC)C(=O)CCC | D2EHBA | Yes | beta | No |  | 1 | 0 | EXXsol D60 | 1 | Pu(III) |  | HNO3 | 1.004848 | 1.004848 |  | 2 | 1 | 0.004602865 | No | 0.43 M hydroxylamine hydrochloride in solution to hold the Pu(III) oxidation state | Using N,N-dialkylamides for neptunium purification from other actinides fro space applications | Gogolski J.M.; Jensen, M.P. | 2021 | https://doi.org/10.1080/01496395.2020.1845209
1 | CCCCC(CC)CN(CC(CC)CCCC)C(=O)CCC | D2EHBA | Yes | beta | No |  | 1 | 0 | EXXsol D60 | 1 | Pu(III) |  | HNO3 | 1.999199 | 1.999199 |  | 2 | 1 | 0.009550156 | No | 0.43 M hydroxylamine hydrochloride in solution to hold the Pu(III) oxidation state | Using N,N-dialkylamides for neptunium purification from other actinides fro space applications | Gogolski J.M.; Jensen, M.P. | 2021 | https://doi.org/10.1080/01496395.2020.1845209
1 | CCCCC(CC)CN(CC(CC)CCCC)C(=O)CCC | D2EHBA | Yes | beta | No |  | 1 | 0 | EXXsol D60 | 1 | Pu(III) |  | HNO3 | 2.9601 | 2.9601 |  | 2 | 1 | 0.0436753 | No | 0.43 M hydroxylamine hydrochloride in solution to hold the Pu(III) oxidation state | Using N,N-dialkylamides for neptunium purification from other actinides fro space applications | Gogolski J.M.; Jensen, M.P. | 2021 | https://doi.org/10.1080/01496395.2020.1845209
1 | CCCCC(CC)CN(CC(CC)CCCC)C(=O)CCC | D2EHBA | Yes | beta | No |  | 1 | 0 | EXXsol D60 | 1 | Pu(III) |  | HNO3 | 3.947715 | 3.947715 |  | 2 | 1 | 0.09975213 | No | 0.43 M hydroxylamine hydrochloride in solution to hold the Pu(III) oxidation state | Using N,N-dialkylamides for neptunium purification from other actinides fro space applications | Gogolski J.M.; Jensen, M.P. | 2021 | https://doi.org/10.1080/01496395.2020.1845209
1 | CCCCC(CC)CN(CC(CC)CCCC)C(=O)CCC | D2EHBA | Yes | beta | No |  | 1 | 0 | EXXsol D60 | 1 | Pu(III) |  | HNO3 | 4.935336 | 4.935336 |  | 2 | 1 | 0.2295177 | No | 0.43 M hydroxylamine hydrochloride in solution to hold the Pu(III) oxidation state | Using N,N-dialkylamides for neptunium purification from other actinides fro space applications | Gogolski J.M.; Jensen, M.P. | 2021 | https://doi.org/10.1080/01496395.2020.1845209
1 | CCCCC(CC)CN(CC(CC)CCCC)C(=O)CCC | D2EHBA | Yes | beta | No |  | 1 | 0 | EXXsol D60 | 1 | Pu(III) |  | HNO3 | 5.849396 | 5.849396 |  | 2 | 1 | 3.131903 | No | 0.43 M hydroxylamine hydrochloride in solution to hold the Pu(III) oxidation state | Using N,N-dialkylamides for neptunium purification from other actinides fro space applications | Gogolski J.M.; Jensen, M.P. | 2021 | https://doi.org/10.1080/01496395.2020.1845209
1 | CCCCCCCC(=O)N(CCCCCC)CCCCCC | DHOA | No |  | No |  | 1 | 0 | EXXsol D60 | 1 | Pu(III) |  | HNO3 | 0.0995651 | 0.0995651 |  | 2 | 1 | 0.004852998 | No | 0.43 M hydroxylamine hydrochloride in solution to hold the Pu(III) oxidation state | Using N,N-dialkylamides for neptunium purification from other actinides fro space applications | Gogolski J.M.; Jensen, M.P. | 2021 | https://doi.org/10.1080/01496395.2020.1845209
1 | CCCCCCCC(=O)N(CCCCCC)CCCCCC | DHOA | No |  | No |  | 1 | 0 | EXXsol D60 | 1 | Pu(III) |  | HNO3 | 0.2492901 | 0.2492901 |  | 2 | 1 | 0.004676105 | No | 0.43 M hydroxylamine hydrochloride in solution to hold the Pu(III) oxidation state | Using N,N-dialkylamides for neptunium purification from other actinides fro space applications | Gogolski J.M.; Jensen, M.P. | 2021 | https://doi.org/10.1080/01496395.2020.1845209
1 | CCCCCCCC(=O)N(CCCCCC)CCCCCC | DHOA | No |  | No |  | 1 | 0 | EXXsol D60 | 1 | Pu(III) |  | HNO3 | 0.5079478 | 0.5079478 |  | 2 | 1 | 0.004640083 | No | 0.43 M hydroxylamine hydrochloride in solution to hold the Pu(III) oxidation state | Using N,N-dialkylamides for neptunium purification from other actinides fro space applications | Gogolski J.M.; Jensen, M.P. | 2021 | https://doi.org/10.1080/01496395.2020.1845209
1 | CCCCCCCC(=O)N(CCCCCC)CCCCCC | DHOA | No |  | No |  | 1 | 0 | EXXsol D60 | 1 | Pu(III) |  | HNO3 | 1.005006 | 1.005006 |  | 2 | 1 | 0.005702318 | No | 0.43 M hydroxylamine hydrochloride in solution to hold the Pu(III) oxidation state | Using N,N-dialkylamides for neptunium purification from other actinides fro space applications | Gogolski J.M.; Jensen, M.P. | 2021 | https://doi.org/10.1080/01496395.2020.1845209
1 | CCCCCCCC(=O)N(CCCCCC)CCCCCC | DHOA | No |  | No |  | 1 | 0 | EXXsol D60 | 1 | Pu(III) |  | HNO3 | 2.000001 | 2.000001 |  | 2 | 1 | 0.02828405 | No | 0.43 M hydroxylamine hydrochloride in solution to hold the Pu(III) oxidation state | Using N,N-dialkylamides for neptunium purification from other actinides fro space applications | Gogolski J.M.; Jensen, M.P. | 2021 | https://doi.org/10.1080/01496395.2020.1845209
1 | CCCCCCCC(=O)N(CCCCCC)CCCCCC | DHOA | No |  | No |  | 1 | 0 | EXXsol D60 | 1 | Pu(III) |  | HNO3 | 2.95368 | 2.95368 |  | 2 | 1 | 0.07378809 | No | 0.43 M hydroxylamine hydrochloride in solution to hold the Pu(III) oxidation state | Using N,N-dialkylamides for neptunium purification from other actinides fro space applications | Gogolski J.M.; Jensen, M.P. | 2021 | https://doi.org/10.1080/01496395.2020.1845209
1 | CCCCCCCC(=O)N(CCCCCC)CCCCCC | DHOA | No |  | No |  | 1 | 0 | EXXsol D60 | 1 | Pu(III) |  | HNO3 | 3.948065 | 3.948065 |  | 2 | 1 | 0.1600349 | No | 0.43 M hydroxylamine hydrochloride in solution to hold the Pu(III) oxidation state | Using N,N-dialkylamides for neptunium purification from other actinides fro space applications | Gogolski J.M.; Jensen, M.P. | 2021 | https://doi.org/10.1080/01496395.2020.1845209
1 | CCCCCCCC(=O)N(CCCCCC)CCCCCC | DHOA | No |  | No |  | 1 | 0 | EXXsol D60 | 1 | Pu(III) |  | HNO3 | 4.935898 | 4.935898 |  | 2 | 1 | 0.4911439 | No | 0.43 M hydroxylamine hydrochloride in solution to hold the Pu(III) oxidation state | Using N,N-dialkylamides for neptunium purification from other actinides fro space applications | Gogolski J.M.; Jensen, M.P. | 2021 | https://doi.org/10.1080/01496395.2020.1845209
1 | CCCCCCCC(=O)N(CCCCCC)CCCCCC | DHOA | No |  | No |  | 1 | 0 | EXXsol D60 | 1 | Pu(III) |  | HNO3 | 5.849314 | 5.849314 |  | 2 | 1 | 2.80345 | No | 0.43 M hydroxylamine hydrochloride in solution to hold the Pu(III) oxidation state | Using N,N-dialkylamides for neptunium purification from other actinides fro space applications | Gogolski J.M.; Jensen, M.P. | 2021 | https://doi.org/10.1080/01496395.2020.1845209
1 | CCCCCCN(CCCCCC)C(=O)CCCCC | DHHA | No |  | No |  | 1 | 0 | EXXsol D60 | 1 | Pu(III) |  | HNO3 | 0.09275817 | 0.09275817 |  | 2 | 1 | 0.004853042 | No | 0.43 M hydroxylamine hydrochloride in solution to hold the Pu(III) oxidation state | Using N,N-dialkylamides for neptunium purification from other actinides fro space applications | Gogolski J.M.; Jensen, M.P. | 2021 | https://doi.org/10.1080/01496395.2020.1845209
1 | CCCCCCN(CCCCCC)C(=O)CCCCC | DHHA | No |  | No |  | 1 | 0 | EXXsol D60 | 1 | Pu(III) |  | HNO3 | 0.2562826 | 0.2562826 |  | 2 | 1 | 0.006010934 | No | 0.43 M hydroxylamine hydrochloride in solution to hold the Pu(III) oxidation state | Using N,N-dialkylamides for neptunium purification from other actinides fro space applications | Gogolski J.M.; Jensen, M.P. | 2021 | https://doi.org/10.1080/01496395.2020.1845209
1 | CCCCCCN(CCCCCC)C(=O)CCCCC | DHHA | No |  | No |  | 1 | 0 | EXXsol D60 | 1 | Pu(III) |  | HNO3 | 0.5080078 | 0.5080078 |  | 2 | 1 | 0.005032808 | No | 0.43 M hydroxylamine hydrochloride in solution to hold the Pu(III) oxidation state | Using N,N-dialkylamides for neptunium purification from other actinides fro space applications | Gogolski J.M.; Jensen, M.P. | 2021 | https://doi.org/10.1080/01496395.2020.1845209
1 | CCCCCCN(CCCCCC)C(=O)CCCCC | DHHA | No |  | No |  | 1 | 0 | EXXsol D60 | 1 | Pu(III) |  | HNO3 | 2.006399 | 2.006399 |  | 2 | 1 | 0.01625401 | No | 0.43 M hydroxylamine hydrochloride in solution to hold the Pu(III) oxidation state | Using N,N-dialkylamides for neptunium purification from other actinides fro space applications | Gogolski J.M.; Jensen, M.P. | 2021 | https://doi.org/10.1080/01496395.2020.1845209
1 | CCCCCCN(CCCCCC)C(=O)CCCCC | DHHA | No |  | No |  | 1 | 0 | EXXsol D60 | 1 | Pu(III) |  | HNO3 | 2.953762 | 2.953762 |  | 2 | 1 | 0.08243311 | No | 0.43 M hydroxylamine hydrochloride in solution to hold the Pu(III) oxidation state | Using N,N-dialkylamides for neptunium purification from other actinides fro space applications | Gogolski J.M.; Jensen, M.P. | 2021 | https://doi.org/10.1080/01496395.2020.1845209
1 | CCCCCCN(CCCCCC)C(=O)CCCCC | DHHA | No |  | No |  | 1 | 0 | EXXsol D60 | 1 | Pu(III) |  | HNO3 | 3.948534 | 3.948534 |  | 2 | 1 | 0.3020483 | No | 0.43 M hydroxylamine hydrochloride in solution to hold the Pu(III) oxidation state | Using N,N-dialkylamides for neptunium purification from other actinides fro space applications | Gogolski J.M.; Jensen, M.P. | 2021 | https://doi.org/10.1080/01496395.2020.1845209
1 | CCCCCCN(CCCCCC)C(=O)CCCCC | DHHA | No |  | No |  | 1 | 0 | EXXsol D60 | 1 | Pu(III) |  | HNO3 | 4.943093 | 4.943093 |  | 2 | 1 | 0.8297573 | No | 0.43 M hydroxylamine hydrochloride in solution to hold the Pu(III) oxidation state | Using N,N-dialkylamides for neptunium purification from other actinides fro space applications | Gogolski J.M.; Jensen, M.P. | 2021 | https://doi.org/10.1080/01496395.2020.1845209
1 | CCCCCCN(CCCCCC)C(=O)CCCCC | DHHA | No |  | No |  | 1 | 0 | EXXsol D60 | 1 | Pu(III) |  | HNO3 | 5.850035 | 5.850035 |  | 2 | 1 | 7.43205 | No | 0.43 M hydroxylamine hydrochloride in solution to hold the Pu(III) oxidation state | Using N,N-dialkylamides for neptunium purification from other actinides fro space applications | Gogolski J.M.; Jensen, M.P. | 2021 | https://doi.org/10.1080/01496395.2020.1845209
1 | CCCCC(CC)CN(CC(CC)CCCC)C(=O)CCC | D2EHBA | Yes | beta | No |  | 1.5 | 0 | n-dodecane | 1 | U(VI) | 0.0425 |  | 0.0897533 | 0.0897533 | 20 | 3 | 1 | 0.06737991 | No |  | Distribution of U(VI) and Pu(IV) b N,N-di(2-ethylhexyl)Butanamide in Continuous Counter-Current Extraction with Mixer-Settler Extractor | Ban, Y.; Hotuku, S.; Morita, Y. | 2012 | https://doi.org/10.1080/07366299.2011.609388
1 | CCCCC(CC)CN(CC(CC)CCCC)C(=O)CCC | D2EHBA | Yes | beta | No |  | 1.5 | 0 | n-dodecane | 1 | U(VI) | 0.0425 |  | 0.4630237 | 0.4630237 | 20 | 3 | 1 | 0.7746677 | No |  | Distribution of U(VI) and Pu(IV) b N,N-di(2-ethylhexyl)Butanamide in Continuous Counter-Current Extraction with Mixer-Settler Extractor | Ban, Y.; Hotuku, S.; Morita, Y. | 2012 | https://doi.org/10.1080/07366299.2011.609388
1 | CCCCC(CC)CN(CC(CC)CCCC)C(=O)CCC | D2EHBA | Yes | beta | No |  | 1.5 | 0 | n-dodecane | 1 | U(VI) | 0.0425 |  | 0.9063757 | 0.9063757 | 20 | 3 | 1 | 2.385065 | No |  | Distribution of U(VI) and Pu(IV) b N,N-di(2-ethylhexyl)Butanamide in Continuous Counter-Current Extraction with Mixer-Settler Extractor | Ban, Y.; Hotuku, S.; Morita, Y. | 2012 | https://doi.org/10.1080/07366299.2011.609388
1 | CCCCC(CC)CN(CC(CC)CCCC)C(=O)CCC | D2EHBA | Yes | beta | No |  | 1.5 | 0 | n-dodecane | 1 | U(VI) | 0.0425 |  | 2.717629 | 2.717629 | 20 | 3 | 1 | 15.92277 | No |  | Distribution of U(VI) and Pu(IV) b N,N-di(2-ethylhexyl)Butanamide in Continuous Counter-Current Extraction with Mixer-Settler Extractor | Ban, Y.; Hotuku, S.; Morita, Y. | 2012 | https://doi.org/10.1080/07366299.2011.609388
1 | CCCCC(CC)CN(CC(CC)CCCC)C(=O)CCC | D2EHBA | Yes | beta | No |  | 1.5 | 0 | n-dodecane | 1 | U(VI) | 0.0425 |  | 4.161061 | 4.161061 | 20 | 3 | 1 | 22.46122 | No |  | Distribution of U(VI) and Pu(IV) b N,N-di(2-ethylhexyl)Butanamide in Continuous Counter-Current Extraction with Mixer-Settler Extractor | Ban, Y.; Hotuku, S.; Morita, Y. | 2012 | https://doi.org/10.1080/07366299.2011.609388
1 | CCCCC(CC)CN(CC(CC)CCCC)C(=O)CCC | D2EHBA | Yes | beta | No |  | 1.5 | 0 | n-dodecane | 1 | Pu(IV) | 0.0049 |  | 0.4615395 | 0.4615395 | 20 | 3 | 1 | 0.01950613 | No |  | Distribution of U(VI) and Pu(IV) b N,N-di(2-ethylhexyl)Butanamide in Continuous Counter-Current Extraction with Mixer-Settler Extractor | Ban, Y.; Hotuku, S.; Morita, Y. | 2012 | https://doi.org/10.1080/07366299.2011.609388
1 | CCCCC(CC)CN(CC(CC)CCCC)C(=O)CCC | D2EHBA | Yes | beta | No |  | 1.5 | 0 | n-dodecane | 1 | Pu(IV) | 0.0049 |  | 0.8971326 | 0.8971326 | 20 | 3 | 1 | 0.1874888 | No |  | Distribution of U(VI) and Pu(IV) b N,N-di(2-ethylhexyl)Butanamide in Continuous Counter-Current Extraction with Mixer-Settler Extractor | Ban, Y.; Hotuku, S.; Morita, Y. | 2012 | https://doi.org/10.1080/07366299.2011.609388
1 | CCCCC(CC)CN(CC(CC)CCCC)C(=O)CCC | D2EHBA | Yes | beta | No |  | 1.5 | 0 | n-dodecane | 1 | Pu(IV) | 0.0049 |  | 2.704607 | 2.704607 | 20 | 3 | 1 | 6.459168 | No |  | Distribution of U(VI) and Pu(IV) b N,N-di(2-ethylhexyl)Butanamide in Continuous Counter-Current Extraction with Mixer-Settler Extractor | Ban, Y.; Hotuku, S.; Morita, Y. | 2012 | https://doi.org/10.1080/07366299.2011.609388
1 | CCCCC(CC)CN(CC(CC)CCCC)C(=O)C(C)(C)C | D2EHPVA | Yes | beta | Yes | alpha | 1.5 | 0 | n-dodecane | 1 | U(VI) | 2.45 |  | 0.4926104 | 0.4926104 | 20 | 10 | 1 | 0.03768336 | No |  | Uranium and Plutonium Extraction from Nitric Acid by N,N-Di(2-ethylhexyl)-2,2-dimethylpropanamide (DEHDMPA) and N,N-Di(2-ethylhexyl)butanamide (DEHBA) using Mixer-Settler Extractors | Ban, Y.; Hotoku, S.; Tsubata, Y.; Morita, Y. | 2014 | https://doi.org/10.1080/07366299.2013.866850
1 | CCCCC(CC)CN(CC(CC)CCCC)C(=O)C(C)(C)C | D2EHPVA | Yes | beta | Yes | alpha | 1.5 | 0 | n-dodecane | 1 | U(VI) | 2.45 |  | 0.997835 | 0.997835 | 20 | 10 | 1 | 0.1558506 | No |  | Uranium and Plutonium Extraction from Nitric Acid by N,N-Di(2-ethylhexyl)-2,2-dimethylpropanamide (DEHDMPA) and N,N-Di(2-ethylhexyl)butanamide (DEHBA) using Mixer-Settler Extractors | Ban, Y.; Hotoku, S.; Tsubata, Y.; Morita, Y. | 2014 | https://doi.org/10.1080/07366299.2013.866850
1 | CCCCC(CC)CN(CC(CC)CCCC)C(=O)C(C)(C)C | D2EHPVA | Yes | beta | Yes | alpha | 1.5 | 0 | n-dodecane | 1 | U(VI) | 2.45 |  | 1.978273 | 1.978273 | 20 | 10 | 1 | 0.884505 | No |  | Uranium and Plutonium Extraction from Nitric Acid by N,N-Di(2-ethylhexyl)-2,2-dimethylpropanamide (DEHDMPA) and N,N-Di(2-ethylhexyl)butanamide (DEHBA) using Mixer-Settler Extractors | Ban, Y.; Hotoku, S.; Tsubata, Y.; Morita, Y. | 2014 | https://doi.org/10.1080/07366299.2013.866850
1 | CCCCC(CC)CN(CC(CC)CCCC)C(=O)C(C)(C)C | D2EHPVA | Yes | beta | Yes | alpha | 1.5 | 0 | n-dodecane | 1 | U(VI) | 2.45 |  | 2.800137 | 2.800137 | 20 | 10 | 1 | 2.318783 | No |  | Uranium and Plutonium Extraction from Nitric Acid by N,N-Di(2-ethylhexyl)-2,2-dimethylpropanamide (DEHDMPA) and N,N-Di(2-ethylhexyl)butanamide (DEHBA) using Mixer-Settler Extractors | Ban, Y.; Hotoku, S.; Tsubata, Y.; Morita, Y. | 2014 | https://doi.org/10.1080/07366299.2013.866850
1 | CCCCC(CC)CN(CC(CC)CCCC)C(=O)C(C)(C)C | D2EHPVA | Yes | beta | Yes | alpha | 1.5 | 0 | n-dodecane | 1 | U(VI) | 2.45 |  | 4.953467 | 4.953467 | 20 | 10 | 1 | 8.612688 | No |  | Uranium and Plutonium Extraction from Nitric Acid by N,N-Di(2-ethylhexyl)-2,2-dimethylpropanamide (DEHDMPA) and N,N-Di(2-ethylhexyl)butanamide (DEHBA) using Mixer-Settler Extractors | Ban, Y.; Hotoku, S.; Tsubata, Y.; Morita, Y. | 2014 | https://doi.org/10.1080/07366299.2013.866850
1 | CCCCC(CC)CN(CC(CC)CCCC)C(=O)C(C)(C)C | D2EHPVA | Yes | beta | Yes | alpha | 1.5 | 0 | n-dodecane | 1 | Pu(IV) | 0.006 |  | 0.4920456 | 0.4920456 | 20 | 10 | 1 | 0.004255358 | No |  | Uranium and Plutonium Extraction from Nitric Acid by N,N-Di(2-ethylhexyl)-2,2-dimethylpropanamide (DEHDMPA) and N,N-Di(2-ethylhexyl)butanamide (DEHBA) using Mixer-Settler Extractors | Ban, Y.; Hotoku, S.; Tsubata, Y.; Morita, Y. | 2014 | https://doi.org/10.1080/07366299.2013.866850
1 | CCCCC(CC)CN(CC(CC)CCCC)C(=O)C(C)(C)C | D2EHPVA | Yes | beta | Yes | alpha | 1.5 | 0 | n-dodecane | 1 | Pu(IV) | 0.006 |  | 0.9994237 | 0.9994237 | 20 | 10 | 1 | 0.01566296 | No |  | Uranium and Plutonium Extraction from Nitric Acid by N,N-Di(2-ethylhexyl)-2,2-dimethylpropanamide (DEHDMPA) and N,N-Di(2-ethylhexyl)butanamide (DEHBA) using Mixer-Settler Extractors | Ban, Y.; Hotoku, S.; Tsubata, Y.; Morita, Y. | 2014 | https://doi.org/10.1080/07366299.2013.866850
1 | CCCCC(CC)CN(CC(CC)CCCC)C(=O)C(C)(C)C | D2EHPVA | Yes | beta | Yes | alpha | 1.5 | 0 | n-dodecane | 1 | Pu(IV) | 0.006 |  | 1.981651 | 1.981651 | 20 | 10 | 1 | 0.07525908 | No |  | Uranium and Plutonium Extraction from Nitric Acid by N,N-Di(2-ethylhexyl)-2,2-dimethylpropanamide (DEHDMPA) and N,N-Di(2-ethylhexyl)butanamide (DEHBA) using Mixer-Settler Extractors | Ban, Y.; Hotoku, S.; Tsubata, Y.; Morita, Y. | 2014 | https://doi.org/10.1080/07366299.2013.866850
1 | CCCCC(CC)CN(CC(CC)CCCC)C(=O)C(C)(C)C | D2EHPVA | Yes | beta | Yes | alpha | 1.5 | 0 | n-dodecane | 1 | Pu(IV) | 0.006 |  | 2.812415 | 2.812415 | 20 | 10 | 1 | 0.1940358 | No |  | Uranium and Plutonium Extraction from Nitric Acid by N,N-Di(2-ethylhexyl)-2,2-dimethylpropanamide (DEHDMPA) and N,N-Di(2-ethylhexyl)butanamide (DEHBA) using Mixer-Settler Extractors | Ban, Y.; Hotoku, S.; Tsubata, Y.; Morita, Y. | 2014 | https://doi.org/10.1080/07366299.2013.866850
1 | CCCCC(CC)CN(CC(CC)CCCC)C(=O)C(C)(C)C | D2EHPVA | Yes | beta | Yes | alpha | 1.5 | 0 | n-dodecane | 1 | Pu(IV) | 0.006 |  | 4.963157 | 4.963157 | 20 | 10 | 1 | 0.5123156 | No |  | Uranium and Plutonium Extraction from Nitric Acid by N,N-Di(2-ethylhexyl)-2,2-dimethylpropanamide (DEHDMPA) and N,N-Di(2-ethylhexyl)butanamide (DEHBA) using Mixer-Settler Extractors | Ban, Y.; Hotoku, S.; Tsubata, Y.; Morita, Y. | 2014 | https://doi.org/10.1080/07366299.2013.866850
1 | CCCCC(CC)CN(CC(CC)CCCC)C(=O)C(C)(C)C | D2EHPVA | Yes | beta | Yes | alpha | 1.5 | 0 | n-dodecane | 1 | Np(VI) | 0.74 |  | 0.1194035 | 0.1194035 | 20 | 5 | 1 | 0.00123715 | No |  | Distribution Behavior of Neptunium by Extraction with N,N-dialkylamides (DEHDMPA and DEHBA) in Mixer-Settler Extractors | Ban, Y.; Hotoku, S.; Tsutsui, N.; Tsubata, Y.; Matsumura, T. | 2016 | https://doi.org/10.1080/07366299.2015.1130423
1 | CCCCC(CC)CN(CC(CC)CCCC)C(=O)C(C)(C)C | D2EHPVA | Yes | beta | Yes | alpha | 1.5 | 0 | n-dodecane | 1 | Np(VI) | 0.74 |  | 0.2786043 | 0.2786043 | 20 | 5 | 1 | 0.006343383 | No |  | Distribution Behavior of Neptunium by Extraction with N,N-dialkylamides (DEHDMPA and DEHBA) in Mixer-Settler Extractors | Ban, Y.; Hotoku, S.; Tsutsui, N.; Tsubata, Y.; Matsumura, T. | 2016 | https://doi.org/10.1080/07366299.2015.1130423
1 | CCCCC(CC)CN(CC(CC)CCCC)C(=O)C(C)(C)C | D2EHPVA | Yes | beta | Yes | alpha | 1.5 | 0 | n-dodecane | 1 | Np(VI) | 0.74 |  | 1.069892 | 1.069892 | 20 | 5 | 1 | 0.08449322 | No |  | Distribution Behavior of Neptunium by Extraction with N,N-dialkylamides (DEHDMPA and DEHBA) in Mixer-Settler Extractors | Ban, Y.; Hotoku, S.; Tsutsui, N.; Tsubata, Y.; Matsumura, T. | 2016 | https://doi.org/10.1080/07366299.2015.1130423
1 | CCCCC(CC)CN(CC(CC)CCCC)C(=O)C(C)(C)C | D2EHPVA | Yes | beta | Yes | alpha | 1.5 | 0 | n-dodecane | 1 | Np(VI) | 0.74 |  | 3.023014 | 3.023014 | 20 | 5 | 1 | 1.118244 | No |  | Distribution Behavior of Neptunium by Extraction with N,N-dialkylamides (DEHDMPA and DEHBA) in Mixer-Settler Extractors | Ban, Y.; Hotoku, S.; Tsutsui, N.; Tsubata, Y.; Matsumura, T. | 2016 | https://doi.org/10.1080/07366299.2015.1130423
1 | CCCCC(CC)CN(CC(CC)CCCC)C(=O)C(C)(C)C | D2EHPVA | Yes | beta | Yes | alpha | 1.5 | 0 | n-dodecane | 1 | Np(VI) | 0.74 |  | 5.060069 | 5.060069 | 20 | 5 | 1 | 2.884982 | No |  | Distribution Behavior of Neptunium by Extraction with N,N-dialkylamides (DEHDMPA and DEHBA) in Mixer-Settler Extractors | Ban, Y.; Hotoku, S.; Tsutsui, N.; Tsubata, Y.; Matsumura, T. | 2016 | https://doi.org/10.1080/07366299.2015.1130423
1 | CCCCC(CC)CN(CC(CC)CCCC)C(=O)C(C)(C)C | D2EHPVA | Yes | beta | Yes | alpha | 1.5 | 0 | n-dodecane | 1 | Np(V) | 0.705 |  | 1.014174 | 1.014174 | 20 | 5 | 1 | 0.00659772 | No |  | Distribution Behavior of Neptunium by Extraction with N,N-dialkylamides (DEHDMPA and DEHBA) in Mixer-Settler Extractors | Ban, Y.; Hotoku, S.; Tsutsui, N.; Tsubata, Y.; Matsumura, T. | 2016 | https://doi.org/10.1080/07366299.2015.1130423
1 | CCCCC(CC)CN(CC(CC)CCCC)C(=O)C(C)(C)C | D2EHPVA | Yes | beta | Yes | alpha | 1.5 | 0 | n-dodecane | 1 | Np(V) | 0.705 |  | 3.014516 | 3.014516 | 20 | 5 | 1 | 0.1141547 | No |  | Distribution Behavior of Neptunium by Extraction with N,N-dialkylamides (DEHDMPA and DEHBA) in Mixer-Settler Extractors | Ban, Y.; Hotoku, S.; Tsutsui, N.; Tsubata, Y.; Matsumura, T. | 2016 | https://doi.org/10.1080/07366299.2015.1130423
1 | CCCCC(CC)CN(CC(CC)CCCC)C(=O)C(C)(C)C | D2EHPVA | Yes | beta | Yes | alpha | 1.5 | 0 | n-dodecane | 1 | Np(V) | 0.705 |  | 5.117366 | 5.117366 | 20 | 5 | 1 | 0.3545586 | No |  | Distribution Behavior of Neptunium by Extraction with N,N-dialkylamides (DEHDMPA and DEHBA) in Mixer-Settler Extractors | Ban, Y.; Hotoku, S.; Tsutsui, N.; Tsubata, Y.; Matsumura, T. | 2016 | https://doi.org/10.1080/07366299.2015.1130423
1 | CCCCC(CC)CN(CC(CC)CCCC)C(=O)CCC | D2EHBA | Yes | beta | No |  | 1.5 | 0 | n-dodecane | 1 | Np(VI) | 0.74 |  | 0.1194589 | 0.1194589 | 20 | 5 | 1 | 0.02516535 | No |  | Distribution Behavior of Neptunium by Extraction with N,N-dialkylamides (DEHDMPA and DEHBA) in Mixer-Settler Extractors | Ban, Y.; Hotoku, S.; Tsutsui, N.; Tsubata, Y.; Matsumura, T. | 2016 | https://doi.org/10.1080/07366299.2015.1130423
1 | CCCCC(CC)CN(CC(CC)CCCC)C(=O)CCC | D2EHBA | Yes | beta | No |  | 1.5 | 0 | n-dodecane | 1 | Np(VI) | 0.74 |  | 0.2785808 | 0.2785808 | 20 | 5 | 1 | 0.1134008 | No |  | Distribution Behavior of Neptunium by Extraction with N,N-dialkylamides (DEHDMPA and DEHBA) in Mixer-Settler Extractors | Ban, Y.; Hotoku, S.; Tsutsui, N.; Tsubata, Y.; Matsumura, T. | 2016 | https://doi.org/10.1080/07366299.2015.1130423
1 | CCCCC(CC)CN(CC(CC)CCCC)C(=O)CCC | D2EHBA | Yes | beta | No |  | 1.5 | 0 | n-dodecane | 1 | Np(VI) | 0.74 |  | 1.069676 | 1.069676 | 20 | 5 | 1 | 0.9185202 | No |  | Distribution Behavior of Neptunium by Extraction with N,N-dialkylamides (DEHDMPA and DEHBA) in Mixer-Settler Extractors | Ban, Y.; Hotoku, S.; Tsutsui, N.; Tsubata, Y.; Matsumura, T. | 2016 | https://doi.org/10.1080/07366299.2015.1130423
1 | CCCCC(CC)CN(CC(CC)CCCC)C(=O)CCC | D2EHBA | Yes | beta | No |  | 1.5 | 0 | n-dodecane | 1 | Np(VI) | 0.74 |  | 3.0377 | 3.0377 | 20 | 5 | 1 | 3.370362 | No |  | Distribution Behavior of Neptunium by Extraction with N,N-dialkylamides (DEHDMPA and DEHBA) in Mixer-Settler Extractors | Ban, Y.; Hotoku, S.; Tsutsui, N.; Tsubata, Y.; Matsumura, T. | 2016 | https://doi.org/10.1080/07366299.2015.1130423
1 | CCCCC(CC)CN(CC(CC)CCCC)C(=O)CCC | D2EHBA | Yes | beta | No |  | 1.5 | 0 | n-dodecane | 1 | Np(VI) | 0.74 |  | 5.074713 | 5.074713 | 20 | 5 | 1 | 6.276067 | No |  | Distribution Behavior of Neptunium by Extraction with N,N-dialkylamides (DEHDMPA and DEHBA) in Mixer-Settler Extractors | Ban, Y.; Hotoku, S.; Tsutsui, N.; Tsubata, Y.; Matsumura, T. | 2016 | https://doi.org/10.1080/07366299.2015.1130423
1 | CCCCC(CC)CN(CC(CC)CCCC)C(=O)CCC | D2EHBA | Yes | beta | No |  | 1.5 | 0 | n-dodecane | 1 | Np(V) | 0.705 |  | 0.289 | 0.289 | 20 | 5 | 1 | 0.005414358 | No |  | Distribution Behavior of Neptunium by Extraction with N,N-dialkylamides (DEHDMPA and DEHBA) in Mixer-Settler Extractors | Ban, Y.; Hotoku, S.; Tsutsui, N.; Tsubata, Y.; Matsumura, T. | 2016 | https://doi.org/10.1080/07366299.2015.1130423
1 | CCCCC(CC)CN(CC(CC)CCCC)C(=O)CCC | D2EHBA | Yes | beta | No |  | 1.5 | 0 | n-dodecane | 1 | Np(V) | 0.705 |  | 1.020132 | 1.020132 | 20 | 5 | 1 | 0.03235723 | No |  | Distribution Behavior of Neptunium by Extraction with N,N-dialkylamides (DEHDMPA and DEHBA) in Mixer-Settler Extractors | Ban, Y.; Hotoku, S.; Tsutsui, N.; Tsubata, Y.; Matsumura, T. | 2016 | https://doi.org/10.1080/07366299.2015.1130423
1 | CCCCC(CC)CN(CC(CC)CCCC)C(=O)CCC | D2EHBA | Yes | beta | No |  | 1.5 | 0 | n-dodecane | 1 | Np(V) | 0.705 |  | 3.017509 | 3.017509 | 20 | 5 | 1 | 0.210562 | No |  | Distribution Behavior of Neptunium by Extraction with N,N-dialkylamides (DEHDMPA and DEHBA) in Mixer-Settler Extractors | Ban, Y.; Hotoku, S.; Tsutsui, N.; Tsubata, Y.; Matsumura, T. | 2016 | https://doi.org/10.1080/07366299.2015.1130423
1 | CCCCC(CC)CN(CC(CC)CCCC)C(=O)CCC | D2EHBA | Yes | beta | No |  | 1 | 0 | n-dodecane | 1 | U(VI) | 0.0005 |  | 4 | 4 | 21 |  | 1 | 10.51891 | No | Organic and 4.0 M HNO3 aqueous solution irradiated before extraction | DEHBA (di-2-ethylhexylbutyramide) gamma radiolysis under spent nuclear fuel solvent extraction process conditions | Horne, G.P.; Mezyk, S.P.; Mincher, B.J.; Zarzana, C.A.; Rae, C.; Tillotson, R.D.; Schmitt, N.C.; Ball, R.D.; Ceder, J.; Charbonnel, M.C.; Guilbaud, P.; Saint-Louis, G.; Berthon, L. | 2020 | https://doi.org/10.1016/j.radphyschem.2019.108608
1 | CCCCC(CC)CN(CC(CC)CCCC)C(=O)CCC | D2EHBA | Yes | beta | No |  | 1 | 250.0303 | n-dodecane | 1 | U(VI) | 0.0005 |  | 4 | 4 | 21 |  | 1 | 8.60429 | No | Organic and 4.0 M HNO3 aqueous solution irradiated before extraction | DEHBA (di-2-ethylhexylbutyramide) gamma radiolysis under spent nuclear fuel solvent extraction process conditions | Horne, G.P.; Mezyk, S.P.; Mincher, B.J.; Zarzana, C.A.; Rae, C.; Tillotson, R.D.; Schmitt, N.C.; Ball, R.D.; Ceder, J.; Charbonnel, M.C.; Guilbaud, P.; Saint-Louis, G.; Berthon, L. | 2020 | https://doi.org/10.1016/j.radphyschem.2019.108608
1 | CCCCC(CC)CN(CC(CC)CCCC)C(=O)CCC | D2EHBA | Yes | beta | No |  | 1 | 500.0685 | n-dodecane | 1 | U(VI) | 0.0005 |  | 4 | 4 | 21 |  | 1 | 7.114538 | No | Organic and 4.0 M HNO3 aqueous solution irradiated before extraction | DEHBA (di-2-ethylhexylbutyramide) gamma radiolysis under spent nuclear fuel solvent extraction process conditions | Horne, G.P.; Mezyk, S.P.; Mincher, B.J.; Zarzana, C.A.; Rae, C.; Tillotson, R.D.; Schmitt, N.C.; Ball, R.D.; Ceder, J.; Charbonnel, M.C.; Guilbaud, P.; Saint-Louis, G.; Berthon, L. | 2020 | https://doi.org/10.1016/j.radphyschem.2019.108608
1 | CCCCC(CC)CN(CC(CC)CCCC)C(=O)CCC | D2EHBA | Yes | beta | No |  | 1 | 750.0872 | n-dodecane | 1 | U(VI) | 0.0005 |  | 4 | 4 | 21 |  | 1 | 6.482848 | No | Organic and 4.0 M HNO3 aqueous solution irradiated before extraction | DEHBA (di-2-ethylhexylbutyramide) gamma radiolysis under spent nuclear fuel solvent extraction process conditions | Horne, G.P.; Mezyk, S.P.; Mincher, B.J.; Zarzana, C.A.; Rae, C.; Tillotson, R.D.; Schmitt, N.C.; Ball, R.D.; Ceder, J.; Charbonnel, M.C.; Guilbaud, P.; Saint-Louis, G.; Berthon, L. | 2020 | https://doi.org/10.1016/j.radphyschem.2019.108608
1 | CCCCC(CC)CN(CC(CC)CCCC)C(=O)CCC | D2EHBA | Yes | beta | No |  | 1 | 1000.12 | n-dodecane | 1 | U(VI) | 0.0005 |  | 4 | 4 | 21 |  | 1 | 5.516931 | No | Organic and 4.0 M HNO3 aqueous solution irradiated before extraction | DEHBA (di-2-ethylhexylbutyramide) gamma radiolysis under spent nuclear fuel solvent extraction process conditions | Horne, G.P.; Mezyk, S.P.; Mincher, B.J.; Zarzana, C.A.; Rae, C.; Tillotson, R.D.; Schmitt, N.C.; Ball, R.D.; Ceder, J.; Charbonnel, M.C.; Guilbaud, P.; Saint-Louis, G.; Berthon, L. | 2020 | https://doi.org/10.1016/j.radphyschem.2019.108608
1 | CCCCC(CC)CN(CC(CC)CCCC)C(=O)CCC | D2EHBA | Yes | beta | No |  | 1 | 1250.186 | n-dodecane | 1 | U(VI) | 0.0005 |  | 4 | 4 | 21 |  | 1 | 3.96453 | No | Organic and 4.0 M HNO3 aqueous solution irradiated before extraction | DEHBA (di-2-ethylhexylbutyramide) gamma radiolysis under spent nuclear fuel solvent extraction process conditions | Horne, G.P.; Mezyk, S.P.; Mincher, B.J.; Zarzana, C.A.; Rae, C.; Tillotson, R.D.; Schmitt, N.C.; Ball, R.D.; Ceder, J.; Charbonnel, M.C.; Guilbaud, P.; Saint-Louis, G.; Berthon, L. | 2020 | https://doi.org/10.1016/j.radphyschem.2019.108608
1 | CCCCC(CC)CN(CC(CC)CCCC)C(=O)CCC | D2EHBA | Yes | beta | No |  | 1 | 1501.138 | n-dodecane | 1 | U(VI) | 0.0005 |  | 4 | 4 | 21 |  | 1 | 3.484872 | No | Organic and 4.0 M HNO3 aqueous solution irradiated before extraction | DEHBA (di-2-ethylhexylbutyramide) gamma radiolysis under spent nuclear fuel solvent extraction process conditions | Horne, G.P.; Mezyk, S.P.; Mincher, B.J.; Zarzana, C.A.; Rae, C.; Tillotson, R.D.; Schmitt, N.C.; Ball, R.D.; Ceder, J.; Charbonnel, M.C.; Guilbaud, P.; Saint-Louis, G.; Berthon, L. | 2020 | https://doi.org/10.1016/j.radphyschem.2019.108608
1 | CCCCC(CC)CN(CC(CC)CCCC)C(=O)CCC | D2EHBA | Yes | beta | No |  | 1 | 0 | n-dodecane | 1 | U(VI) | 0.0005 |  | 0.1 | 0.1 | 21 |  | 1 | 0.718367 | No | Organic and 4.0 M HNO3 aqueous solution irradiated before extraction | DEHBA (di-2-ethylhexylbutyramide) gamma radiolysis under spent nuclear fuel solvent extraction process conditions | Horne, G.P.; Mezyk, S.P.; Mincher, B.J.; Zarzana, C.A.; Rae, C.; Tillotson, R.D.; Schmitt, N.C.; Ball, R.D.; Ceder, J.; Charbonnel, M.C.; Guilbaud, P.; Saint-Louis, G.; Berthon, L. | 2020 | https://doi.org/10.1016/j.radphyschem.2019.108608
1 | CCCCC(CC)CN(CC(CC)CCCC)C(=O)CCC | D2EHBA | Yes | beta | No |  | 1 | 251.532 | n-dodecane | 1 | U(VI) | 0.0005 |  | 0.1 | 0.1 | 21 |  | 1 | 0.49087 | No | Organic and 4.0 M HNO3 aqueous solution irradiated before extraction | DEHBA (di-2-ethylhexylbutyramide) gamma radiolysis under spent nuclear fuel solvent extraction process conditions | Horne, G.P.; Mezyk, S.P.; Mincher, B.J.; Zarzana, C.A.; Rae, C.; Tillotson, R.D.; Schmitt, N.C.; Ball, R.D.; Ceder, J.; Charbonnel, M.C.; Guilbaud, P.; Saint-Louis, G.; Berthon, L. | 2020 | https://doi.org/10.1016/j.radphyschem.2019.108608
1 | CCCCC(CC)CN(CC(CC)CCCC)C(=O)CCC | D2EHBA | Yes | beta | No |  | 1 | 500.6125 | n-dodecane | 1 | U(VI) | 0.0005 |  | 0.1 | 0.1 | 21 |  | 1 | 0.4754964 | No | Organic and 4.0 M HNO3 aqueous solution irradiated before extraction | DEHBA (di-2-ethylhexylbutyramide) gamma radiolysis under spent nuclear fuel solvent extraction process conditions | Horne, G.P.; Mezyk, S.P.; Mincher, B.J.; Zarzana, C.A.; Rae, C.; Tillotson, R.D.; Schmitt, N.C.; Ball, R.D.; Ceder, J.; Charbonnel, M.C.; Guilbaud, P.; Saint-Louis, G.; Berthon, L. | 2020 | https://doi.org/10.1016/j.radphyschem.2019.108608
1 | CCCCC(CC)CN(CC(CC)CCCC)C(=O)CCC | D2EHBA | Yes | beta | No |  | 1 | 750.6102 | n-dodecane | 1 | U(VI) | 0.0005 |  | 0.1 | 0.1 | 21 |  | 1 | 0.4809267 | No | Organic and 4.0 M HNO3 aqueous solution irradiated before extraction | DEHBA (di-2-ethylhexylbutyramide) gamma radiolysis under spent nuclear fuel solvent extraction process conditions | Horne, G.P.; Mezyk, S.P.; Mincher, B.J.; Zarzana, C.A.; Rae, C.; Tillotson, R.D.; Schmitt, N.C.; Ball, R.D.; Ceder, J.; Charbonnel, M.C.; Guilbaud, P.; Saint-Louis, G.; Berthon, L. | 2020 | https://doi.org/10.1016/j.radphyschem.2019.108608
1 | CCCCC(CC)CN(CC(CC)CCCC)C(=O)CCC | D2EHBA | Yes | beta | No |  | 1 | 1000.647 | n-dodecane | 1 | U(VI) | 0.0005 |  | 0.1 | 0.1 | 21 |  | 1 | 0.4005305 | No | Organic and 4.0 M HNO3 aqueous solution irradiated before extraction | DEHBA (di-2-ethylhexylbutyramide) gamma radiolysis under spent nuclear fuel solvent extraction process conditions | Horne, G.P.; Mezyk, S.P.; Mincher, B.J.; Zarzana, C.A.; Rae, C.; Tillotson, R.D.; Schmitt, N.C.; Ball, R.D.; Ceder, J.; Charbonnel, M.C.; Guilbaud, P.; Saint-Louis, G.; Berthon, L. | 2020 | https://doi.org/10.1016/j.radphyschem.2019.108608
1 | CCCCC(CC)CN(CC(CC)CCCC)C(=O)CCC | D2EHBA | Yes | beta | No |  | 1 | 1250.641 | n-dodecane | 1 | U(VI) | 0.0005 |  | 0.1 | 0.1 | 21 |  | 1 | 0.4124579 | No | Organic and 4.0 M HNO3 aqueous solution irradiated before extraction | DEHBA (di-2-ethylhexylbutyramide) gamma radiolysis under spent nuclear fuel solvent extraction process conditions | Horne, G.P.; Mezyk, S.P.; Mincher, B.J.; Zarzana, C.A.; Rae, C.; Tillotson, R.D.; Schmitt, N.C.; Ball, R.D.; Ceder, J.; Charbonnel, M.C.; Guilbaud, P.; Saint-Louis, G.; Berthon, L. | 2020 | https://doi.org/10.1016/j.radphyschem.2019.108608
1 | CCCCC(CC)CN(CC(CC)CCCC)C(=O)CCC | D2EHBA | Yes | beta | No |  | 1 | 1501.57 | n-dodecane | 1 | U(VI) | 0.0005 |  | 0.1 | 0.1 | 21 |  | 1 | 0.4067942 | No | Organic and 4.0 M HNO3 aqueous solution irradiated before extraction | DEHBA (di-2-ethylhexylbutyramide) gamma radiolysis under spent nuclear fuel solvent extraction process conditions | Horne, G.P.; Mezyk, S.P.; Mincher, B.J.; Zarzana, C.A.; Rae, C.; Tillotson, R.D.; Schmitt, N.C.; Ball, R.D.; Ceder, J.; Charbonnel, M.C.; Guilbaud, P.; Saint-Louis, G.; Berthon, L. | 2020 | https://doi.org/10.1016/j.radphyschem.2019.108608
1 | CCCCC(CC)CN(CC(CC)CCCC)C(=O)C(C)C | D2EHiBA | Yes | beta | Yes | alpha | 1 | 0 | TPH | 1 | Tc(VII) | 1 | HNO3 | 0.0005562239 | 0.0005562239 | 25 | 60 | 1 | 0.02973949 | No |  | Modeling and Speciation Study of Uranium(VI) and Technetium(VII) Coextraction with DEHiBA | Moeyaert, P.; Dumas, T.; Guillaumont, D.; Kvashnina, K.; Sorel, C.; Miguirditchian, M.; Moisy, P.; Dufreche, J.F. | 2016 | http://dx.doi.org/10.1021/acs.inorgchem.6b00595
1 | CCCCC(CC)CN(CC(CC)CCCC)C(=O)C(C)C | D2EHiBA | Yes | beta | Yes | alpha | 1 | 0 | TPH | 1 | Tc(VII) | 1 | HNO3 | 0.1071678 | 0.1071678 | 25 | 60 | 1 | 0.04967959 | No |  | Modeling and Speciation Study of Uranium(VI) and Technetium(VII) Coextraction with DEHiBA | Moeyaert, P.; Dumas, T.; Guillaumont, D.; Kvashnina, K.; Sorel, C.; Miguirditchian, M.; Moisy, P.; Dufreche, J.F. | 2016 | http://dx.doi.org/10.1021/acs.inorgchem.6b00595
1 | CCCCC(CC)CN(CC(CC)CCCC)C(=O)C(C)C | D2EHiBA | Yes | beta | Yes | alpha | 1 | 0 | TPH | 1 | Tc(VII) | 1 | HNO3 | 0.2524034 | 0.2524034 | 25 | 60 | 1 | 0.09020037 | No |  | Modeling and Speciation Study of Uranium(VI) and Technetium(VII) Coextraction with DEHiBA | Moeyaert, P.; Dumas, T.; Guillaumont, D.; Kvashnina, K.; Sorel, C.; Miguirditchian, M.; Moisy, P.; Dufreche, J.F. | 2016 | http://dx.doi.org/10.1021/acs.inorgchem.6b00595
1 | CCCCC(CC)CN(CC(CC)CCCC)C(=O)C(C)C | D2EHiBA | Yes | beta | Yes | alpha | 1 | 0 | TPH | 1 | Tc(VII) | 1 | HNO3 | 0.5127284 | 0.5127284 | 25 | 60 | 1 | 0.1199463 | No |  | Modeling and Speciation Study of Uranium(VI) and Technetium(VII) Coextraction with DEHiBA | Moeyaert, P.; Dumas, T.; Guillaumont, D.; Kvashnina, K.; Sorel, C.; Miguirditchian, M.; Moisy, P.; Dufreche, J.F. | 2016 | http://dx.doi.org/10.1021/acs.inorgchem.6b00595
1 | CCCCC(CC)CN(CC(CC)CCCC)C(=O)C(C)C | D2EHiBA | Yes | beta | Yes | alpha | 1 | 0 | TPH | 1 | Tc(VII) | 1 | HNO3 | 0.7534052 | 0.7534052 | 25 | 60 | 1 | 0.1202017 | No |  | Modeling and Speciation Study of Uranium(VI) and Technetium(VII) Coextraction with DEHiBA | Moeyaert, P.; Dumas, T.; Guillaumont, D.; Kvashnina, K.; Sorel, C.; Miguirditchian, M.; Moisy, P.; Dufreche, J.F. | 2016 | http://dx.doi.org/10.1021/acs.inorgchem.6b00595
1 | CCCCC(CC)CN(CC(CC)CCCC)C(=O)C(C)C | D2EHiBA | Yes | beta | Yes | alpha | 1 | 0 | TPH | 1 | Tc(VII) | 1 | HNO3 | 1.039002 | 1.039002 | 25 | 60 | 1 | 0.119929 | No |  | Modeling and Speciation Study of Uranium(VI) and Technetium(VII) Coextraction with DEHiBA | Moeyaert, P.; Dumas, T.; Guillaumont, D.; Kvashnina, K.; Sorel, C.; Miguirditchian, M.; Moisy, P.; Dufreche, J.F. | 2016 | http://dx.doi.org/10.1021/acs.inorgchem.6b00595
1 | CCCCC(CC)CN(CC(CC)CCCC)C(=O)C(C)C | D2EHiBA | Yes | beta | Yes | alpha | 1 | 0 | TPH | 1 | Tc(VII) | 1 | HNO3 | 2.113043 | 2.113043 | 25 | 60 | 1 | 0.05982622 | No |  | Modeling and Speciation Study of Uranium(VI) and Technetium(VII) Coextraction with DEHiBA | Moeyaert, P.; Dumas, T.; Guillaumont, D.; Kvashnina, K.; Sorel, C.; Miguirditchian, M.; Moisy, P.; Dufreche, J.F. | 2016 | http://dx.doi.org/10.1021/acs.inorgchem.6b00595
1 | CCCCC(CC)CN(CC(CC)CCCC)C(=O)C(C)C | D2EHiBA | Yes | beta | Yes | alpha | 1 | 0 | TPH | 1 | Tc(VII) | 1 | HNO3 | 3.34503 | 3.34503 | 25 | 60 | 1 | 0.04952679 | No |  | Modeling and Speciation Study of Uranium(VI) and Technetium(VII) Coextraction with DEHiBA | Moeyaert, P.; Dumas, T.; Guillaumont, D.; Kvashnina, K.; Sorel, C.; Miguirditchian, M.; Moisy, P.; Dufreche, J.F. | 2016 | http://dx.doi.org/10.1021/acs.inorgchem.6b00595
1 | CCCCC(CC)CN(CC(CC)CCCC)C(=O)C(C)C | D2EHiBA | Yes | beta | Yes | alpha | 1 | 0 | TPH | 1 | Tc(VII) | 1 | HNO3 | 4.060428 | 4.060428 | 25 | 60 | 1 | 0.04275092 | No |  | Modeling and Speciation Study of Uranium(VI) and Technetium(VII) Coextraction with DEHiBA | Moeyaert, P.; Dumas, T.; Guillaumont, D.; Kvashnina, K.; Sorel, C.; Miguirditchian, M.; Moisy, P.; Dufreche, J.F. | 2016 | http://dx.doi.org/10.1021/acs.inorgchem.6b00595
1 | CCCCC(CC)CN(CC(CC)CCCC)C(=O)C(C)C | D2EHiBA | Yes | beta | Yes | alpha | 1 | 0 | TPH | 1 | Tc(VII) | 1 | HNO3 | 5.250756 | 5.250756 | 25 | 60 | 1 | 0.03689727 | No |  | Modeling and Speciation Study of Uranium(VI) and Technetium(VII) Coextraction with DEHiBA | Moeyaert, P.; Dumas, T.; Guillaumont, D.; Kvashnina, K.; Sorel, C.; Miguirditchian, M.; Moisy, P.; Dufreche, J.F. | 2016 | http://dx.doi.org/10.1021/acs.inorgchem.6b00595
1 | CCCCC(CC)CN(CC(CC)CCCC)C(=O)C(C)C | D2EHiBA | Yes | beta | Yes | alpha | 1 | 0 | TPH | 1 | Tc(VII) | 1 | HNO3 | 6.508519 | 6.508519 | 25 | 60 | 1 | 0.03290945 | No |  | Modeling and Speciation Study of Uranium(VI) and Technetium(VII) Coextraction with DEHiBA | Moeyaert, P.; Dumas, T.; Guillaumont, D.; Kvashnina, K.; Sorel, C.; Miguirditchian, M.; Moisy, P.; Dufreche, J.F. | 2016 | http://dx.doi.org/10.1021/acs.inorgchem.6b00595
1 | CCCCC(CC)CN(CC(CC)CCCC)C(=O)C(C)C | D2EHiBA | Yes | beta | Yes | alpha | 1 | 0 | TPH | 2 | Tc(VII), U(VI) | 1.000, 8.403 | HNO3 | 1.023162 | 1.023162 | 25 | 60 | 1 | 0.139, 0.000 | No |  | Modeling and Speciation Study of Uranium(VI) and Technetium(VII) Coextraction with DEHiBA | Moeyaert, P.; Dumas, T.; Guillaumont, D.; Kvashnina, K.; Sorel, C.; Miguirditchian, M.; Moisy, P.; Dufreche, J.F. | 2016 | http://dx.doi.org/10.1021/acs.inorgchem.6b00595
1 | CCCCC(CC)CN(CC(CC)CCCC)C(=O)C(C)C | D2EHiBA | Yes | beta | Yes | alpha | 1 | 0 | TPH | 2 | Tc(VII), U(VI) | 1.000, 8.403 | HNO3 | 2.119812 | 2.119812 | 25 | 60 | 1 | 0.077, 0.000 | No |  | Modeling and Speciation Study of Uranium(VI) and Technetium(VII) Coextraction with DEHiBA | Moeyaert, P.; Dumas, T.; Guillaumont, D.; Kvashnina, K.; Sorel, C.; Miguirditchian, M.; Moisy, P.; Dufreche, J.F. | 2016 | http://dx.doi.org/10.1021/acs.inorgchem.6b00595
1 | CCCCC(CC)CN(CC(CC)CCCC)C(=O)C(C)C | D2EHiBA | Yes | beta | Yes | alpha | 1 | 0 | TPH | 2 | Tc(VII), U(VI) | 1.000, 8.403 | HNO3 | 3.431956 | 3.431956 | 25 | 60 | 1 | 0.061, 0.000 | No |  | Modeling and Speciation Study of Uranium(VI) and Technetium(VII) Coextraction with DEHiBA | Moeyaert, P.; Dumas, T.; Guillaumont, D.; Kvashnina, K.; Sorel, C.; Miguirditchian, M.; Moisy, P.; Dufreche, J.F. | 2016 | http://dx.doi.org/10.1021/acs.inorgchem.6b00595
1 | CCCCC(CC)CN(CC(CC)CCCC)C(=O)C(C)C | D2EHiBA | Yes | beta | Yes | alpha | 1 | 0 | TPH | 2 | Tc(VII), U(VI) | 1.000, 8.403 | HNO3 | 4.689682 | 4.689682 | 25 | 60 | 1 | 0.053, 0.000 | No |  | Modeling and Speciation Study of Uranium(VI) and Technetium(VII) Coextraction with DEHiBA | Moeyaert, P.; Dumas, T.; Guillaumont, D.; Kvashnina, K.; Sorel, C.; Miguirditchian, M.; Moisy, P.; Dufreche, J.F. | 2016 | http://dx.doi.org/10.1021/acs.inorgchem.6b00595
1 | CCCCC(CC)CN(CC(CC)CCCC)C(=O)C(C)C | D2EHiBA | Yes | beta | Yes | alpha | 1 | 0 | TPH | 2 | Tc(VII), U(VI) | 1.000, 8.403 | HNO3 | 6.217159 | 6.217159 | 25 | 60 | 1 | 0.053, 0.000 | No |  | Modeling and Speciation Study of Uranium(VI) and Technetium(VII) Coextraction with DEHiBA | Moeyaert, P.; Dumas, T.; Guillaumont, D.; Kvashnina, K.; Sorel, C.; Miguirditchian, M.; Moisy, P.; Dufreche, J.F. | 2016 | http://dx.doi.org/10.1021/acs.inorgchem.6b00595
1 | CCCCC(CC)CN(CC(CC)CCCC)C(=O)C(C)C | D2EHiBA | Yes | beta | Yes | alpha | 1 | 0 | TPH | 2 | Tc(VII), U(VI) | 1.000, 8.403 | HNO3 | 7.712545 | 7.712545 | 25 | 60 | 1 | 0.053, 0.000 | No |  | Modeling and Speciation Study of Uranium(VI) and Technetium(VII) Coextraction with DEHiBA | Moeyaert, P.; Dumas, T.; Guillaumont, D.; Kvashnina, K.; Sorel, C.; Miguirditchian, M.; Moisy, P.; Dufreche, J.F. | 2016 | http://dx.doi.org/10.1021/acs.inorgchem.6b00595
1 | CCCCC(CC)CN(CC(CC)CCCC)C(=O)C(C)C | D2EHiBA | Yes | beta | Yes | alpha | 1 | 0 | TPH | 2 | Tc(VII), U(VI) | 1.000, 42.017 | HNO3 | 1.052464 | 1.052464 | 25 | 60 | 1 | 0.188, 0.000 | No |  | Modeling and Speciation Study of Uranium(VI) and Technetium(VII) Coextraction with DEHiBA | Moeyaert, P.; Dumas, T.; Guillaumont, D.; Kvashnina, K.; Sorel, C.; Miguirditchian, M.; Moisy, P.; Dufreche, J.F. | 2016 | http://dx.doi.org/10.1021/acs.inorgchem.6b00595
1 | CCCCC(CC)CN(CC(CC)CCCC)C(=O)C(C)C | D2EHiBA | Yes | beta | Yes | alpha | 1 | 0 | TPH | 2 | Tc(VII), U(VI) | 1.000, 42.017 | HNO3 | 2.127235 | 2.127235 | 25 | 60 | 1 | 0.158, 0.000 | No |  | Modeling and Speciation Study of Uranium(VI) and Technetium(VII) Coextraction with DEHiBA | Moeyaert, P.; Dumas, T.; Guillaumont, D.; Kvashnina, K.; Sorel, C.; Miguirditchian, M.; Moisy, P.; Dufreche, J.F. | 2016 | http://dx.doi.org/10.1021/acs.inorgchem.6b00595
1 | CCCCC(CC)CN(CC(CC)CCCC)C(=O)C(C)C | D2EHiBA | Yes | beta | Yes | alpha | 1 | 0 | TPH | 2 | Tc(VII), U(VI) | 1.000, 42.017 | HNO3 | 3.372147 | 3.372147 | 25 | 60 | 1 | 0.140, 0.000 | No |  | Modeling and Speciation Study of Uranium(VI) and Technetium(VII) Coextraction with DEHiBA | Moeyaert, P.; Dumas, T.; Guillaumont, D.; Kvashnina, K.; Sorel, C.; Miguirditchian, M.; Moisy, P.; Dufreche, J.F. | 2016 | http://dx.doi.org/10.1021/acs.inorgchem.6b00595
1 | CCCCC(CC)CN(CC(CC)CCCC)C(=O)C(C)C | D2EHiBA | Yes | beta | Yes | alpha | 1 | 0 | TPH | 2 | Tc(VII), U(VI) | 1.000, 42.017 | HNO3 | 4.726133 | 4.726133 | 25 | 60 | 1 | 0.121, 0.000 | No |  | Modeling and Speciation Study of Uranium(VI) and Technetium(VII) Coextraction with DEHiBA | Moeyaert, P.; Dumas, T.; Guillaumont, D.; Kvashnina, K.; Sorel, C.; Miguirditchian, M.; Moisy, P.; Dufreche, J.F. | 2016 | http://dx.doi.org/10.1021/acs.inorgchem.6b00595
1 | CCCCC(CC)CN(CC(CC)CCCC)C(=O)C(C)C | D2EHiBA | Yes | beta | Yes | alpha | 1 | 0 | TPH | 2 | Tc(VII), U(VI) | 1.000, 42.017 | HNO3 | 6.275963 | 6.275963 | 25 | 60 | 1 | 0.111, 0.000 | No |  | Modeling and Speciation Study of Uranium(VI) and Technetium(VII) Coextraction with DEHiBA | Moeyaert, P.; Dumas, T.; Guillaumont, D.; Kvashnina, K.; Sorel, C.; Miguirditchian, M.; Moisy, P.; Dufreche, J.F. | 2016 | http://dx.doi.org/10.1021/acs.inorgchem.6b00595
1 | CCCCC(CC)CN(CC(CC)CCCC)C(=O)C(C)C | D2EHiBA | Yes | beta | Yes | alpha | 1 | 0 | TPH | 2 | Tc(VII), U(VI) | 1.000, 42.017 | HNO3 | 7.645838 | 7.645838 | 25 | 60 | 1 | 0.086, 0.000 | No |  | Modeling and Speciation Study of Uranium(VI) and Technetium(VII) Coextraction with DEHiBA | Moeyaert, P.; Dumas, T.; Guillaumont, D.; Kvashnina, K.; Sorel, C.; Miguirditchian, M.; Moisy, P.; Dufreche, J.F. | 2016 | http://dx.doi.org/10.1021/acs.inorgchem.6b00595
1 | CCCCC(CC)CN(CC(CC)CCCC)C(=O)C(C)C | D2EHiBA | Yes | beta | Yes | alpha | 1 | 0 | TPH | 2 | Tc(VII), U(VI) | 1.000, 126.050 | HNO3 | 0.9376254 | 0.9376254 | 25 | 60 | 1 | 0.307, 0.000 | No |  | Modeling and Speciation Study of Uranium(VI) and Technetium(VII) Coextraction with DEHiBA | Moeyaert, P.; Dumas, T.; Guillaumont, D.; Kvashnina, K.; Sorel, C.; Miguirditchian, M.; Moisy, P.; Dufreche, J.F. | 2016 | http://dx.doi.org/10.1021/acs.inorgchem.6b00595
1 | CCCCC(CC)CN(CC(CC)CCCC)C(=O)C(C)C | D2EHiBA | Yes | beta | Yes | alpha | 1 | 0 | TPH | 2 | Tc(VII), U(VI) | 1.000, 126.050 | HNO3 | 2.230935 | 2.230935 | 25 | 60 | 1 | 0.327, 0.000 | No |  | Modeling and Speciation Study of Uranium(VI) and Technetium(VII) Coextraction with DEHiBA | Moeyaert, P.; Dumas, T.; Guillaumont, D.; Kvashnina, K.; Sorel, C.; Miguirditchian, M.; Moisy, P.; Dufreche, J.F. | 2016 | http://dx.doi.org/10.1021/acs.inorgchem.6b00595
1 | CCCCC(CC)CN(CC(CC)CCCC)C(=O)C(C)C | D2EHiBA | Yes | beta | Yes | alpha | 1 | 0 | TPH | 2 | Tc(VII), U(VI) | 1.000, 126.050 | HNO3 | 3.491928 | 3.491928 | 25 | 60 | 1 | 0.296, 0.000 | No |  | Modeling and Speciation Study of Uranium(VI) and Technetium(VII) Coextraction with DEHiBA | Moeyaert, P.; Dumas, T.; Guillaumont, D.; Kvashnina, K.; Sorel, C.; Miguirditchian, M.; Moisy, P.; Dufreche, J.F. | 2016 | http://dx.doi.org/10.1021/acs.inorgchem.6b00595
1 | CCCCC(CC)CN(CC(CC)CCCC)C(=O)C(C)C | D2EHiBA | Yes | beta | Yes | alpha | 1 | 0 | TPH | 2 | Tc(VII), U(VI) | 1.000, 126.050 | HNO3 | 4.874575 | 4.874575 | 25 | 60 | 1 | 0.218, 0.000 | No |  | Modeling and Speciation Study of Uranium(VI) and Technetium(VII) Coextraction with DEHiBA | Moeyaert, P.; Dumas, T.; Guillaumont, D.; Kvashnina, K.; Sorel, C.; Miguirditchian, M.; Moisy, P.; Dufreche, J.F. | 2016 | http://dx.doi.org/10.1021/acs.inorgchem.6b00595
1 | CCCCC(CC)CN(CC(CC)CCCC)C(=O)C(C)C | D2EHiBA | Yes | beta | Yes | alpha | 1 | 0 | TPH | 2 | Tc(VII), U(VI) | 1.000, 126.050 | HNO3 | 6.184039 | 6.184039 | 25 | 60 | 1 | 0.252, 0.000 | No |  | Modeling and Speciation Study of Uranium(VI) and Technetium(VII) Coextraction with DEHiBA | Moeyaert, P.; Dumas, T.; Guillaumont, D.; Kvashnina, K.; Sorel, C.; Miguirditchian, M.; Moisy, P.; Dufreche, J.F. | 2016 | http://dx.doi.org/10.1021/acs.inorgchem.6b00595
1 | CCCCC(CC)CN(CC(CC)CCCC)C(=O)C(C)C | D2EHiBA | Yes | beta | Yes | alpha | 1 | 0 | TPH | 2 | Tc(VII), U(VI) | 1.000, 126.050 | HNO3 | 7.271885 | 7.271885 | 25 | 60 | 1 | 0.252, 0.000 | No |  | Modeling and Speciation Study of Uranium(VI) and Technetium(VII) Coextraction with DEHiBA | Moeyaert, P.; Dumas, T.; Guillaumont, D.; Kvashnina, K.; Sorel, C.; Miguirditchian, M.; Moisy, P.; Dufreche, J.F. | 2016 | http://dx.doi.org/10.1021/acs.inorgchem.6b00595
1 | CCCCC(CC)CN(CC(CC)CCCC)C(=O)C(C)C | D2EHiBA | Yes | beta | Yes | alpha | 1 | 0 | TPH | 2 | Tc(VII), U(VI) | 1.000, 252.101 | HNO3 | 1.166322 | 1.166322 | 25 | 60 | 1 | 0.569, 0.000 | No |  | Modeling and Speciation Study of Uranium(VI) and Technetium(VII) Coextraction with DEHiBA | Moeyaert, P.; Dumas, T.; Guillaumont, D.; Kvashnina, K.; Sorel, C.; Miguirditchian, M.; Moisy, P.; Dufreche, J.F. | 2016 | http://dx.doi.org/10.1021/acs.inorgchem.6b00595
1 | CCCCC(CC)CN(CC(CC)CCCC)C(=O)C(C)C | D2EHiBA | Yes | beta | Yes | alpha | 1 | 0 | TPH | 2 | Tc(VII), U(VI) | 1.000, 252.101 | HNO3 | 2.154545 | 2.154545 | 25 | 60 | 1 | 0.513, 0.000 | No |  | Modeling and Speciation Study of Uranium(VI) and Technetium(VII) Coextraction with DEHiBA | Moeyaert, P.; Dumas, T.; Guillaumont, D.; Kvashnina, K.; Sorel, C.; Miguirditchian, M.; Moisy, P.; Dufreche, J.F. | 2016 | http://dx.doi.org/10.1021/acs.inorgchem.6b00595
1 | CCCCC(CC)CN(CC(CC)CCCC)C(=O)C(C)C | D2EHiBA | Yes | beta | Yes | alpha | 1 | 0 | TPH | 2 | Tc(VII), U(VI) | 1.000, 252.101 | HNO3 | 3.604777 | 3.604777 | 25 | 60 | 1 | 0.435, 0.000 | No |  | Modeling and Speciation Study of Uranium(VI) and Technetium(VII) Coextraction with DEHiBA | Moeyaert, P.; Dumas, T.; Guillaumont, D.; Kvashnina, K.; Sorel, C.; Miguirditchian, M.; Moisy, P.; Dufreche, J.F. | 2016 | http://dx.doi.org/10.1021/acs.inorgchem.6b00595
1 | CCCCC(CC)CN(CC(CC)CCCC)C(=O)C(C)C | D2EHiBA | Yes | beta | Yes | alpha | 1 | 0 | TPH | 2 | Tc(VII), U(VI) | 1.000, 252.101 | HNO3 | 4.946077 | 4.946077 | 25 | 60 | 1 | 0.418, 0.000 | No |  | Modeling and Speciation Study of Uranium(VI) and Technetium(VII) Coextraction with DEHiBA | Moeyaert, P.; Dumas, T.; Guillaumont, D.; Kvashnina, K.; Sorel, C.; Miguirditchian, M.; Moisy, P.; Dufreche, J.F. | 2016 | http://dx.doi.org/10.1021/acs.inorgchem.6b00595
1 | CCCCC(CC)CN(CC(CC)CCCC)C(=O)C(C)C | D2EHiBA | Yes | beta | Yes | alpha | 1 | 0 | TPH | 2 | Tc(VII), U(VI) | 1.000, 252.101 | HNO3 | 6.62117 | 6.62117 | 25 | 60 | 1 | 0.419, 0.000 | No |  | Modeling and Speciation Study of Uranium(VI) and Technetium(VII) Coextraction with DEHiBA | Moeyaert, P.; Dumas, T.; Guillaumont, D.; Kvashnina, K.; Sorel, C.; Miguirditchian, M.; Moisy, P.; Dufreche, J.F. | 2016 | http://dx.doi.org/10.1021/acs.inorgchem.6b00595
1 | CCCCC(CC)CN(CC(CC)CCCC)C(=O)C(C)C | D2EHiBA | Yes | beta | Yes | alpha | 1 | 0 | TPH | 2 | Tc(VII), U(VI) | 1.000, 252.101 | HNO3 | 7.609479 | 7.609479 | 25 | 60 | 1 | 0.402, 0.000 | No |  | Modeling and Speciation Study of Uranium(VI) and Technetium(VII) Coextraction with DEHiBA | Moeyaert, P.; Dumas, T.; Guillaumont, D.; Kvashnina, K.; Sorel, C.; Miguirditchian, M.; Moisy, P.; Dufreche, J.F. | 2016 | http://dx.doi.org/10.1021/acs.inorgchem.6b00595
1 | CCCCC(CC)CN(CC(CC)CCCC)C(=O)C(C)C | D2EHiBA | Yes | beta | Yes | alpha | 1 | 0 | TPH | 2 | Tc(VII), U(VI) | 1.000, 504.202 | HNO3 | 1.11239 | 1.11239 | 25 | 60 | 1 | 0.888, 0.000 | No |  | Modeling and Speciation Study of Uranium(VI) and Technetium(VII) Coextraction with DEHiBA | Moeyaert, P.; Dumas, T.; Guillaumont, D.; Kvashnina, K.; Sorel, C.; Miguirditchian, M.; Moisy, P.; Dufreche, J.F. | 2016 | http://dx.doi.org/10.1021/acs.inorgchem.6b00595
1 | CCCCC(CC)CN(CC(CC)CCCC)C(=O)C(C)C | D2EHiBA | Yes | beta | Yes | alpha | 1 | 0 | TPH | 2 | Tc(VII), U(VI) | 1.000, 504.202 | HNO3 | 2.232203 | 2.232203 | 25 | 60 | 1 | 0.813, 0.000 | No |  | Modeling and Speciation Study of Uranium(VI) and Technetium(VII) Coextraction with DEHiBA | Moeyaert, P.; Dumas, T.; Guillaumont, D.; Kvashnina, K.; Sorel, C.; Miguirditchian, M.; Moisy, P.; Dufreche, J.F. | 2016 | http://dx.doi.org/10.1021/acs.inorgchem.6b00595
1 | CCCCC(CC)CN(CC(CC)CCCC)C(=O)C(C)C | D2EHiBA | Yes | beta | Yes | alpha | 1 | 0 | TPH | 2 | Tc(VII), U(VI) | 1.000, 504.202 | HNO3 | 3.807637 | 3.807637 | 25 | 60 | 1 | 0.716, 0.000 | No |  | Modeling and Speciation Study of Uranium(VI) and Technetium(VII) Coextraction with DEHiBA | Moeyaert, P.; Dumas, T.; Guillaumont, D.; Kvashnina, K.; Sorel, C.; Miguirditchian, M.; Moisy, P.; Dufreche, J.F. | 2016 | http://dx.doi.org/10.1021/acs.inorgchem.6b00595
1 | CCCCC(CC)CN(CC(CC)CCCC)C(=O)C(C)C | D2EHiBA | Yes | beta | Yes | alpha | 1 | 0 | TPH | 2 | Tc(VII), U(VI) | 1.000, 504.202 | HNO3 | 5.322109 | 5.322109 | 25 | 60 | 1 | 0.634, 0.000 | No |  | Modeling and Speciation Study of Uranium(VI) and Technetium(VII) Coextraction with DEHiBA | Moeyaert, P.; Dumas, T.; Guillaumont, D.; Kvashnina, K.; Sorel, C.; Miguirditchian, M.; Moisy, P.; Dufreche, J.F. | 2016 | http://dx.doi.org/10.1021/acs.inorgchem.6b00595
1 | CCCCC(CC)CN(CC(CC)CCCC)C(=O)C(C)C | D2EHiBA | Yes | beta | Yes | alpha | 1 | 0 | TPH | 2 | Tc(VII), U(VI) | 1.000, 504.202 | HNO3 | 6.544775 | 6.544775 | 25 | 60 | 1 | 0.654, 0.000 | No |  | Modeling and Speciation Study of Uranium(VI) and Technetium(VII) Coextraction with DEHiBA | Moeyaert, P.; Dumas, T.; Guillaumont, D.; Kvashnina, K.; Sorel, C.; Miguirditchian, M.; Moisy, P.; Dufreche, J.F. | 2016 | http://dx.doi.org/10.1021/acs.inorgchem.6b00595
1 | CCCCC(CC)CN(CC(CC)CCCC)C(=O)C(C)C | D2EHiBA | Yes | beta | Yes | alpha | 1 | 0 | TPH | 2 | Tc(VII), U(VI) | 1.000, 504.202 | HNO3 | 8.174813 | 8.174813 | 25 | 60 | 1 | 0.597, 0.000 | No |  | Modeling and Speciation Study of Uranium(VI) and Technetium(VII) Coextraction with DEHiBA | Moeyaert, P.; Dumas, T.; Guillaumont, D.; Kvashnina, K.; Sorel, C.; Miguirditchian, M.; Moisy, P.; Dufreche, J.F. | 2016 | http://dx.doi.org/10.1021/acs.inorgchem.6b00595
1 | CCCCCCCC(=O)N(CCCCCC)CCCCCC | DHOA | No |  | No |  | 1.1 | 0 | n-dodecane | 1 | Tc(VII) |  | HNO3 | 0.5025122 | 0.5025122 | 25 | 60 | 1 | 0.1223804 | No | Tc as 'pure tracer'. But concentration not given | Role of Acetohydroxamic Acid in Selective Extraction of Technetium and Uranium Employing N,N-Dihexyloctanamide as Extractant | Kumari, N.; Pathak, P.N.; Prabhu, D.R.; Manchanda, V.K. | 2010 | https://doi.org/10.1080/01496395.2010.483679
1 | CCCCCCCC(=O)N(CCCCCC)CCCCCC | DHOA | No |  | No |  | 1.1 | 0 | n-dodecane | 1 | Tc(VII) |  | HNO3 | 0.9975284 | 0.9975284 | 25 | 60 | 1 | 0.2422378 | No | Tc as 'pure tracer'. But concentration not given | Role of Acetohydroxamic Acid in Selective Extraction of Technetium and Uranium Employing N,N-Dihexyloctanamide as Extractant | Kumari, N.; Pathak, P.N.; Prabhu, D.R.; Manchanda, V.K. | 2010 | https://doi.org/10.1080/01496395.2010.483679
1 | CCCCCCCC(=O)N(CCCCCC)CCCCCC | DHOA | No |  | No |  | 1.1 | 0 | n-dodecane | 1 | Tc(VII) |  | HNO3 | 2.002226 | 2.002226 | 25 | 60 | 1 | 0.7359184 | No | Tc as 'pure tracer'. But concentration not given | Role of Acetohydroxamic Acid in Selective Extraction of Technetium and Uranium Employing N,N-Dihexyloctanamide as Extractant | Kumari, N.; Pathak, P.N.; Prabhu, D.R.; Manchanda, V.K. | 2010 | https://doi.org/10.1080/01496395.2010.483679
1 | CCCCCCCC(=O)N(CCCCCC)CCCCCC | DHOA | No |  | No |  | 1.1 | 0 | n-dodecane | 1 | Tc(VII) |  | HNO3 | 2.996709 | 2.996709 | 25 | 60 | 1 | 0.4537904 | No | Tc as 'pure tracer'. But concentration not given | Role of Acetohydroxamic Acid in Selective Extraction of Technetium and Uranium Employing N,N-Dihexyloctanamide as Extractant | Kumari, N.; Pathak, P.N.; Prabhu, D.R.; Manchanda, V.K. | 2010 | https://doi.org/10.1080/01496395.2010.483679
1 | CCCCCCCC(=O)N(CCCCCC)CCCCCC | DHOA | No |  | No |  | 1.1 | 0 | n-dodecane | 1 | Tc(VII) |  | HNO3 | 4.005747 | 4.005747 | 25 | 60 | 1 | 0.5077583 | No | Tc as 'pure tracer'. But concentration not given | Role of Acetohydroxamic Acid in Selective Extraction of Technetium and Uranium Employing N,N-Dihexyloctanamide as Extractant | Kumari, N.; Pathak, P.N.; Prabhu, D.R.; Manchanda, V.K. | 2010 | https://doi.org/10.1080/01496395.2010.483679
1 | CCCCCCCC(=O)N(CCCCCC)CCCCCC | DHOA | No |  | No |  | 1.1 | 0 | n-dodecane | 1 | Tc(VII) |  | HNO3 | 6.0053 | 6.0053 | 25 | 60 | 1 | 0.4413325 | No | Tc as 'pure tracer'. But concentration not given | Role of Acetohydroxamic Acid in Selective Extraction of Technetium and Uranium Employing N,N-Dihexyloctanamide as Extractant | Kumari, N.; Pathak, P.N.; Prabhu, D.R.; Manchanda, V.K. | 2010 | https://doi.org/10.1080/01496395.2010.483679
1 | CCCCCCCC(=O)N(CCCCCC)CCCCCC | DHOA | No |  | No |  | 1.5 | 0 | n-dodecane | 1 | Tc(VII) |  | HNO3 | 0.50593 | 0.50593 | 25 | 60 | 1 | 0.3712961 | No | Tc as 'pure tracer'. But concentration not given | Role of Acetohydroxamic Acid in Selective Extraction of Technetium and Uranium Employing N,N-Dihexyloctanamide as Extractant | Kumari, N.; Pathak, P.N.; Prabhu, D.R.; Manchanda, V.K. | 2010 | https://doi.org/10.1080/01496395.2010.483679
1 | CCCCCCCC(=O)N(CCCCCC)CCCCCC | DHOA | No |  | No |  | 1.5 | 0 | n-dodecane | 1 | Tc(VII) |  | HNO3 | 1.000251 | 1.000251 | 25 | 60 | 1 | 1.010468 | No | Tc as 'pure tracer'. But concentration not given | Role of Acetohydroxamic Acid in Selective Extraction of Technetium and Uranium Employing N,N-Dihexyloctanamide as Extractant | Kumari, N.; Pathak, P.N.; Prabhu, D.R.; Manchanda, V.K. | 2010 | https://doi.org/10.1080/01496395.2010.483679
1 | CCCCCCCC(=O)N(CCCCCC)CCCCCC | DHOA | No |  | No |  | 1.5 | 0 | n-dodecane | 1 | Tc(VII) |  | HNO3 | 2.005488 | 2.005488 | 25 | 60 | 1 | 1.10108 | No | Tc as 'pure tracer'. But concentration not given | Role of Acetohydroxamic Acid in Selective Extraction of Technetium and Uranium Employing N,N-Dihexyloctanamide as Extractant | Kumari, N.; Pathak, P.N.; Prabhu, D.R.; Manchanda, V.K. | 2010 | https://doi.org/10.1080/01496395.2010.483679
1 | CCCCCCCC(=O)N(CCCCCC)CCCCCC | DHOA | No |  | No |  | 1.5 | 0 | n-dodecane | 1 | Tc(VII) |  | HNO3 | 3.003174 | 3.003174 | 25 | 60 | 1 | 1.228337 | No | Tc as 'pure tracer'. But concentration not given | Role of Acetohydroxamic Acid in Selective Extraction of Technetium and Uranium Employing N,N-Dihexyloctanamide as Extractant | Kumari, N.; Pathak, P.N.; Prabhu, D.R.; Manchanda, V.K. | 2010 | https://doi.org/10.1080/01496395.2010.483679
1 | CCCCCCCC(=O)N(CCCCCC)CCCCCC | DHOA | No |  | No |  | 1.5 | 0 | n-dodecane | 1 | Tc(VII) |  | HNO3 | 4.005131 | 4.005131 | 25 | 60 | 1 | 0.9676863 | No | Tc as 'pure tracer'. But concentration not given | Role of Acetohydroxamic Acid in Selective Extraction of Technetium and Uranium Employing N,N-Dihexyloctanamide as Extractant | Kumari, N.; Pathak, P.N.; Prabhu, D.R.; Manchanda, V.K. | 2010 | https://doi.org/10.1080/01496395.2010.483679
1 | CCCCCCCC(=O)N(CCCCCC)CCCCCC | DHOA | No |  | No |  | 1.5 | 0 | n-dodecane | 1 | Tc(VII) |  | HNO3 | 6.001173 | 6.001173 | 25 | 60 | 1 | 0.7218394 | No | Tc as 'pure tracer'. But concentration not given | Role of Acetohydroxamic Acid in Selective Extraction of Technetium and Uranium Employing N,N-Dihexyloctanamide as Extractant | Kumari, N.; Pathak, P.N.; Prabhu, D.R.; Manchanda, V.K. | 2010 | https://doi.org/10.1080/01496395.2010.483679
1 | CCCCCCCC(=O)N(CCCCCC)CCCCCC | DHOA | No |  | No |  | 1.1 | 0 | n-dodecane | 2 | Tc(VII), U(VI) | XXXX, 214.592 | HNO3 | 0.5007635 | 0.5007635 | 25 | 60 | 1 | 1.428, 0.000 | No | Tc as 'pure tracer'. But concentration not given | Role of Acetohydroxamic Acid in Selective Extraction of Technetium and Uranium Employing N,N-Dihexyloctanamide as Extractant | Kumari, N.; Pathak, P.N.; Prabhu, D.R.; Manchanda, V.K. | 2010 | https://doi.org/10.1080/01496395.2010.483679
1 | CCCCCCCC(=O)N(CCCCCC)CCCCCC | DHOA | No |  | No |  | 1.1 | 0 | n-dodecane | 2 | Tc(VII), U(VI) | XXXX, 214.592 | HNO3 | 1.000176 | 1.000176 | 25 | 60 | 1 | 1.066, 0.000 | No | Tc as 'pure tracer'. But concentration not given | Role of Acetohydroxamic Acid in Selective Extraction of Technetium and Uranium Employing N,N-Dihexyloctanamide as Extractant | Kumari, N.; Pathak, P.N.; Prabhu, D.R.; Manchanda, V.K. | 2010 | https://doi.org/10.1080/01496395.2010.483679
1 | CCCCCCCC(=O)N(CCCCCC)CCCCCC | DHOA | No |  | No |  | 1.1 | 0 | n-dodecane | 2 | Tc(VII), U(VI) | XXXX, 214.592 | HNO3 | 2.00958 | 2.00958 | 25 | 60 | 1 | 0.847, 0.000 | No | Tc as 'pure tracer'. But concentration not given | Role of Acetohydroxamic Acid in Selective Extraction of Technetium and Uranium Employing N,N-Dihexyloctanamide as Extractant | Kumari, N.; Pathak, P.N.; Prabhu, D.R.; Manchanda, V.K. | 2010 | https://doi.org/10.1080/01496395.2010.483679
1 | CCCCCCCC(=O)N(CCCCCC)CCCCCC | DHOA | No |  | No |  | 1.1 | 0 | n-dodecane | 2 | Tc(VII), U(VI) | XXXX, 214.592 | HNO3 | 2.999961 | 2.999961 | 25 | 60 | 1 | 0.827, 0.000 | No | Tc as 'pure tracer'. But concentration not given | Role of Acetohydroxamic Acid in Selective Extraction of Technetium and Uranium Employing N,N-Dihexyloctanamide as Extractant | Kumari, N.; Pathak, P.N.; Prabhu, D.R.; Manchanda, V.K. | 2010 | https://doi.org/10.1080/01496395.2010.483679
1 | CCCCCCCC(=O)N(CCCCCC)CCCCCC | DHOA | No |  | No |  | 1.1 | 0 | n-dodecane | 2 | Tc(VII), U(VI) | XXXX, 214.592 | HNO3 | 4.005497 | 4.005497 | 25 | 60 | 1 | 0.695, 0.000 | No | Tc as 'pure tracer'. But concentration not given | Role of Acetohydroxamic Acid in Selective Extraction of Technetium and Uranium Employing N,N-Dihexyloctanamide as Extractant | Kumari, N.; Pathak, P.N.; Prabhu, D.R.; Manchanda, V.K. | 2010 | https://doi.org/10.1080/01496395.2010.483679
1 | CCCCCCCC(=O)N(CCCCCC)CCCCCC | DHOA | No |  | No |  | 1.1 | 0 | n-dodecane | 2 | Tc(VII), U(VI) | XXXX, 214.592 | HNO3 | 6.001434 | 6.001434 | 25 | 60 | 1 | 0.527, 0.000 | No | Tc as 'pure tracer'. But concentration not given | Role of Acetohydroxamic Acid in Selective Extraction of Technetium and Uranium Employing N,N-Dihexyloctanamide as Extractant | Kumari, N.; Pathak, P.N.; Prabhu, D.R.; Manchanda, V.K. | 2010 | https://doi.org/10.1080/01496395.2010.483679
1 | CCCCCCCC(=O)N(CCCCCC)CCCCCC | DHOA | No |  | No |  | 1.5 | 0 | n-dodecane | 2 | Tc(VII), U(VI) | XXXX, 214.592 | HNO3 | 0.4958728 | 0.4958728 | 25 | 60 | 1 | 2.278, 0.000 | No | Tc as 'pure tracer'. But concentration not given | Role of Acetohydroxamic Acid in Selective Extraction of Technetium and Uranium Employing N,N-Dihexyloctanamide as Extractant | Kumari, N.; Pathak, P.N.; Prabhu, D.R.; Manchanda, V.K. | 2010 | https://doi.org/10.1080/01496395.2010.483679
1 | CCCCCCCC(=O)N(CCCCCC)CCCCCC | DHOA | No |  | No |  | 1.5 | 0 | n-dodecane | 2 | Tc(VII), U(VI) | XXXX, 214.592 | HNO3 | 1.002854 | 1.002854 | 25 | 60 | 1 | 1.867, 0.000 | No | Tc as 'pure tracer'. But concentration not given | Role of Acetohydroxamic Acid in Selective Extraction of Technetium and Uranium Employing N,N-Dihexyloctanamide as Extractant | Kumari, N.; Pathak, P.N.; Prabhu, D.R.; Manchanda, V.K. | 2010 | https://doi.org/10.1080/01496395.2010.483679
1 | CCCCCCCC(=O)N(CCCCCC)CCCCCC | DHOA | No |  | No |  | 1.5 | 0 | n-dodecane | 2 | Tc(VII), U(VI) | XXXX, 214.592 | HNO3 | 2.000857 | 2.000857 | 25 | 60 | 1 | 1.758, 0.000 | No | Tc as 'pure tracer'. But concentration not given | Role of Acetohydroxamic Acid in Selective Extraction of Technetium and Uranium Employing N,N-Dihexyloctanamide as Extractant | Kumari, N.; Pathak, P.N.; Prabhu, D.R.; Manchanda, V.K. | 2010 | https://doi.org/10.1080/01496395.2010.483679
1 | CCCCCCCC(=O)N(CCCCCC)CCCCCC | DHOA | No |  | No |  | 1.5 | 0 | n-dodecane | 2 | Tc(VII), U(VI) | XXXX, 214.592 | HNO3 | 2.999089 | 2.999089 | 25 | 60 | 1 | 1.477, 0.000 | No | Tc as 'pure tracer'. But concentration not given | Role of Acetohydroxamic Acid in Selective Extraction of Technetium and Uranium Employing N,N-Dihexyloctanamide as Extractant | Kumari, N.; Pathak, P.N.; Prabhu, D.R.; Manchanda, V.K. | 2010 | https://doi.org/10.1080/01496395.2010.483679
1 | CCCCCCCC(=O)N(CCCCCC)CCCCCC | DHOA | No |  | No |  | 1.5 | 0 | n-dodecane | 2 | Tc(VII), U(VI) | XXXX, 214.592 | HNO3 | 4.000821 | 4.000821 | 25 | 60 | 1 | 1.385, 0.000 | No | Tc as 'pure tracer'. But concentration not given | Role of Acetohydroxamic Acid in Selective Extraction of Technetium and Uranium Employing N,N-Dihexyloctanamide as Extractant | Kumari, N.; Pathak, P.N.; Prabhu, D.R.; Manchanda, V.K. | 2010 | https://doi.org/10.1080/01496395.2010.483679
1 | CCCCCCCC(=O)N(CCCCCC)CCCCCC | DHOA | No |  | No |  | 1.5 | 0 | n-dodecane | 2 | Tc(VII), U(VI) | XXXX, 214.592 | HNO3 | 6.000982 | 6.000982 | 25 | 60 | 1 | 0.865, 0.000 | No | Tc as 'pure tracer'. But concentration not given | Role of Acetohydroxamic Acid in Selective Extraction of Technetium and Uranium Employing N,N-Dihexyloctanamide as Extractant | Kumari, N.; Pathak, P.N.; Prabhu, D.R.; Manchanda, V.K. | 2010 | https://doi.org/10.1080/01496395.2010.483679
1 | CCCCCCCC(=O)N(CCCCCC)CCCCCC | DHOA | No |  | No |  | 0.3811623 | 0 | n-dodecane | 1 | Tc(VII) |  | HNO3 | 0.5 | 0.5 | 25 | 60 | 1 | 0.01001046 | No | Tc as 'pure tracer'. But concentration not given | Role of Acetohydroxamic Acid in Selective Extraction of Technetium and Uranium Employing N,N-Dihexyloctanamide as Extractant | Kumari, N.; Pathak, P.N.; Prabhu, D.R.; Manchanda, V.K. | 2010 | https://doi.org/10.1080/01496395.2010.483679
1 | CCCCCCCC(=O)N(CCCCCC)CCCCCC | DHOA | No |  | No |  | 0.5704788 | 0 | n-dodecane | 1 | Tc(VII) |  | HNO3 | 0.5 | 0.5 | 25 | 60 | 1 | 0.03751604 | No | Tc as 'pure tracer'. But concentration not given | Role of Acetohydroxamic Acid in Selective Extraction of Technetium and Uranium Employing N,N-Dihexyloctanamide as Extractant | Kumari, N.; Pathak, P.N.; Prabhu, D.R.; Manchanda, V.K. | 2010 | https://doi.org/10.1080/01496395.2010.483679
1 | CCCCCCCC(=O)N(CCCCCC)CCCCCC | DHOA | No |  | No |  | 0.7647323 | 0 | n-dodecane | 1 | Tc(VII) |  | HNO3 | 0.5 | 0.5 | 25 | 60 | 1 | 0.09650871 | No | Tc as 'pure tracer'. But concentration not given | Role of Acetohydroxamic Acid in Selective Extraction of Technetium and Uranium Employing N,N-Dihexyloctanamide as Extractant | Kumari, N.; Pathak, P.N.; Prabhu, D.R.; Manchanda, V.K. | 2010 | https://doi.org/10.1080/01496395.2010.483679
1 | CCCCCCCC(=O)N(CCCCCC)CCCCCC | DHOA | No |  | No |  | 1.053661 | 0 | n-dodecane | 1 | Tc(VII) |  | HNO3 | 0.5 | 0.5 | 25 | 60 | 1 | 0.3932273 | No | Tc as 'pure tracer'. But concentration not given | Role of Acetohydroxamic Acid in Selective Extraction of Technetium and Uranium Employing N,N-Dihexyloctanamide as Extractant | Kumari, N.; Pathak, P.N.; Prabhu, D.R.; Manchanda, V.K. | 2010 | https://doi.org/10.1080/01496395.2010.483679
1 | CCCCCCCC(=O)N(CCCCCC)CCCCCC | DHOA | No |  | No |  | 0.5108941 | 0 | n-dodecane | 1 | Tc(VII) |  | HNO3 | 0.1 | 0.1 | 25 | 60 | 1 | 0.03895456 | No | Tc as 'pure tracer'. But concentration not given | Role of Acetohydroxamic Acid in Selective Extraction of Technetium and Uranium Employing N,N-Dihexyloctanamide as Extractant | Kumari, N.; Pathak, P.N.; Prabhu, D.R.; Manchanda, V.K. | 2010 | https://doi.org/10.1080/01496395.2010.483679
1 | CCCCCCCC(=O)N(CCCCCC)CCCCCC | DHOA | No |  | No |  | 0.6780021 | 0 | n-dodecane | 1 | Tc(VII) |  | HNO3 | 0.1 | 0.1 | 25 | 60 | 1 | 0.1136002 | No | Tc as 'pure tracer'. But concentration not given | Role of Acetohydroxamic Acid in Selective Extraction of Technetium and Uranium Employing N,N-Dihexyloctanamide as Extractant | Kumari, N.; Pathak, P.N.; Prabhu, D.R.; Manchanda, V.K. | 2010 | https://doi.org/10.1080/01496395.2010.483679
1 | CCCCCCCC(=O)N(CCCCCC)CCCCCC | DHOA | No |  | No |  | 0.9295459 | 0 | n-dodecane | 1 | Tc(VII) |  | HNO3 | 0.1 | 0.1 | 25 | 60 | 1 | 0.3724256 | No | Tc as 'pure tracer'. But concentration not given | Role of Acetohydroxamic Acid in Selective Extraction of Technetium and Uranium Employing N,N-Dihexyloctanamide as Extractant | Kumari, N.; Pathak, P.N.; Prabhu, D.R.; Manchanda, V.K. | 2010 | https://doi.org/10.1080/01496395.2010.483679
1 | CCCCCCCC(=O)N(CCCCCC)CCCCCC | DHOA | No |  | No |  | 1.274475 | 0 | n-dodecane | 1 | Tc(VII) |  | HNO3 | 0.1 | 0.1 | 25 | 60 | 1 | 1.024331 | No | Tc as 'pure tracer'. But concentration not given | Role of Acetohydroxamic Acid in Selective Extraction of Technetium and Uranium Employing N,N-Dihexyloctanamide as Extractant | Kumari, N.; Pathak, P.N.; Prabhu, D.R.; Manchanda, V.K. | 2010 | https://doi.org/10.1080/01496395.2010.483679
1 | CCCCCCCC(=O)N(CCCCCC)CCCCCC | DHOA | No |  | No |  | 1.699734 | 0 | n-dodecane | 1 | Tc(VII) |  | HNO3 | 0.1 | 0.1 | 25 | 60 | 1 | 3.791021 | No | Tc as 'pure tracer'. But concentration not given | Role of Acetohydroxamic Acid in Selective Extraction of Technetium and Uranium Employing N,N-Dihexyloctanamide as Extractant | Kumari, N.; Pathak, P.N.; Prabhu, D.R.; Manchanda, V.K. | 2010 | https://doi.org/10.1080/01496395.2010.483679
1 | CCCCCCCC(=O)N(CCCCCC)CCCCCC | DHOA | No |  | No |  | 0.1827421 | 0 | n-dodecane | 1 | Tc(VII) |  | HNO3 | 4 | 4 | 25 | 60 | 1 | 0.1006291 | No | Tc as 'pure tracer'. But concentration not given | Role of Acetohydroxamic Acid in Selective Extraction of Technetium and Uranium Employing N,N-Dihexyloctanamide as Extractant | Kumari, N.; Pathak, P.N.; Prabhu, D.R.; Manchanda, V.K. | 2010 | https://doi.org/10.1080/01496395.2010.483679
1 | CCCCCCCC(=O)N(CCCCCC)CCCCCC | DHOA | No |  | No |  | 0.2449785 | 0 | n-dodecane | 1 | Tc(VII) |  | HNO3 | 4 | 4 | 25 | 60 | 1 | 0.2199179 | No | Tc as 'pure tracer'. But concentration not given | Role of Acetohydroxamic Acid in Selective Extraction of Technetium and Uranium Employing N,N-Dihexyloctanamide as Extractant | Kumari, N.; Pathak, P.N.; Prabhu, D.R.; Manchanda, V.K. | 2010 | https://doi.org/10.1080/01496395.2010.483679
1 | CCCCCCCC(=O)N(CCCCCC)CCCCCC | DHOA | No |  | No |  | 0.3350527 | 0 | n-dodecane | 1 | Tc(VII) |  | HNO3 | 4 | 4 | 25 | 60 | 1 | 0.5403029 | No | Tc as 'pure tracer'. But concentration not given | Role of Acetohydroxamic Acid in Selective Extraction of Technetium and Uranium Employing N,N-Dihexyloctanamide as Extractant | Kumari, N.; Pathak, P.N.; Prabhu, D.R.; Manchanda, V.K. | 2010 | https://doi.org/10.1080/01496395.2010.483679
1 | CCCCCCCC(=O)N(CCCCCC)CCCCCC | DHOA | No |  | No |  | 0.4559725 | 0 | n-dodecane | 1 | Tc(VII) |  | HNO3 | 4 | 4 | 25 | 60 | 1 | 1.141954 | No | Tc as 'pure tracer'. But concentration not given | Role of Acetohydroxamic Acid in Selective Extraction of Technetium and Uranium Employing N,N-Dihexyloctanamide as Extractant | Kumari, N.; Pathak, P.N.; Prabhu, D.R.; Manchanda, V.K. | 2010 | https://doi.org/10.1080/01496395.2010.483679
1 | CCCCCCCC(=O)N(CCCCCC)CCCCCC | DHOA | No |  | No |  | 0.6097543 | 0 | n-dodecane | 1 | Tc(VII) |  | HNO3 | 4 | 4 | 25 | 60 | 1 | 2.183147 | No | Tc as 'pure tracer'. But concentration not given | Role of Acetohydroxamic Acid in Selective Extraction of Technetium and Uranium Employing N,N-Dihexyloctanamide as Extractant | Kumari, N.; Pathak, P.N.; Prabhu, D.R.; Manchanda, V.K. | 2010 | https://doi.org/10.1080/01496395.2010.483679
1 | CCCCCCCC(=O)N(CCCCCC)CCCCCC | DHOA | No |  | No |  | 1.1 | 0 | n-dodecane | 2 | Tc(VII), U(VI) | XXXX, 214.592 | HNO3 | 1 | 1 | 25 | 60 | 1 | 1.100, 0.000 | No | 0.5 M of AHA in the aqueous phase | Role of Acetohydroxamic Acid in Selective Extraction of Technetium and Uranium Employing N,N-Dihexyloctanamide as Extractant | Kumari, N.; Pathak, P.N.; Prabhu, D.R.; Manchanda, V.K. | 2010 | https://doi.org/10.1080/01496395.2010.483679
1 | CCCCCCCC(=O)N(CCCCCC)CCCCCC | DHOA | No |  | No |  | 1.1 | 0 | n-dodecane | 2 | U(VI), U(VI) | XXXX, 214.592 | HNO3 | 1 | 1 | 25 | 60 | 1 | 2.000, 0.000 | No | 0.5 M of AHA in the aqueous phase | Role of Acetohydroxamic Acid in Selective Extraction of Technetium and Uranium Employing N,N-Dihexyloctanamide as Extractant | Kumari, N.; Pathak, P.N.; Prabhu, D.R.; Manchanda, V.K. | 2010 | https://doi.org/10.1080/01496395.2010.483679
1 | CCCCCCCC(=O)N(CCCCCC)CCCCCC | DHOA | No |  | No |  | 1.1 | 0 | n-dodecane | 2 | Pu(IV), U(VI) | XXXX, 214.592 | HNO3 | 1 | 1 | 25 | 60 | 1 | 0.0001, 0.000 | No | 0.5 M of AHA in the aqueous phase | Role of Acetohydroxamic Acid in Selective Extraction of Technetium and Uranium Employing N,N-Dihexyloctanamide as Extractant | Kumari, N.; Pathak, P.N.; Prabhu, D.R.; Manchanda, V.K. | 2010 | https://doi.org/10.1080/01496395.2010.483679
1 | CCCCCCCC(=O)N(CCCCCC)CCCCCC | DHOA | No |  | No |  | 1.1 | 0 | n-dodecane | 2 | Np, U(VI) | XXXX, 214.592 | HNO3 | 1 | 1 | 25 | 60 | 1 | 0.004, 0.000 | No | 0.5 M of AHA in the aqueous phase | Role of Acetohydroxamic Acid in Selective Extraction of Technetium and Uranium Employing N,N-Dihexyloctanamide as Extractant | Kumari, N.; Pathak, P.N.; Prabhu, D.R.; Manchanda, V.K. | 2010 | https://doi.org/10.1080/01496395.2010.483679
1 | CCCCCCCC(=O)N(CCCCCC)CCCCCC | DHOA | No |  | No |  | 1.5 | 0 | n-dodecane | 2 | Tc(VII), U(VI) | XXXX, 214.592 | HNO3 | 1 | 1 | 25 | 60 | 1 | 1.900, 0.000 | No | 0.5 M of AHA in the aqueous phase | Role of Acetohydroxamic Acid in Selective Extraction of Technetium and Uranium Employing N,N-Dihexyloctanamide as Extractant | Kumari, N.; Pathak, P.N.; Prabhu, D.R.; Manchanda, V.K. | 2010 | https://doi.org/10.1080/01496395.2010.483679
1 | CCCCCCCC(=O)N(CCCCCC)CCCCCC | DHOA | No |  | No |  | 1.5 | 0 | n-dodecane | 2 | U(VI), U(VI) | XXXX, 214.592 | HNO3 | 1 | 1 | 25 | 60 | 1 | 3.700, 0.000 | No | 0.5 M of AHA in the aqueous phase | Role of Acetohydroxamic Acid in Selective Extraction of Technetium and Uranium Employing N,N-Dihexyloctanamide as Extractant | Kumari, N.; Pathak, P.N.; Prabhu, D.R.; Manchanda, V.K. | 2010 | https://doi.org/10.1080/01496395.2010.483679
1 | CCCCCCCC(=O)N(CCCCCC)CCCCCC | DHOA | No |  | No |  | 1.5 | 0 | n-dodecane | 2 | Pu(IV), U(VI) | XXXX, 214.592 | HNO3 | 1 | 1 | 25 | 60 | 1 | 0.0074, 0.000 | No | 0.5 M of AHA in the aqueous phase | Role of Acetohydroxamic Acid in Selective Extraction of Technetium and Uranium Employing N,N-Dihexyloctanamide as Extractant | Kumari, N.; Pathak, P.N.; Prabhu, D.R.; Manchanda, V.K. | 2010 | https://doi.org/10.1080/01496395.2010.483679
1 | CCCCCCCC(=O)N(CCCCCC)CCCCCC | DHOA | No |  | No |  | 1.5 | 0 | n-dodecane | 2 | Np, U(VI) | XXXX, 214.592 | HNO3 | 1 | 1 | 25 | 60 | 1 | 0.006, 0.000 | No | 0.5 M of AHA in the aqueous phase | Role of Acetohydroxamic Acid in Selective Extraction of Technetium and Uranium Employing N,N-Dihexyloctanamide as Extractant | Kumari, N.; Pathak, P.N.; Prabhu, D.R.; Manchanda, V.K. | 2010 | https://doi.org/10.1080/01496395.2010.483679
1 | CCCCCCCC(=O)N(CCCCCC)CCCCCC | DHOA | No |  | No |  | 1.1 | 0 | n-dodecane | 2 | Tc(VII), U(VI) | XXXX, 214.592 | HNO3 | 1 | 1 | 25 | 60 | 1 | 1.100, 0.000 | No | 1.0 M of AHA in the aqueous phase | Role of Acetohydroxamic Acid in Selective Extraction of Technetium and Uranium Employing N,N-Dihexyloctanamide as Extractant | Kumari, N.; Pathak, P.N.; Prabhu, D.R.; Manchanda, V.K. | 2010 | https://doi.org/10.1080/01496395.2010.483679
1 | CCCCCCCC(=O)N(CCCCCC)CCCCCC | DHOA | No |  | No |  | 1.1 | 0 | n-dodecane | 2 | U(VI), U(VI) | XXXX, 214.592 | HNO3 | 1 | 1 | 25 | 60 | 1 | 2.000, 0.000 | No | 1.0 M of AHA in the aqueous phase | Role of Acetohydroxamic Acid in Selective Extraction of Technetium and Uranium Employing N,N-Dihexyloctanamide as Extractant | Kumari, N.; Pathak, P.N.; Prabhu, D.R.; Manchanda, V.K. | 2010 | https://doi.org/10.1080/01496395.2010.483679
1 | CCCCCCCC(=O)N(CCCCCC)CCCCCC | DHOA | No |  | No |  | 1.1 | 0 | n-dodecane | 2 | Pu(IV), U(VI) | XXXX, 214.592 | HNO3 | 1 | 1 | 25 | 60 | 1 | 0.0001, 0.000 | No | 1.0 M of AHA in the aqueous phase | Role of Acetohydroxamic Acid in Selective Extraction of Technetium and Uranium Employing N,N-Dihexyloctanamide as Extractant | Kumari, N.; Pathak, P.N.; Prabhu, D.R.; Manchanda, V.K. | 2010 | https://doi.org/10.1080/01496395.2010.483679
1 | CCCCCCCC(=O)N(CCCCCC)CCCCCC | DHOA | No |  | No |  | 1.1 | 0 | n-dodecane | 2 | Np, U(VI) | XXXX, 214.592 | HNO3 | 1 | 1 | 25 | 60 | 1 | 0.001, 0.000 | No | 1.0 M of AHA in the aqueous phase | Role of Acetohydroxamic Acid in Selective Extraction of Technetium and Uranium Employing N,N-Dihexyloctanamide as Extractant | Kumari, N.; Pathak, P.N.; Prabhu, D.R.; Manchanda, V.K. | 2010 | https://doi.org/10.1080/01496395.2010.483679
1 | CCCCCCCC(=O)N(CCCCCC)CCCCCC | DHOA | No |  | No |  | 1.5 | 0 | n-dodecane | 2 | Tc(VII), U(VI) | XXXX, 214.592 | HNO3 | 1 | 1 | 25 | 60 | 1 | 1.900, 0.000 | No | 1.0 M of AHA in the aqueous phase | Role of Acetohydroxamic Acid in Selective Extraction of Technetium and Uranium Employing N,N-Dihexyloctanamide as Extractant | Kumari, N.; Pathak, P.N.; Prabhu, D.R.; Manchanda, V.K. | 2010 | https://doi.org/10.1080/01496395.2010.483679
1 | CCCCCCCC(=O)N(CCCCCC)CCCCCC | DHOA | No |  | No |  | 1.5 | 0 | n-dodecane | 2 | U(VI), U(VI) | XXXX, 214.592 | HNO3 | 1 | 1 | 25 | 60 | 1 | 3.700, 0.000 | No | 1.0 M of AHA in the aqueous phase | Role of Acetohydroxamic Acid in Selective Extraction of Technetium and Uranium Employing N,N-Dihexyloctanamide as Extractant | Kumari, N.; Pathak, P.N.; Prabhu, D.R.; Manchanda, V.K. | 2010 | https://doi.org/10.1080/01496395.2010.483679
1 | CCCCCCCC(=O)N(CCCCCC)CCCCCC | DHOA | No |  | No |  | 1.5 | 0 | n-dodecane | 2 | Pu(IV), U(VI) | XXXX, 214.592 | HNO3 | 1 | 1 | 25 | 60 | 1 | 0.0047, 0.000 | No | 1.0 M of AHA in the aqueous phase | Role of Acetohydroxamic Acid in Selective Extraction of Technetium and Uranium Employing N,N-Dihexyloctanamide as Extractant | Kumari, N.; Pathak, P.N.; Prabhu, D.R.; Manchanda, V.K. | 2010 | https://doi.org/10.1080/01496395.2010.483679
1 | CCCCCCCC(=O)N(CCCCCC)CCCCCC | DHOA | No |  | No |  | 1.5 | 0 | n-dodecane | 2 | Np, U(VI) | XXXX, 214.592 | HNO3 | 1 | 1 | 25 | 60 | 1 | 0.006, 0.000 | No | 1.0 M of AHA in the aqueous phase | Role of Acetohydroxamic Acid in Selective Extraction of Technetium and Uranium Employing N,N-Dihexyloctanamide as Extractant | Kumari, N.; Pathak, P.N.; Prabhu, D.R.; Manchanda, V.K. | 2010 | https://doi.org/10.1080/01496395.2010.483679
1 | CCCCCCCC(=O)N(CCCCCC)CCCCCC | DHOA | No |  | No |  | 1.5 | 0 | n-dodecane | 1 | Pu(IV) |  | HNO3 | 1 | 1 | 25 | 0.988566 | 1 | 0.002680802 | No | 0.5 M of AHA in the aqueous phase | Role of Acetohydroxamic Acid in Selective Extraction of Technetium and Uranium Employing N,N-Dihexyloctanamide as Extractant | Kumari, N.; Pathak, P.N.; Prabhu, D.R.; Manchanda, V.K. | 2010 | https://doi.org/10.1080/01496395.2010.483679
1 | CCCCCCCC(=O)N(CCCCCC)CCCCCC | DHOA | No |  | No |  | 1.5 | 0 | n-dodecane | 1 | Pu(IV) |  | HNO3 | 1 | 1 | 25 | 2.998847 | 1 | 0.003514229 | No | 0.5 M of AHA in the aqueous phase | Role of Acetohydroxamic Acid in Selective Extraction of Technetium and Uranium Employing N,N-Dihexyloctanamide as Extractant | Kumari, N.; Pathak, P.N.; Prabhu, D.R.; Manchanda, V.K. | 2010 | https://doi.org/10.1080/01496395.2010.483679
1 | CCCCCCCC(=O)N(CCCCCC)CCCCCC | DHOA | No |  | No |  | 1.5 | 0 | n-dodecane | 1 | Pu(IV) |  | HNO3 | 1 | 1 | 25 | 7.987235 | 1 | 0.004679298 | No | 0.5 M of AHA in the aqueous phase | Role of Acetohydroxamic Acid in Selective Extraction of Technetium and Uranium Employing N,N-Dihexyloctanamide as Extractant | Kumari, N.; Pathak, P.N.; Prabhu, D.R.; Manchanda, V.K. | 2010 | https://doi.org/10.1080/01496395.2010.483679
1 | CCCCCCCC(=O)N(CCCCCC)CCCCCC | DHOA | No |  | No |  | 1.5 | 0 | n-dodecane | 1 | Pu(IV) |  | HNO3 | 1 | 1 | 25 | 13.99899 | 1 | 0.006988553 | No | 0.5 M of AHA in the aqueous phase | Role of Acetohydroxamic Acid in Selective Extraction of Technetium and Uranium Employing N,N-Dihexyloctanamide as Extractant | Kumari, N.; Pathak, P.N.; Prabhu, D.R.; Manchanda, V.K. | 2010 | https://doi.org/10.1080/01496395.2010.483679
1 | CCCCCCCC(=O)N(CCCCCC)CCCCCC | DHOA | No |  | No |  | 1.5 | 0 | n-dodecane | 1 | Pu(IV) |  | HNO3 | 1 | 1 | 25 | 27.00617 | 1 | 0.003549057 | No | 0.5 M of AHA in the aqueous phase | Role of Acetohydroxamic Acid in Selective Extraction of Technetium and Uranium Employing N,N-Dihexyloctanamide as Extractant | Kumari, N.; Pathak, P.N.; Prabhu, D.R.; Manchanda, V.K. | 2010 | https://doi.org/10.1080/01496395.2010.483679
1 | CCCCCCCC(=O)N(CCCCCC)CCCCCC | DHOA | No |  | No |  | 1.5 | 0 | n-dodecane | 1 | Tc(VII) |  | HNO3 | 1 | 1 | 25 | 1.001578 | 1 | 1.892306 | No | 0.5 M of AHA in the aqueous phase | Role of Acetohydroxamic Acid in Selective Extraction of Technetium and Uranium Employing N,N-Dihexyloctanamide as Extractant | Kumari, N.; Pathak, P.N.; Prabhu, D.R.; Manchanda, V.K. | 2010 | https://doi.org/10.1080/01496395.2010.483679
1 | CCCCCCCC(=O)N(CCCCCC)CCCCCC | DHOA | No |  | No |  | 1.5 | 0 | n-dodecane | 1 | Tc(VII) |  | HNO3 | 1 | 1 | 25 | 3.028214 | 1 | 0.9442766 | No | 0.5 M of AHA in the aqueous phase | Role of Acetohydroxamic Acid in Selective Extraction of Technetium and Uranium Employing N,N-Dihexyloctanamide as Extractant | Kumari, N.; Pathak, P.N.; Prabhu, D.R.; Manchanda, V.K. | 2010 | https://doi.org/10.1080/01496395.2010.483679
1 | CCCCCCCC(=O)N(CCCCCC)CCCCCC | DHOA | No |  | No |  | 1.5 | 0 | n-dodecane | 1 | Tc(VII) |  | HNO3 | 1 | 1 | 25 | 8.015827 | 1 | 0.8509083 | No | 0.5 M of AHA in the aqueous phase | Role of Acetohydroxamic Acid in Selective Extraction of Technetium and Uranium Employing N,N-Dihexyloctanamide as Extractant | Kumari, N.; Pathak, P.N.; Prabhu, D.R.; Manchanda, V.K. | 2010 | https://doi.org/10.1080/01496395.2010.483679
1 | CCCCCCCC(=O)N(CCCCCC)CCCCCC | DHOA | No |  | No |  | 1.5 | 0 | n-dodecane | 1 | Tc(VII) |  | HNO3 | 1 | 1 | 25 | 14.0267 | 1 | 0.8119578 | No | 0.5 M of AHA in the aqueous phase | Role of Acetohydroxamic Acid in Selective Extraction of Technetium and Uranium Employing N,N-Dihexyloctanamide as Extractant | Kumari, N.; Pathak, P.N.; Prabhu, D.R.; Manchanda, V.K. | 2010 | https://doi.org/10.1080/01496395.2010.483679
1 | CCCCCCCC(=O)N(CCCCCC)CCCCCC | DHOA | No |  | No |  | 1.5 | 0 | n-dodecane | 1 | Tc(VII) |  | HNO3 | 1 | 1 | 25 | 27.01707 | 1 | 0.8605209 | No | 0.5 M of AHA in the aqueous phase | Role of Acetohydroxamic Acid in Selective Extraction of Technetium and Uranium Employing N,N-Dihexyloctanamide as Extractant | Kumari, N.; Pathak, P.N.; Prabhu, D.R.; Manchanda, V.K. | 2010 | https://doi.org/10.1080/01496395.2010.483679
1 | CCCCC(CC)CN(CC(CC)CCCC)C(=O)CCC | D2EHBA | Yes | beta | No |  | 1 | 0 |  | 1 | Tc(VII) |  | HNO3 | 0.04584218 | 0.04584218 | 30 |  |  | 0.2816844 | No |  | Comparative Synergistic (Technetium-Actinide) Extraction Chemistry by Tributylphosphate and some Amide Extractants | Condamines, N.; Musikas, C.; Delmau, L.H. | 1993 | https://inis.iaea.org/search/search.aspx?orig_q=RN:24071569
1 | CCCCC(CC)CN(CC(CC)CCCC)C(=O)CCC | D2EHBA | Yes | beta | No |  | 1 | 0 |  | 1 | Tc(VII) |  | HNO3 | 0.2097986 | 0.2097986 | 30 |  |  | 0.3258624 | No |  | Comparative Synergistic (Technetium-Actinide) Extraction Chemistry by Tributylphosphate and some Amide Extractants | Condamines, N.; Musikas, C.; Delmau, L.H. | 1993 | https://inis.iaea.org/search/search.aspx?orig_q=RN:24071569
1 | CCCCC(CC)CN(CC(CC)CCCC)C(=O)CCC | D2EHBA | Yes | beta | No |  | 1 | 0 |  | 1 | Tc(VII) |  | HNO3 | 0.4628317 | 0.4628317 | 30 |  |  | 0.3292882 | No |  | Comparative Synergistic (Technetium-Actinide) Extraction Chemistry by Tributylphosphate and some Amide Extractants | Condamines, N.; Musikas, C.; Delmau, L.H. | 1993 | https://inis.iaea.org/search/search.aspx?orig_q=RN:24071569
1 | CCCCC(CC)CN(CC(CC)CCCC)C(=O)CCC | D2EHBA | Yes | beta | No |  | 1 | 0 |  | 1 | Tc(VII) |  | HNO3 | 0.7114723 | 0.7114723 | 30 |  |  | 0.3060067 | No |  | Comparative Synergistic (Technetium-Actinide) Extraction Chemistry by Tributylphosphate and some Amide Extractants | Condamines, N.; Musikas, C.; Delmau, L.H. | 1993 | https://inis.iaea.org/search/search.aspx?orig_q=RN:24071569
1 | CCCCC(CC)CN(CC(CC)CCCC)C(=O)CCC | D2EHBA | Yes | beta | No |  | 1 | 0 |  | 1 | Tc(VII) |  | HNO3 | 0.9592779 | 0.9592779 | 30 |  |  | 0.2599496 | No |  | Comparative Synergistic (Technetium-Actinide) Extraction Chemistry by Tributylphosphate and some Amide Extractants | Condamines, N.; Musikas, C.; Delmau, L.H. | 1993 | https://inis.iaea.org/search/search.aspx?orig_q=RN:24071569
1 | CCCCC(CC)CN(CC(CC)CCCC)C(=O)CCC | D2EHBA | Yes | beta | No |  | 1 | 0 |  | 1 | Tc(VII) |  | HNO3 | 0.9661703 | 0.9661703 | 30 |  |  | 0.2507679 | No |  | Comparative Synergistic (Technetium-Actinide) Extraction Chemistry by Tributylphosphate and some Amide Extractants | Condamines, N.; Musikas, C.; Delmau, L.H. | 1993 | https://inis.iaea.org/search/search.aspx?orig_q=RN:24071569
1 | CCCCC(CC)CN(CC(CC)CCCC)C(=O)CCC | D2EHBA | Yes | beta | No |  | 1 | 0 |  | 1 | Tc(VII) |  | HNO3 | 2.976 | 2.976 | 30 |  |  | 0.1255907 | No |  | Comparative Synergistic (Technetium-Actinide) Extraction Chemistry by Tributylphosphate and some Amide Extractants | Condamines, N.; Musikas, C.; Delmau, L.H. | 1993 | https://inis.iaea.org/search/search.aspx?orig_q=RN:24071569
1 | CCCCC(CC)CN(CC(CC)CCCC)C(=O)CCC | D2EHBA | Yes | beta | No |  | 1 | 0 |  | 1 | Tc(VII) |  | HNO3 | 4.999346 | 4.999346 | 30 |  |  | 0.1237078 | No |  | Comparative Synergistic (Technetium-Actinide) Extraction Chemistry by Tributylphosphate and some Amide Extractants | Condamines, N.; Musikas, C.; Delmau, L.H. | 1993 | https://inis.iaea.org/search/search.aspx?orig_q=RN:24071569
1 | CCCCCC(=O)N(CC(CC)CCCC)CC(CC)CCCC | D2EHHA | Yes | beta | No |  | 1 | 0 |  | 1 | Tc(VII) |  | HNO3 | 0.07358547 | 0.07358547 | 21 |  |  | 0.05253125 | No |  | Comparative Synergistic (Technetium-Actinide) Extraction Chemistry by Tributylphosphate and some Amide Extractants | Condamines, N.; Musikas, C.; Delmau, L.H. | 1993 | https://inis.iaea.org/search/search.aspx?orig_q=RN:24071569
1 | CCCCCC(=O)N(CC(CC)CCCC)CC(CC)CCCC | D2EHHA | Yes | beta | No |  | 1 | 0 |  | 1 | Tc(VII) |  | HNO3 | 0.07455443 | 0.07455443 | 21 |  |  | 0.03952936 | No |  | Comparative Synergistic (Technetium-Actinide) Extraction Chemistry by Tributylphosphate and some Amide Extractants | Condamines, N.; Musikas, C.; Delmau, L.H. | 1993 | https://inis.iaea.org/search/search.aspx?orig_q=RN:24071569
1 | CCCCCC(=O)N(CC(CC)CCCC)CC(CC)CCCC | D2EHHA | Yes | beta | No |  | 1 | 0 |  | 1 | Tc(VII) |  | HNO3 | 0.2294475 | 0.2294475 | 21 |  |  | 0.0375334 | No |  | Comparative Synergistic (Technetium-Actinide) Extraction Chemistry by Tributylphosphate and some Amide Extractants | Condamines, N.; Musikas, C.; Delmau, L.H. | 1993 | https://inis.iaea.org/search/search.aspx?orig_q=RN:24071569
1 | CCCCCC(=O)N(CC(CC)CCCC)CC(CC)CCCC | D2EHHA | Yes | beta | No |  | 1 | 0 |  | 1 | Tc(VII) |  | HNO3 | 0.4774531 | 0.4774531 | 21 |  |  | 0.04804732 | No |  | Comparative Synergistic (Technetium-Actinide) Extraction Chemistry by Tributylphosphate and some Amide Extractants | Condamines, N.; Musikas, C.; Delmau, L.H. | 1993 | https://inis.iaea.org/search/search.aspx?orig_q=RN:24071569
1 | CCCCCC(=O)N(CC(CC)CCCC)CC(CC)CCCC | D2EHHA | Yes | beta | No |  | 1 | 0 |  | 1 | Tc(VII) |  | HNO3 | 0.4759223 | 0.4759223 | 21 |  |  | 0.04075452 | No |  | Comparative Synergistic (Technetium-Actinide) Extraction Chemistry by Tributylphosphate and some Amide Extractants | Condamines, N.; Musikas, C.; Delmau, L.H. | 1993 | https://inis.iaea.org/search/search.aspx?orig_q=RN:24071569
1 | CCCCCC(=O)N(CC(CC)CCCC)CC(CC)CCCC | D2EHHA | Yes | beta | No |  | 1 | 0 |  | 1 | Tc(VII) |  | HNO3 | 0.4846186 | 0.4846186 | 21 |  |  | 0.0323636 | No |  | Comparative Synergistic (Technetium-Actinide) Extraction Chemistry by Tributylphosphate and some Amide Extractants | Condamines, N.; Musikas, C.; Delmau, L.H. | 1993 | https://inis.iaea.org/search/search.aspx?orig_q=RN:24071569
1 | CCCCCC(=O)N(CC(CC)CCCC)CC(CC)CCCC | D2EHHA | Yes | beta | No |  | 1 | 0 |  | 1 | Tc(VII) |  | HNO3 | 0.7350962 | 0.7350962 | 21 |  |  | 0.03664406 | No |  | Comparative Synergistic (Technetium-Actinide) Extraction Chemistry by Tributylphosphate and some Amide Extractants | Condamines, N.; Musikas, C.; Delmau, L.H. | 1993 | https://inis.iaea.org/search/search.aspx?orig_q=RN:24071569
1 | CCCCCC(=O)N(CC(CC)CCCC)CC(CC)CCCC | D2EHHA | Yes | beta | No |  | 1 | 0 |  | 1 | Tc(VII) |  | HNO3 | 0.9921878 | 0.9921878 | 21 |  |  | 0.03884492 | No |  | Comparative Synergistic (Technetium-Actinide) Extraction Chemistry by Tributylphosphate and some Amide Extractants | Condamines, N.; Musikas, C.; Delmau, L.H. | 1993 | https://inis.iaea.org/search/search.aspx?orig_q=RN:24071569
1 | CCCCCC(=O)N(CC(CC)CCCC)CC(CC)CCCC | D2EHHA | Yes | beta | No |  | 1 | 0 |  | 1 | Tc(VII) |  | HNO3 | 0.9824339 | 0.9824339 | 21 |  |  | 0.04365739 | No |  | Comparative Synergistic (Technetium-Actinide) Extraction Chemistry by Tributylphosphate and some Amide Extractants | Condamines, N.; Musikas, C.; Delmau, L.H. | 1993 | https://inis.iaea.org/search/search.aspx?orig_q=RN:24071569
1 | CCCCCC(=O)N(CC(CC)CCCC)CC(CC)CCCC | D2EHHA | Yes | beta | No |  | 1 | 0 |  | 1 | Tc(VII) |  | HNO3 | 0.9964412 | 0.9964412 | 21 |  |  | 0.04161233 | No |  | Comparative Synergistic (Technetium-Actinide) Extraction Chemistry by Tributylphosphate and some Amide Extractants | Condamines, N.; Musikas, C.; Delmau, L.H. | 1993 | https://inis.iaea.org/search/search.aspx?orig_q=RN:24071569
1 | CCCCCC(=O)N(CC(CC)CCCC)CC(CC)CCCC | D2EHHA | Yes | beta | No |  | 1 | 0 |  | 1 | Tc(VII) |  | HNO3 | 1.872169 | 1.872169 | 21 |  |  | 0.07052396 | No |  | Comparative Synergistic (Technetium-Actinide) Extraction Chemistry by Tributylphosphate and some Amide Extractants | Condamines, N.; Musikas, C.; Delmau, L.H. | 1993 | https://inis.iaea.org/search/search.aspx?orig_q=RN:24071569
1 | CCCCCC(=O)N(CC(CC)CCCC)CC(CC)CCCC | D2EHHA | Yes | beta | No |  | 1 | 0 |  | 1 | Tc(VII) |  | HNO3 | 1.882396 | 1.882396 | 21 |  |  | 0.06602542 | No |  | Comparative Synergistic (Technetium-Actinide) Extraction Chemistry by Tributylphosphate and some Amide Extractants | Condamines, N.; Musikas, C.; Delmau, L.H. | 1993 | https://inis.iaea.org/search/search.aspx?orig_q=RN:24071569
1 | CCCCCC(=O)N(CC(CC)CCCC)CC(CC)CCCC | D2EHHA | Yes | beta | No |  | 1 | 0 |  | 1 | Tc(VII) |  | HNO3 | 2.963936 | 2.963936 | 21 |  |  | 0.1101009 | No |  | Comparative Synergistic (Technetium-Actinide) Extraction Chemistry by Tributylphosphate and some Amide Extractants | Condamines, N.; Musikas, C.; Delmau, L.H. | 1993 | https://inis.iaea.org/search/search.aspx?orig_q=RN:24071569
1 | CCCCCC(=O)N(CC(CC)CCCC)CC(CC)CCCC | D2EHHA | Yes | beta | No |  | 1 | 0 |  | 1 | Tc(VII) |  | HNO3 | 4.668549 | 4.668549 | 21 |  |  | 0.1474532 | No |  | Comparative Synergistic (Technetium-Actinide) Extraction Chemistry by Tributylphosphate and some Amide Extractants | Condamines, N.; Musikas, C.; Delmau, L.H. | 1993 | https://inis.iaea.org/search/search.aspx?orig_q=RN:24071569
1 | CCCCCC(=O)N(CC(CC)CCCC)CC(CC)CCCC | D2EHHA | Yes | beta | No |  | 1 | 0 |  | 1 | Tc(VII) |  | HNO3 | 4.662682 | 4.662682 | 21 |  |  | 0.1157107 | No |  | Comparative Synergistic (Technetium-Actinide) Extraction Chemistry by Tributylphosphate and some Amide Extractants | Condamines, N.; Musikas, C.; Delmau, L.H. | 1993 | https://inis.iaea.org/search/search.aspx?orig_q=RN:24071569
1 | CCCCCC(=O)N(CC(CC)CCCC)CC(CC)CCCC | D2EHHA | Yes | beta | No |  | 1 | 0 |  | 1 | Tc(VII) |  | HNO3 | 4.663795 | 4.663795 | 21 |  |  | 0.1304273 | No |  | Comparative Synergistic (Technetium-Actinide) Extraction Chemistry by Tributylphosphate and some Amide Extractants | Condamines, N.; Musikas, C.; Delmau, L.H. | 1993 | https://inis.iaea.org/search/search.aspx?orig_q=RN:24071569
1 | CCCCCC(=O)N(CC(CC)CCCC)CC(CC)CCCC | D2EHHA | Yes | beta | No |  | 1 | 0 |  | 1 | Tc(VII) |  | HNO3 | 5.08084 | 5.08084 | 21 |  |  | 0.1533846 | No |  | Comparative Synergistic (Technetium-Actinide) Extraction Chemistry by Tributylphosphate and some Amide Extractants | Condamines, N.; Musikas, C.; Delmau, L.H. | 1993 | https://inis.iaea.org/search/search.aspx?orig_q=RN:24071569
1 | CCCCCC(=O)N(CC(CC)CCCC)CC(CC)CCCC | D2EHHA | Yes | beta | No |  | 1 | 0 |  | 1 | Tc(VII) |  | HNO3 | 5.981437 | 5.981437 | 21 |  |  | 0.1683986 | No |  | Comparative Synergistic (Technetium-Actinide) Extraction Chemistry by Tributylphosphate and some Amide Extractants | Condamines, N.; Musikas, C.; Delmau, L.H. | 1993 | https://inis.iaea.org/search/search.aspx?orig_q=RN:24071569
1 | CCCCCC(=O)N(CC(CC)CCCC)CC(CC)CCCC | D2EHHA | Yes | beta | No |  | 1 | 0 |  | 1 | Tc(VII) |  | HNO3 | 5.98063 | 5.98063 | 21 |  |  | 0.1543981 | No |  | Comparative Synergistic (Technetium-Actinide) Extraction Chemistry by Tributylphosphate and some Amide Extractants | Condamines, N.; Musikas, C.; Delmau, L.H. | 1993 | https://inis.iaea.org/search/search.aspx?orig_q=RN:24071569
1 | CCCCCC(=O)N(CC(CC)CCCC)CC(CC)CCCC | D2EHHA | Yes | beta | No |  | 1 | 0 |  | 1 | Tc(VII) |  | HNO3 | 7.993783 | 7.993783 | 21 |  |  | 0.2404367 | No |  | Comparative Synergistic (Technetium-Actinide) Extraction Chemistry by Tributylphosphate and some Amide Extractants | Condamines, N.; Musikas, C.; Delmau, L.H. | 1993 | https://inis.iaea.org/search/search.aspx?orig_q=RN:24071569
1 | CCCCCC(=O)N(CC(CC)CCCC)CC(CC)CCCC | D2EHHA | Yes | beta | No |  | 1 | 0 |  | 1 | Tc(VII) |  | HNO3 | 8.010735 | 8.010735 | 21 |  |  | 0.2132842 | No |  | Comparative Synergistic (Technetium-Actinide) Extraction Chemistry by Tributylphosphate and some Amide Extractants | Condamines, N.; Musikas, C.; Delmau, L.H. | 1993 | https://inis.iaea.org/search/search.aspx?orig_q=RN:24071569
1 | CCCCC(CC)CN(CC(CC)CCCC)C(=O)CC(C)(C)C | D2EHtBAA | Yes | beta | Yes | beta | 1 | 0 |  | 1 | Tc(VII) |  | HNO3 | 0.08418839 | 0.08418839 | 21 |  |  | 0.002287392 | No |  | Comparative Synergistic (Technetium-Actinide) Extraction Chemistry by Tributylphosphate and some Amide Extractants | Condamines, N.; Musikas, C.; Delmau, L.H. | 1993 | https://inis.iaea.org/search/search.aspx?orig_q=RN:24071569
1 | CCCCC(CC)CN(CC(CC)CCCC)C(=O)CC(C)(C)C | D2EHtBAA | Yes | beta | Yes | beta | 1 | 0 |  | 1 | Tc(VII) |  | HNO3 | 0.2225465 | 0.2225465 | 21 |  |  | 0.00256082 | No |  | Comparative Synergistic (Technetium-Actinide) Extraction Chemistry by Tributylphosphate and some Amide Extractants | Condamines, N.; Musikas, C.; Delmau, L.H. | 1993 | https://inis.iaea.org/search/search.aspx?orig_q=RN:24071569
1 | CCCCC(CC)CN(CC(CC)CCCC)C(=O)CC(C)(C)C | D2EHtBAA | Yes | beta | Yes | beta | 1 | 0 |  | 1 | Tc(VII) |  | HNO3 | 0.4837853 | 0.4837853 | 21 |  |  | 0.004240252 | No |  | Comparative Synergistic (Technetium-Actinide) Extraction Chemistry by Tributylphosphate and some Amide Extractants | Condamines, N.; Musikas, C.; Delmau, L.H. | 1993 | https://inis.iaea.org/search/search.aspx?orig_q=RN:24071569
1 | CCCCC(CC)CN(CC(CC)CCCC)C(=O)CC(C)(C)C | D2EHtBAA | Yes | beta | Yes | beta | 1 | 0 |  | 1 | Tc(VII) |  | HNO3 | 0.7234287 | 0.7234287 | 21 |  |  | 0.007085335 | No |  | Comparative Synergistic (Technetium-Actinide) Extraction Chemistry by Tributylphosphate and some Amide Extractants | Condamines, N.; Musikas, C.; Delmau, L.H. | 1993 | https://inis.iaea.org/search/search.aspx?orig_q=RN:24071569
1 | CCCCC(CC)CN(CC(CC)CCCC)C(=O)CC(C)(C)C | D2EHtBAA | Yes | beta | Yes | beta | 1 | 0 |  | 1 | Tc(VII) |  | HNO3 | 0.9850241 | 0.9850241 | 21 |  |  | 0.008265664 | No |  | Comparative Synergistic (Technetium-Actinide) Extraction Chemistry by Tributylphosphate and some Amide Extractants | Condamines, N.; Musikas, C.; Delmau, L.H. | 1993 | https://inis.iaea.org/search/search.aspx?orig_q=RN:24071569
1 | CCCCC(CC)CN(CC(CC)CCCC)C(=O)CC(C)(C)C | D2EHtBAA | Yes | beta | Yes | beta | 1 | 0 |  | 1 | Tc(VII) |  | HNO3 | 1.958035 | 1.958035 | 21 |  |  | 0.02005089 | No |  | Comparative Synergistic (Technetium-Actinide) Extraction Chemistry by Tributylphosphate and some Amide Extractants | Condamines, N.; Musikas, C.; Delmau, L.H. | 1993 | https://inis.iaea.org/search/search.aspx?orig_q=RN:24071569
1 | CCCCC(CC)CN(CC(CC)CCCC)C(=O)CC(C)(C)C | D2EHtBAA | Yes | beta | Yes | beta | 1 | 0 |  | 1 | Tc(VII) |  | HNO3 | 2.98443 | 2.98443 | 21 |  |  | 0.03021054 | No |  | Comparative Synergistic (Technetium-Actinide) Extraction Chemistry by Tributylphosphate and some Amide Extractants | Condamines, N.; Musikas, C.; Delmau, L.H. | 1993 | https://inis.iaea.org/search/search.aspx?orig_q=RN:24071569
1 | CCCCC(CC)CN(CC(CC)CCCC)C(=O)CC(C)(C)C | D2EHtBAA | Yes | beta | Yes | beta | 1 | 0 |  | 1 | Tc(VII) |  | HNO3 | 3.97475 | 3.97475 | 21 |  |  | 0.04580121 | No |  | Comparative Synergistic (Technetium-Actinide) Extraction Chemistry by Tributylphosphate and some Amide Extractants | Condamines, N.; Musikas, C.; Delmau, L.H. | 1993 | https://inis.iaea.org/search/search.aspx?orig_q=RN:24071569
1 | CCCCC(CC)CN(CC(CC)CCCC)C(=O)CC(C)(C)C | D2EHtBAA | Yes | beta | Yes | beta | 1 | 0 |  | 1 | Tc(VII) |  | HNO3 | 4.997499 | 4.997499 | 21 |  |  | 0.04662485 | No |  | Comparative Synergistic (Technetium-Actinide) Extraction Chemistry by Tributylphosphate and some Amide Extractants | Condamines, N.; Musikas, C.; Delmau, L.H. | 1993 | https://inis.iaea.org/search/search.aspx?orig_q=RN:24071569
1 | CCCCC(CC)CN(CC(CC)CCCC)C(=O)CC(C)(C)C | D2EHtBAA | Yes | beta | Yes | beta | 1 | 0 |  | 1 | Tc(VII) |  | HNO3 | 5.969196 | 5.969196 | 21 |  |  | 0.06658637 | No |  | Comparative Synergistic (Technetium-Actinide) Extraction Chemistry by Tributylphosphate and some Amide Extractants | Condamines, N.; Musikas, C.; Delmau, L.H. | 1993 | https://inis.iaea.org/search/search.aspx?orig_q=RN:24071569
1 | CCCCC(CC)CN(CC(CC)CCCC)C(=O)CC(C)(C)C | D2EHtBAA | Yes | beta | Yes | beta | 1 | 0 |  | 1 | Tc(VII) |  | HNO3 | 7.980516 | 7.980516 | 21 |  |  | 0.1255873 | No |  | Comparative Synergistic (Technetium-Actinide) Extraction Chemistry by Tributylphosphate and some Amide Extractants | Condamines, N.; Musikas, C.; Delmau, L.H. | 1993 | https://inis.iaea.org/search/search.aspx?orig_q=RN:24071569
1 | CCCCC(CC)CN(CC(CC)CCCC)C(=O)CCC | D2EHBA | Yes | beta | No |  | 0.2511526 | 0 |  | 1 | Tc(VII) | [7 empty] | 0.008307806 | No |  | Comparative Synergistic (Technetium-Actinide) Extraction Chemistry by Tributylphosphate and some Amide Extractants | Condamines, N.; Musikas, C.; Delmau, L.H. | 1993 | https://inis.iaea.org/search/search.aspx?orig_q=RN:24071569
1 | CCCCC(CC)CN(CC(CC)CCCC)C(=O)CCC | D2EHBA | Yes | beta | No |  | 0.520228 | 0 |  | 1 | Tc(VII) | [7 empty] | 0.04216394 | No |  | Comparative Synergistic (Technetium-Actinide) Extraction Chemistry by Tributylphosphate and some Amide Extractants | Condamines, N.; Musikas, C.; Delmau, L.H. | 1993 | https://inis.iaea.org/search/search.aspx?orig_q=RN:24071569
1 | CCCCC(CC)CN(CC(CC)CCCC)C(=O)CCC | D2EHBA | Yes | beta | No |  | 0.6878216 | 0 |  | 1 | Tc(VII) | [7 empty] | 0.1166866 | No |  | Comparative Synergistic (Technetium-Actinide) Extraction Chemistry by Tributylphosphate and some Amide Extractants | Condamines, N.; Musikas, C.; Delmau, L.H. | 1993 | https://inis.iaea.org/search/search.aspx?orig_q=RN:24071569
1 | CCCCC(CC)CN(CC(CC)CCCC)C(=O)CCC | D2EHBA | Yes | beta | No |  | 0.912031 | 0 |  | 1 | Tc(VII) | [7 empty] | 0.2580136 | No |  | Comparative Synergistic (Technetium-Actinide) Extraction Chemistry by Tributylphosphate and some Amide Extractants | Condamines, N.; Musikas, C.; Delmau, L.H. | 1993 | https://inis.iaea.org/search/search.aspx?orig_q=RN:24071569
1 | CCCCC(CC)CN(CC(CC)CCCC)C(=O)CCC | D2EHBA | Yes | beta | No |  | 1.175675 | 0 |  | 1 | Tc(VII) | [7 empty] | 0.4542767 | No |  | Comparative Synergistic (Technetium-Actinide) Extraction Chemistry by Tributylphosphate and some Amide Extractants | Condamines, N.; Musikas, C.; Delmau, L.H. | 1993 | https://inis.iaea.org/search/search.aspx?orig_q=RN:24071569
1 | CCCCC(CC)CN(CC(CC)CCCC)C(=O)CCC | D2EHBA | Yes | beta | No |  | 1.302862 | 0 |  | 1 | Tc(VII) | [7 empty] | 0.5603962 | No |  | Comparative Synergistic (Technetium-Actinide) Extraction Chemistry by Tributylphosphate and some Amide Extractants | Condamines, N.; Musikas, C.; Delmau, L.H. | 1993 | https://inis.iaea.org/search/search.aspx?orig_q=RN:24071569
1 | CCCCC(CC)CN(CC(CC)CCCC)C(=O)CC(C)(C)C | D2EHtBAA | Yes | beta | Yes | beta | 0.004874954 | 0 |  | 1 | Tc(VII) | [7 empty] | 0.0001896946 | No |  | Comparative Synergistic (Technetium-Actinide) Extraction Chemistry by Tributylphosphate and some Amide Extractants | Condamines, N.; Musikas, C.; Delmau, L.H. | 1993 | https://inis.iaea.org/search/search.aspx?orig_q=RN:24071569
1 | CCCCC(CC)CN(CC(CC)CCCC)C(=O)CC(C)(C)C | D2EHtBAA | Yes | beta | Yes | beta | 0.01047623 | 0 |  | 1 | Tc(VII) | [7 empty] | 0.0008794267 | No |  | Comparative Synergistic (Technetium-Actinide) Extraction Chemistry by Tributylphosphate and some Amide Extractants | Condamines, N.; Musikas, C.; Delmau, L.H. | 1993 | https://inis.iaea.org/search/search.aspx?orig_q=RN:24071569
1 | CCCCC(CC)CN(CC(CC)CCCC)C(=O)CC(C)(C)C | D2EHtBAA | Yes | beta | Yes | beta | 0.01888356 | 0 |  | 1 | Tc(VII) | [7 empty] | 0.002989189 | No |  | Comparative Synergistic (Technetium-Actinide) Extraction Chemistry by Tributylphosphate and some Amide Extractants | Condamines, N.; Musikas, C.; Delmau, L.H. | 1993 | https://inis.iaea.org/search/search.aspx?orig_q=RN:24071569
1 | CCCCC(CC)CN(CC(CC)CCCC)C(=O)CC(C)(C)C | D2EHtBAA | Yes | beta | Yes | beta | 0.03262251 | 0 |  | 1 | Tc(VII) | [7 empty] | 0.008464085 | No |  | Comparative Synergistic (Technetium-Actinide) Extraction Chemistry by Tributylphosphate and some Amide Extractants | Condamines, N.; Musikas, C.; Delmau, L.H. | 1993 | https://inis.iaea.org/search/search.aspx?orig_q=RN:24071569
1 | CCCCC(CC)CN(CC(CC)CCCC)C(=O)CC(C)(C)C | D2EHtBAA | Yes | beta | Yes | beta | 0.04348903 | 0 |  | 1 | Tc(VII) | [7 empty] | 0.2119253 | No |  | Comparative Synergistic (Technetium-Actinide) Extraction Chemistry by Tributylphosphate and some Amide Extractants | Condamines, N.; Musikas, C.; Delmau, L.H. | 1993 | https://inis.iaea.org/search/search.aspx?orig_q=RN:24071569
1 | CCCCC(CC)CN(CC(CC)CCCC)C(=O)CC(C)(C)C | D2EHtBAA | Yes | beta | Yes | beta | 1 | 0 |  | 1 | Tc(VII) |  | HNO3 | 0.1 | 0.1 | 21 |  |  | 0.002069588 | No |  | Comparative Synergistic (Technetium-Actinide) Extraction Chemistry by Tributylphosphate and some Amide Extractants | Condamines, N.; Musikas, C.; Delmau, L.H. | 1993 | https://inis.iaea.org/search/search.aspx?orig_q=RN:24071569
1 | CCCCC(CC)CN(CC(CC)CCCC)C(=O)CC(C)(C)C | D2EHtBAA | Yes | beta | Yes | beta | 1 | 0 |  | 2 | Tc(VII), U(VI) | XXXX, 28.913 | HNO3 | 0.1 | 0.1 | 21 |  |  | 0.107, 0.000 | No |  | Comparative Synergistic (Technetium-Actinide) Extraction Chemistry by Tributylphosphate and some Amide Extractants | Condamines, N.; Musikas, C.; Delmau, L.H. | 1993 | https://inis.iaea.org/search/search.aspx?orig_q=RN:24071569
1 | CCCCC(CC)CN(CC(CC)CCCC)C(=O)CC(C)(C)C | D2EHtBAA | Yes | beta | Yes | beta | 1 | 0 |  | 2 | Tc(VII), U(VI) | XXXX, 56.195 | HNO3 | 0.1 | 0.1 | 21 |  |  | 0.226, 0.000 | No |  | Comparative Synergistic (Technetium-Actinide) Extraction Chemistry by Tributylphosphate and some Amide Extractants | Condamines, N.; Musikas, C.; Delmau, L.H. | 1993 | https://inis.iaea.org/search/search.aspx?orig_q=RN:24071569
1 | CCCCC(CC)CN(CC(CC)CCCC)C(=O)CC(C)(C)C | D2EHtBAA | Yes | beta | Yes | beta | 1 | 0 |  | 2 | Tc(VII), U(VI) | XXXX, 116.599 | HNO3 | 0.1 | 0.1 | 21 |  |  | 0.402, 0.000 | No |  | Comparative Synergistic (Technetium-Actinide) Extraction Chemistry by Tributylphosphate and some Amide Extractants | Condamines, N.; Musikas, C.; Delmau, L.H. | 1993 | https://inis.iaea.org/search/search.aspx?orig_q=RN:24071569
1 | CCCCC(CC)CN(CC(CC)CCCC)C(=O)CC(C)(C)C | D2EHtBAA | Yes | beta | Yes | beta | 1 | 0 |  | 2 | Tc(VII), U(VI) | XXXX, 246.754 | HNO3 | 0.1 | 0.1 | 21 |  |  | 0.569, 0.000 | No |  | Comparative Synergistic (Technetium-Actinide) Extraction Chemistry by Tributylphosphate and some Amide Extractants | Condamines, N.; Musikas, C.; Delmau, L.H. | 1993 | https://inis.iaea.org/search/search.aspx?orig_q=RN:24071569
1 | CCCCC(CC)CN(CC(CC)CCCC)C(=O)CC(C)(C)C | D2EHtBAA | Yes | beta | Yes | beta | 1 | 0 |  | 2 | Tc(VII), U(VI) | XXXX, 333.699 | HNO3 | 0.1 | 0.1 | 21 |  |  | 0.507, 0.000 | No |  | Comparative Synergistic (Technetium-Actinide) Extraction Chemistry by Tributylphosphate and some Amide Extractants | Condamines, N.; Musikas, C.; Delmau, L.H. | 1993 | https://inis.iaea.org/search/search.aspx?orig_q=RN:24071569
1 | CCCCC(CC)CN(CC(CC)CCCC)C(=O)CC(C)(C)C | D2EHtBAA | Yes | beta | Yes | beta | 1 | 0 |  | 2 | Tc(VII), U(VI) | XXXX, 417.299 | HNO3 | 0.1 | 0.1 | 21 |  |  | 0.557, 0.000 | No |  | Comparative Synergistic (Technetium-Actinide) Extraction Chemistry by Tributylphosphate and some Amide Extractants | Condamines, N.; Musikas, C.; Delmau, L.H. | 1993 | https://inis.iaea.org/search/search.aspx?orig_q=RN:24071569
1 | CCCCC(CC)CN(CC(CC)CCCC)C(=O)CC(C)(C)C | D2EHtBAA | Yes | beta | Yes | beta | 1 | 0 |  | 1 | Tc(VII) |  | HNO3 | 1 | 1 | 21 |  |  | 0.0150802 | No |  | Comparative Synergistic (Technetium-Actinide) Extraction Chemistry by Tributylphosphate and some Amide Extractants | Condamines, N.; Musikas, C.; Delmau, L.H. | 1993 | https://inis.iaea.org/search/search.aspx?orig_q=RN:24071569
1 | CCCCC(CC)CN(CC(CC)CCCC)C(=O)CC(C)(C)C | D2EHtBAA | Yes | beta | Yes | beta | 1 | 0 |  | 2 | Tc(VII), U(VI) | XXXX, 35.868 | HNO3 | 1 | 1 | 21 |  |  | 0.117, 0.000 | No |  | Comparative Synergistic (Technetium-Actinide) Extraction Chemistry by Tributylphosphate and some Amide Extractants | Condamines, N.; Musikas, C.; Delmau, L.H. | 1993 | https://inis.iaea.org/search/search.aspx?orig_q=RN:24071569
1 | CCCCC(CC)CN(CC(CC)CCCC)C(=O)CC(C)(C)C | D2EHtBAA | Yes | beta | Yes | beta | 1 | 0 |  | 2 | Tc(VII), U(VI) | XXXX, 73.044 | HNO3 | 1 | 1 | 21 |  |  | 0.193, 0.000 | No |  | Comparative Synergistic (Technetium-Actinide) Extraction Chemistry by Tributylphosphate and some Amide Extractants | Condamines, N.; Musikas, C.; Delmau, L.H. | 1993 | https://inis.iaea.org/search/search.aspx?orig_q=RN:24071569
1 | CCCCC(CC)CN(CC(CC)CCCC)C(=O)CC(C)(C)C | D2EHtBAA | Yes | beta | Yes | beta | 1 | 0 |  | 2 | Tc(VII), U(VI) | XXXX, 136.937 | HNO3 | 1 | 1 | 21 |  |  | 0.295, 0.000 | No |  | Comparative Synergistic (Technetium-Actinide) Extraction Chemistry by Tributylphosphate and some Amide Extractants | Condamines, N.; Musikas, C.; Delmau, L.H. | 1993 | https://inis.iaea.org/search/search.aspx?orig_q=RN:24071569
1 | CCCCC(CC)CN(CC(CC)CCCC)C(=O)CC(C)(C)C | D2EHtBAA | Yes | beta | Yes | beta | 1 | 0 |  | 2 | Tc(VII), U(VI) | XXXX, 249.790 | HNO3 | 1 | 1 | 21 |  |  | 0.431, 0.000 | No |  | Comparative Synergistic (Technetium-Actinide) Extraction Chemistry by Tributylphosphate and some Amide Extractants | Condamines, N.; Musikas, C.; Delmau, L.H. | 1993 | https://inis.iaea.org/search/search.aspx?orig_q=RN:24071569
1 | CCCCC(CC)CN(CC(CC)CCCC)C(=O)CC(C)(C)C | D2EHtBAA | Yes | beta | Yes | beta | 1 | 0 |  | 2 | Tc(VII), U(VI) | XXXX, 347.686 | HNO3 | 1 | 1 | 21 |  |  | 0.438, 0.000 | No |  | Comparative Synergistic (Technetium-Actinide) Extraction Chemistry by Tributylphosphate and some Amide Extractants | Condamines, N.; Musikas, C.; Delmau, L.H. | 1993 | https://inis.iaea.org/search/search.aspx?orig_q=RN:24071569
1 | CCCCC(CC)CN(CC(CC)CCCC)C(=O)CC(C)(C)C | D2EHtBAA | Yes | beta | Yes | beta | 1 | 0 |  | 2 | Tc(VII), U(VI) | XXXX, 408.396 | HNO3 | 1 | 1 | 21 |  |  | 0.421, 0.000 | No |  | Comparative Synergistic (Technetium-Actinide) Extraction Chemistry by Tributylphosphate and some Amide Extractants | Condamines, N.; Musikas, C.; Delmau, L.H. | 1993 | https://inis.iaea.org/search/search.aspx?orig_q=RN:24071569
1 | CCCCC(CC)CN(CC(CC)CCCC)C(=O)CC(C)(C)C | D2EHtBAA | Yes | beta | Yes | beta | 1 | 0 |  | 2 | Tc(VII), U(VI) | XXXX, 482.254 | HNO3 | 1 | 1 | 21 |  |  | 0.390, 0.000 | No |  | Comparative Synergistic (Technetium-Actinide) Extraction Chemistry by Tributylphosphate and some Amide Extractants | Condamines, N.; Musikas, C.; Delmau, L.H. | 1993 | https://inis.iaea.org/search/search.aspx?orig_q=RN:24071569
1 | CCCCC(CC)CN(CC(CC)CCCC)C(=O)CC(C)(C)C | D2EHtBAA | Yes | beta | Yes | beta | 1 | 0 |  | 1 | Tc(VII) |  | HNO3 | 3 | 3 | 21 |  |  | 0.02986468 | No |  | Comparative Synergistic (Technetium-Actinide) Extraction Chemistry by Tributylphosphate and some Amide Extractants | Condamines, N.; Musikas, C.; Delmau, L.H. | 1993 | https://inis.iaea.org/search/search.aspx?orig_q=RN:24071569
1 | CCCCC(CC)CN(CC(CC)CCCC)C(=O)CC(C)(C)C | D2EHtBAA | Yes | beta | Yes | beta | 1 | 0 |  | 2 | Tc(VII), U(VI) | XXXX, 55.597 | HNO3 | 3 | 3 | 21 |  |  | 0.125, 0.000 | No |  | Comparative Synergistic (Technetium-Actinide) Extraction Chemistry by Tributylphosphate and some Amide Extractants | Condamines, N.; Musikas, C.; Delmau, L.H. | 1993 | https://inis.iaea.org/search/search.aspx?orig_q=RN:24071569
1 | CCCCC(CC)CN(CC(CC)CCCC)C(=O)CC(C)(C)C | D2EHtBAA | Yes | beta | Yes | beta | 1 | 0 |  | 2 | Tc(VII), U(VI) | XXXX, 117.375 | HNO3 | 3 | 3 | 21 |  |  | 0.167, 0.000 | No |  | Comparative Synergistic (Technetium-Actinide) Extraction Chemistry by Tributylphosphate and some Amide Extractants | Condamines, N.; Musikas, C.; Delmau, L.H. | 1993 | https://inis.iaea.org/search/search.aspx?orig_q=RN:24071569
1 | CCCCC(CC)CN(CC(CC)CCCC)C(=O)CC(C)(C)C | D2EHtBAA | Yes | beta | Yes | beta | 1 | 0 |  | 2 | Tc(VII), U(VI) | XXXX, 244.374 | HNO3 | 3 | 3 | 21 |  |  | 0.276, 0.000 | No |  | Comparative Synergistic (Technetium-Actinide) Extraction Chemistry by Tributylphosphate and some Amide Extractants | Condamines, N.; Musikas, C.; Delmau, L.H. | 1993 | https://inis.iaea.org/search/search.aspx?orig_q=RN:24071569
1 | CCCCC(CC)CN(CC(CC)CCCC)C(=O)CC(C)(C)C | D2EHtBAA | Yes | beta | Yes | beta | 1 | 0 |  | 2 | Tc(VII), U(VI) | XXXX, 337.148 | HNO3 | 3 | 3 | 21 |  |  | 0.368, 0.000 | No |  | Comparative Synergistic (Technetium-Actinide) Extraction Chemistry by Tributylphosphate and some Amide Extractants | Condamines, N.; Musikas, C.; Delmau, L.H. | 1993 | https://inis.iaea.org/search/search.aspx?orig_q=RN:24071569
1 | CCCCC(CC)CN(CC(CC)CCCC)C(=O)CC(C)(C)C | D2EHtBAA | Yes | beta | Yes | beta | 1 | 0 |  | 2 | Tc(VII), U(VI) | XXXX, 402.335 | HNO3 | 3 | 3 | 21 |  |  | 0.317, 0.000 | No |  | Comparative Synergistic (Technetium-Actinide) Extraction Chemistry by Tributylphosphate and some Amide Extractants | Condamines, N.; Musikas, C.; Delmau, L.H. | 1993 | https://inis.iaea.org/search/search.aspx?orig_q=RN:24071569
1 | CCCCC(CC)CN(CC(CC)CCCC)C(=O)CC(C)(C)C | D2EHtBAA | Yes | beta | Yes | beta | 1 | 0 |  | 2 | Tc(VII), U(VI) | 0.000186, 216.000 | HNO3 | 0.1 | 0.1 | 21 |  |  | 0.519, 0.000 | No |  | Comparative Synergistic (Technetium-Actinide) Extraction Chemistry by Tributylphosphate and some Amide Extractants | Condamines, N.; Musikas, C.; Delmau, L.H. | 1993 | https://inis.iaea.org/search/search.aspx?orig_q=RN:24071569
1 | CCCCC(CC)CN(CC(CC)CCCC)C(=O)CC(C)(C)C | D2EHtBAA | Yes | beta | Yes | beta | 1 | 0 |  | 2 | Tc(VII), U(VI) | 0.000379, 216.000 | HNO3 | 0.1 | 0.1 | 21 |  |  | 0.520, 0.000 | No |  | Comparative Synergistic (Technetium-Actinide) Extraction Chemistry by Tributylphosphate and some Amide Extractants | Condamines, N.; Musikas, C.; Delmau, L.H. | 1993 | https://inis.iaea.org/search/search.aspx?orig_q=RN:24071569
1 | CCCCC(CC)CN(CC(CC)CCCC)C(=O)CC(C)(C)C | D2EHtBAA | Yes | beta | Yes | beta | 1 | 0 |  | 2 | Tc(VII), U(VI) | 0.0014, 216.000 | HNO3 | 0.1 | 0.1 | 21 |  |  | 0.583, 0.000 | No |  | Comparative Synergistic (Technetium-Actinide) Extraction Chemistry by Tributylphosphate and some Amide Extractants | Condamines, N.; Musikas, C.; Delmau, L.H. | 1993 | https://inis.iaea.org/search/search.aspx?orig_q=RN:24071569
1 | CCCCC(CC)CN(CC(CC)CCCC)C(=O)CC(C)(C)C | D2EHtBAA | Yes | beta | Yes | beta | 1 | 0 |  | 2 | Tc(VII), U(VI) | 0.00189, 216.000 | HNO3 | 0.1 | 0.1 | 21 |  |  | 0.406, 0.000 | No |  | Comparative Synergistic (Technetium-Actinide) Extraction Chemistry by Tributylphosphate and some Amide Extractants | Condamines, N.; Musikas, C.; Delmau, L.H. | 1993 | https://inis.iaea.org/search/search.aspx?orig_q=RN:24071569
1 | CCCCC(CC)CN(CC(CC)CCCC)C(=O)CC(C)(C)C | D2EHtBAA | Yes | beta | Yes | beta | 1 | 0 |  | 2 | Tc(VII), U(VI) | 0.000186, 216.000 | HNO3 | 1 | 1 | 21 |  |  | 0.375, 0.000 | No |  | Comparative Synergistic (Technetium-Actinide) Extraction Chemistry by Tributylphosphate and some Amide Extractants | Condamines, N.; Musikas, C.; Delmau, L.H. | 1993 | https://inis.iaea.org/search/search.aspx?orig_q=RN:24071569
1 | CCCCC(CC)CN(CC(CC)CCCC)C(=O)CC(C)(C)C | D2EHtBAA | Yes | beta | Yes | beta | 1 | 0 |  | 2 | Tc(VII), U(VI) | 0.000379, 216.000 | HNO3 | 1 | 1 | 21 |  |  | 0.380, 0.000 | No |  | Comparative Synergistic (Technetium-Actinide) Extraction Chemistry by Tributylphosphate and some Amide Extractants | Condamines, N.; Musikas, C.; Delmau, L.H. | 1993 | https://inis.iaea.org/search/search.aspx?orig_q=RN:24071569
1 | CCCCC(CC)CN(CC(CC)CCCC)C(=O)CC(C)(C)C | D2EHtBAA | Yes | beta | Yes | beta | 1 | 0 |  | 2 | Tc(VII), U(VI) | 0.0014, 216.000 | HNO3 | 1 | 1 | 21 |  |  | 0.375, 0.000 | No |  | Comparative Synergistic (Technetium-Actinide) Extraction Chemistry by Tributylphosphate and some Amide Extractants | Condamines, N.; Musikas, C.; Delmau, L.H. | 1993 | https://inis.iaea.org/search/search.aspx?orig_q=RN:24071569
1 | CCCCC(CC)CN(CC(CC)CCCC)C(=O)CC(C)(C)C | D2EHtBAA | Yes | beta | Yes | beta | 1 | 0 |  | 2 | Tc(VII), U(VI) | 0.00189, 216.000 | HNO3 | 1 | 1 | 21 |  |  | 0.394, 0.000 | No |  | Comparative Synergistic (Technetium-Actinide) Extraction Chemistry by Tributylphosphate and some Amide Extractants | Condamines, N.; Musikas, C.; Delmau, L.H. | 1993 | https://inis.iaea.org/search/search.aspx?orig_q=RN:24071569
1 | CCCCC(CC)CN(CC(CC)CCCC)C(=O)CC(C)(C)C | D2EHtBAA | Yes | beta | Yes | beta | 1 | 0 |  | 2 | Tc(VII), U(VI) | 0.000186, 216.000 | HNO3 | 3 | 3 | 21 |  |  | 0.247, 0.000 | No |  | Comparative Synergistic (Technetium-Actinide) Extraction Chemistry by Tributylphosphate and some Amide Extractants | Condamines, N.; Musikas, C.; Delmau, L.H. | 1993 | https://inis.iaea.org/search/search.aspx?orig_q=RN:24071569
1 | CCCCC(CC)CN(CC(CC)CCCC)C(=O)CC(C)(C)C | D2EHtBAA | Yes | beta | Yes | beta | 1 | 0 |  | 2 | Tc(VII), U(VI) | 0.000379, 216.000 | HNO3 | 3 | 3 | 21 |  |  | 0.250, 0.000 | No |  | Comparative Synergistic (Technetium-Actinide) Extraction Chemistry by Tributylphosphate and some Amide Extractants | Condamines, N.; Musikas, C.; Delmau, L.H. | 1993 | https://inis.iaea.org/search/search.aspx?orig_q=RN:24071569
1 | CCCCC(CC)CN(CC(CC)CCCC)C(=O)CC(C)(C)C | D2EHtBAA | Yes | beta | Yes | beta | 1 | 0 |  | 2 | Tc(VII), U(VI) | 0.0014, 216.000 | HNO3 | 3 | 3 | 21 |  |  | 0.250, 0.000 | No |  | Comparative Synergistic (Technetium-Actinide) Extraction Chemistry by Tributylphosphate and some Amide Extractants | Condamines, N.; Musikas, C.; Delmau, L.H. | 1993 | https://inis.iaea.org/search/search.aspx?orig_q=RN:24071569
1 | CCCCC(CC)CN(CC(CC)CCCC)C(=O)CC(C)(C)C | D2EHtBAA | Yes | beta | Yes | beta | 1 | 0 |  | 2 | Tc(VII), U(VI) | 0.00189, 216.000 | HNO3 | 3 | 3 | 21 |  |  | 0.267, 0.000 | No |  | Comparative Synergistic (Technetium-Actinide) Extraction Chemistry by Tributylphosphate and some Amide Extractants | Condamines, N.; Musikas, C.; Delmau, L.H. | 1993 | https://inis.iaea.org/search/search.aspx?orig_q=RN:24071569
1 | CCCCC(CC)CN(CC(CC)CCCC)C(=O)CC(C)(C)C | D2EHtBAA | Yes | beta | Yes | beta | 0.008111927 | 0 |  | 2 | Tc(VII), U(VI) | 0.0000397, 804.000 | HNO3 | 0.1 | 0.1 | 21 |  |  | 0.0004, 0.000 | No |  | Comparative Synergistic (Technetium-Actinide) Extraction Chemistry by Tributylphosphate and some Amide Extractants | Condamines, N.; Musikas, C.; Delmau, L.H. | 1993 | https://inis.iaea.org/search/search.aspx?orig_q=RN:24071569
1 | CCCCC(CC)CN(CC(CC)CCCC)C(=O)CC(C)(C)C | D2EHtBAA | Yes | beta | Yes | beta | 0.02225999 | 0 |  | 2 | Tc(VII), U(VI) | 0.0000397, 804.000 | HNO3 | 0.1 | 0.1 | 21 |  |  | 0.003, 0.000 | No |  | Comparative Synergistic (Technetium-Actinide) Extraction Chemistry by Tributylphosphate and some Amide Extractants | Condamines, N.; Musikas, C.; Delmau, L.H. | 1993 | https://inis.iaea.org/search/search.aspx?orig_q=RN:24071569
1 | CCCCC(CC)CN(CC(CC)CCCC)C(=O)CC(C)(C)C | D2EHtBAA | Yes | beta | Yes | beta | 0.04338792 | 0 |  | 2 | Tc(VII), U(VI) | 0.0000397, 804.000 | HNO3 | 0.1 | 0.1 | 21 |  |  | 0.003, 0.000 | No |  | Comparative Synergistic (Technetium-Actinide) Extraction Chemistry by Tributylphosphate and some Amide Extractants | Condamines, N.; Musikas, C.; Delmau, L.H. | 1993 | https://inis.iaea.org/search/search.aspx?orig_q=RN:24071569
1 | CCCCC(CC)CN(CC(CC)CCCC)C(=O)CC(C)(C)C | D2EHtBAA | Yes | beta | Yes | beta | 0.06113057 | 0 |  | 2 | Tc(VII), U(VI) | 0.0000397, 804.000 | HNO3 | 0.1 | 0.1 | 21 |  |  | 0.006, 0.000 | No |  | Comparative Synergistic (Technetium-Actinide) Extraction Chemistry by Tributylphosphate and some Amide Extractants | Condamines, N.; Musikas, C.; Delmau, L.H. | 1993 | https://inis.iaea.org/search/search.aspx?orig_q=RN:24071569
1 | CCCCC(CC)CN(CC(CC)CCCC)C(=O)CC(C)(C)C | D2EHtBAA | Yes | beta | Yes | beta | 0.07360745 | 0 |  | 2 | Tc(VII), U(VI) | 0.0000397, 804.000 | HNO3 | 0.1 | 0.1 | 21 |  |  | 0.010, 0.000 | No |  | Comparative Synergistic (Technetium-Actinide) Extraction Chemistry by Tributylphosphate and some Amide Extractants | Condamines, N.; Musikas, C.; Delmau, L.H. | 1993 | https://inis.iaea.org/search/search.aspx?orig_q=RN:24071569
1 | CCCCC(CC)CN(CC(CC)CCCC)C(=O)CC(C)(C)C | D2EHtBAA | Yes | beta | Yes | beta | 0.1145907 | 0 |  | 2 | Tc(VII), U(VI) | 0.0000397, 804.000 | HNO3 | 0.1 | 0.1 | 21 |  |  | 0.025, 0.000 | No |  | Comparative Synergistic (Technetium-Actinide) Extraction Chemistry by Tributylphosphate and some Amide Extractants | Condamines, N.; Musikas, C.; Delmau, L.H. | 1993 | https://inis.iaea.org/search/search.aspx?orig_q=RN:24071569
1 | CCCCCCCCCCN(C)C(=O)CCCCCCC | MDOA | No, No |  | No |  | 0.2 | 0 | toluene | 1 | U(VI) | 5 | HNO3 | 1.002126 | 1.002126 | 25 | 30 | 1 | 0.1231972 | No |  | Extraction of U(VI) with unsymmetrical N-methyl-N-decylalkylamide in toluene | Yu, C.; Guoxin, S.; Zhenwei, Z.; Yexin, L.; Sixiu, S. | 2005 | https://doi.org/10.1524/ract.93.5.287.64284
1 | CCCCCCCCCCN(C)C(=O)CCCCCCC | MDOA | No, No |  | No |  | 0.2 | 0 | toluene | 1 | U(VI) | 5 | HNO3 | 2.004552 | 2.004552 | 25 | 30 | 1 | 0.6030341 | No |  | Extraction of U(VI) with unsymmetrical N-methyl-N-decylalkylamide in toluene | Yu, C.; Guoxin, S.; Zhenwei, Z.; Yexin, L.; Sixiu, S. | 2005 | https://doi.org/10.1524/ract.93.5.287.64284
1 | CCCCCCCCCCN(C)C(=O)CCCCCCC | MDOA | No, No |  | No |  | 0.2 | 0 | toluene | 1 | U(VI) | 5 | HNO3 | 3.003963 | 3.003963 | 25 | 30 | 1 | 1.263249 | No |  | Extraction of U(VI) with unsymmetrical N-methyl-N-decylalkylamide in toluene | Yu, C.; Guoxin, S.; Zhenwei, Z.; Yexin, L.; Sixiu, S. | 2005 | https://doi.org/10.1524/ract.93.5.287.64284
1 | CCCCCCCCCCN(C)C(=O)CCCCCCC | MDOA | No, No |  | No |  | 0.2 | 0 | toluene | 1 | U(VI) | 5 | HNO3 | 4.001199 | 4.001199 | 25 | 30 | 1 | 1.533883 | No |  | Extraction of U(VI) with unsymmetrical N-methyl-N-decylalkylamide in toluene | Yu, C.; Guoxin, S.; Zhenwei, Z.; Yexin, L.; Sixiu, S. | 2005 | https://doi.org/10.1524/ract.93.5.287.64284
1 | CCCCCCCCCCN(C)C(=O)CCCCCCC | MDOA | No, No |  | No |  | 0.2 | 0 | toluene | 1 | U(VI) | 5 | HNO3 | 5.016531 | 5.016531 | 25 | 30 | 1 | 1.65043 | No |  | Extraction of U(VI) with unsymmetrical N-methyl-N-decylalkylamide in toluene | Yu, C.; Guoxin, S.; Zhenwei, Z.; Yexin, L.; Sixiu, S. | 2005 | https://doi.org/10.1524/ract.93.5.287.64284
1 | CCCCCCCCCCN(C)C(=O)CCCCCCCCC | MDDA | No, No |  | No |  | 0.2 | 0 | toluene | 1 | U(VI) | 5 | HNO3 | 1.001062 | 1.001062 | 25 | 30 | 1 | 0.1023901 | No |  | Extraction of U(VI) with unsymmetrical N-methyl-N-decylalkylamide in toluene | Yu, C.; Guoxin, S.; Zhenwei, Z.; Yexin, L.; Sixiu, S. | 2005 | https://doi.org/10.1524/ract.93.5.287.64284
1 | CCCCCCCCCCN(C)C(=O)CCCCCCCCC | MDDA | No, No |  | No |  | 0.2 | 0 | toluene | 1 | U(VI) | 5 | HNO3 | 2.002425 | 2.002425 | 25 | 30 | 1 | 0.6248749 | No |  | Extraction of U(VI) with unsymmetrical N-methyl-N-decylalkylamide in toluene | Yu, C.; Guoxin, S.; Zhenwei, Z.; Yexin, L.; Sixiu, S. | 2005 | https://doi.org/10.1524/ract.93.5.287.64284
1 | CCCCCCCCCCN(C)C(=O)CCCCCCCCC | MDDA | No, No |  | No |  | 0.2 | 0 | toluene | 1 | U(VI) | 5 | HNO3 | 3.010348 | 3.010348 | 25 | 30 | 1 | 1.14891 | No |  | Extraction of U(VI) with unsymmetrical N-methyl-N-decylalkylamide in toluene | Yu, C.; Guoxin, S.; Zhenwei, Z.; Yexin, L.; Sixiu, S. | 2005 | https://doi.org/10.1524/ract.93.5.287.64284
1 | CCCCCCCCCCN(C)C(=O)CCCCCCCCC | MDDA | No, No |  | No |  | 0.2 | 0 | toluene | 1 | U(VI) | 5 | HNO3 | 4.00545 | 4.00545 | 25 | 30 | 1 | 1.537523 | No |  | Extraction of U(VI) with unsymmetrical N-methyl-N-decylalkylamide in toluene | Yu, C.; Guoxin, S.; Zhenwei, Z.; Yexin, L.; Sixiu, S. | 2005 | https://doi.org/10.1524/ract.93.5.287.64284
1 | CCCCCCCCCCN(C)C(=O)CCCCCCCCC | MDDA | No, No |  | No |  | 0.2 | 0 | toluene | 1 | U(VI) | 5 | HNO3 | 5.021859 | 5.021859 | 25 | 30 | 1 | 1.630971 | No |  | Extraction of U(VI) with unsymmetrical N-methyl-N-decylalkylamide in toluene | Yu, C.; Guoxin, S.; Zhenwei, Z.; Yexin, L.; Sixiu, S. | 2005 | https://doi.org/10.1524/ract.93.5.287.64284
1 | CCCCCCCCCCCC(=O)N(C)CCCCCCCCCC | MDDoDA | No, No |  | No |  | 0.2 | 0 | toluene | 1 | U(VI) | 5 | HNO3 | 1.002126 | 1.002126 | 25 | 30 | 1 | 0.1454467 | No |  | Extraction of U(VI) with unsymmetrical N-methyl-N-decylalkylamide in toluene | Yu, C.; Guoxin, S.; Zhenwei, Z.; Yexin, L.; Sixiu, S. | 2005 | https://doi.org/10.1524/ract.93.5.287.64284
1 | CCCCCCCCCCCC(=O)N(C)CCCCCCCCCC | MDDoDA | No, No |  | No |  | 0.2 | 0 | toluene | 1 | U(VI) | 5 | HNO3 | 2.002425 | 2.002425 | 25 | 30 | 1 | 0.6368446 | No |  | Extraction of U(VI) with unsymmetrical N-methyl-N-decylalkylamide in toluene | Yu, C.; Guoxin, S.; Zhenwei, Z.; Yexin, L.; Sixiu, S. | 2005 | https://doi.org/10.1524/ract.93.5.287.64284
1 | CCCCCCCCCCCC(=O)N(C)CCCCCCCCCC | MDDoDA | No, No |  | No |  | 0.2 | 0 | toluene | 1 | U(VI) | 5 | HNO3 | 3.003963 | 3.003963 | 25 | 30 | 1 | 1.281355 | No |  | Extraction of U(VI) with unsymmetrical N-methyl-N-decylalkylamide in toluene | Yu, C.; Guoxin, S.; Zhenwei, Z.; Yexin, L.; Sixiu, S. | 2005 | https://doi.org/10.1524/ract.93.5.287.64284
1 | CCCCCCCCCCCC(=O)N(C)CCCCCCCCCC | MDDoDA | No, No |  | No |  | 0.2 | 0 | toluene | 1 | U(VI) | 5 | HNO3 | 4.00545 | 4.00545 | 25 | 30 | 1 | 1.585668 | No |  | Extraction of U(VI) with unsymmetrical N-methyl-N-decylalkylamide in toluene | Yu, C.; Guoxin, S.; Zhenwei, Z.; Yexin, L.; Sixiu, S. | 2005 | https://doi.org/10.1524/ract.93.5.287.64284
1 | CCCCCCCCCCCC(=O)N(C)CCCCCCCCCC | MDDoDA | No, No |  | No |  | 0.2 | 0 | toluene | 1 | U(VI) | 5 | HNO3 | 5.016531 | 5.016531 | 25 | 30 | 1 | 1.674085 | No |  | Extraction of U(VI) with unsymmetrical N-methyl-N-decylalkylamide in toluene | Yu, C.; Guoxin, S.; Zhenwei, Z.; Yexin, L.; Sixiu, S. | 2005 | https://doi.org/10.1524/ract.93.5.287.64284
1 | CCCCCCCCCCN(C)C(=O)CCCCCCC | MDOA | No, No |  | No |  | 0.2 | 0 | toluene | 1 | U(VI) | 5 | HNO3 | 0.01 | 1.006491 | 25 | 30 | 1 | 0.1024729 | No | NaNO3 also in the aqueous phase | Extraction of U(VI) with unsymmetrical N-methyl-N-decylalkylamide in toluene | Yu, C.; Guoxin, S.; Zhenwei, Z.; Yexin, L.; Sixiu, S. | 2005 | https://doi.org/10.1524/ract.93.5.287.64284
1 | CCCCCCCCCCN(C)C(=O)CCCCCCC | MDOA | No, No |  | No |  | 0.2 | 0 | toluene | 1 | U(VI) | 5 | HNO3 | 0.01 | 2.002311 | 25 | 30 | 1 | 0.5000879 | No | NaNO3 also in the aqueous phase | Extraction of U(VI) with unsymmetrical N-methyl-N-decylalkylamide in toluene | Yu, C.; Guoxin, S.; Zhenwei, Z.; Yexin, L.; Sixiu, S. | 2005 | https://doi.org/10.1524/ract.93.5.287.64284
1 | CCCCCCCCCCN(C)C(=O)CCCCCCC | MDOA | No, No |  | No |  | 0.2 | 0 | toluene | 1 | U(VI) | 5 | HNO3 | 0.01 | 2.99499 | 25 | 30 | 1 | 1.780878 | No | NaNO3 also in the aqueous phase | Extraction of U(VI) with unsymmetrical N-methyl-N-decylalkylamide in toluene | Yu, C.; Guoxin, S.; Zhenwei, Z.; Yexin, L.; Sixiu, S. | 2005 | https://doi.org/10.1524/ract.93.5.287.64284
1 | CCCCCCCCCCN(C)C(=O)CCCCCCC | MDOA | No, No |  | No |  | 0.2 | 0 | toluene | 1 | U(VI) | 5 | HNO3 | 0.01 | 3.992696 | 25 | 30 | 1 | 3.181107 | No | NaNO3 also in the aqueous phase | Extraction of U(VI) with unsymmetrical N-methyl-N-decylalkylamide in toluene | Yu, C.; Guoxin, S.; Zhenwei, Z.; Yexin, L.; Sixiu, S. | 2005 | https://doi.org/10.1524/ract.93.5.287.64284
1 | CCCCCCCCCCN(C)C(=O)CCCCCCC | MDOA | No, No |  | No |  | 0.2 | 0 | toluene | 1 | U(VI) | 5 | HNO3 | 0.01 | 4.968883 | 25 | 30 | 1 | 11.89843 | No | NaNO3 also in the aqueous phase | Extraction of U(VI) with unsymmetrical N-methyl-N-decylalkylamide in toluene | Yu, C.; Guoxin, S.; Zhenwei, Z.; Yexin, L.; Sixiu, S. | 2005 | https://doi.org/10.1524/ract.93.5.287.64284
1 | CCCCCCCCCCN(C)C(=O)CCCCCCCCC | MDDA | No, No |  | No |  | 0.2 | 0 | toluene | 1 | U(VI) | 5 | HNO3 | 0.01 | 1.007398 | 25 | 30 | 1 | 0.134149 | No | NaNO3 also in the aqueous phase | Extraction of U(VI) with unsymmetrical N-methyl-N-decylalkylamide in toluene | Yu, C.; Guoxin, S.; Zhenwei, Z.; Yexin, L.; Sixiu, S. | 2005 | https://doi.org/10.1524/ract.93.5.287.64284
1 | CCCCCCCCCCN(C)C(=O)CCCCCCCCC | MDDA | No, No |  | No |  | 0.2 | 0 | toluene | 1 | U(VI) | 5 | HNO3 | 0.01 | 2.002316 | 25 | 30 | 1 | 0.49792 | No | NaNO3 also in the aqueous phase | Extraction of U(VI) with unsymmetrical N-methyl-N-decylalkylamide in toluene | Yu, C.; Guoxin, S.; Zhenwei, Z.; Yexin, L.; Sixiu, S. | 2005 | https://doi.org/10.1524/ract.93.5.287.64284
1 | CCCCCCCCCCN(C)C(=O)CCCCCCCCC | MDDA | No, No |  | No |  | 0.2 | 0 | toluene | 1 | U(VI) | 5 | HNO3 | 0.01 | 2.998227 | 25 | 30 | 1 | 1.697759 | No | NaNO3 also in the aqueous phase | Extraction of U(VI) with unsymmetrical N-methyl-N-decylalkylamide in toluene | Yu, C.; Guoxin, S.; Zhenwei, Z.; Yexin, L.; Sixiu, S. | 2005 | https://doi.org/10.1524/ract.93.5.287.64284
1 | CCCCCCCCCCN(C)C(=O)CCCCCCCCC | MDDA | No, No |  | No |  | 0.2 | 0 | toluene | 1 | U(VI) | 5 | HNO3 | 0.01 | 3.997044 | 25 | 30 | 1 | 2.993366 | No | NaNO3 also in the aqueous phase | Extraction of U(VI) with unsymmetrical N-methyl-N-decylalkylamide in toluene | Yu, C.; Guoxin, S.; Zhenwei, Z.; Yexin, L.; Sixiu, S. | 2005 | https://doi.org/10.1524/ract.93.5.287.64284
1 | CCCCCCCCCCN(C)C(=O)CCCCCCCCC | MDDA | No, No |  | No |  | 0.2 | 0 | toluene | 1 | U(VI) | 5 | HNO3 | 0.01 | 4.974046 | 25 | 30 | 1 | 12.26574 | No | NaNO3 also in the aqueous phase | Extraction of U(VI) with unsymmetrical N-methyl-N-decylalkylamide in toluene | Yu, C.; Guoxin, S.; Zhenwei, Z.; Yexin, L.; Sixiu, S. | 2005 | https://doi.org/10.1524/ract.93.5.287.64284
1 | CCCCCCCCCCCC(=O)N(C)CCCCCCCCCC | MDDoDA | No, No |  | No |  | 0.2 | 0 | toluene | 1 | U(VI) | 5 | HNO3 | 0.01 | 1.007524 | 25 | 30 | 1 | 0.1065583 | No | NaNO3 also in the aqueous phase | Extraction of U(VI) with unsymmetrical N-methyl-N-decylalkylamide in toluene | Yu, C.; Guoxin, S.; Zhenwei, Z.; Yexin, L.; Sixiu, S. | 2005 | https://doi.org/10.1524/ract.93.5.287.64284
1 | CCCCCCCCCCCC(=O)N(C)CCCCCCCCCC | MDDoDA | No, No |  | No |  | 0.2 | 0 | toluene | 1 | U(VI) | 5 | HNO3 | 0.01 | 2.002277 | 25 | 30 | 1 | 0.51553 | No | NaNO3 also in the aqueous phase | Extraction of U(VI) with unsymmetrical N-methyl-N-decylalkylamide in toluene | Yu, C.; Guoxin, S.; Zhenwei, Z.; Yexin, L.; Sixiu, S. | 2005 | https://doi.org/10.1524/ract.93.5.287.64284
1 | CCCCCCCCCCCC(=O)N(C)CCCCCCCCCC | MDDoDA | No, No |  | No |  | 0.2 | 0 | toluene | 1 | U(VI) | 5 | HNO3 | 0.01 | 2.994804 | 25 | 30 | 1 | 1.993843 | No | NaNO3 also in the aqueous phase | Extraction of U(VI) with unsymmetrical N-methyl-N-decylalkylamide in toluene | Yu, C.; Guoxin, S.; Zhenwei, Z.; Yexin, L.; Sixiu, S. | 2005 | https://doi.org/10.1524/ract.93.5.287.64284
1 | CCCCCCCCCCCC(=O)N(C)CCCCCCCCCC | MDDoDA | No, No |  | No |  | 0.2 | 0 | toluene | 1 | U(VI) | 5 | HNO3 | 0.01 | 3.98822 | 25 | 30 | 1 | 3.592625 | No | NaNO3 also in the aqueous phase | Extraction of U(VI) with unsymmetrical N-methyl-N-decylalkylamide in toluene | Yu, C.; Guoxin, S.; Zhenwei, Z.; Yexin, L.; Sixiu, S. | 2005 | https://doi.org/10.1524/ract.93.5.287.64284
1 | CCCCCCCCCCCC(=O)N(C)CCCCCCCCCC | MDDoDA | No, No |  | No |  | 0.2 | 0 | toluene | 1 | U(VI) | 5 | HNO3 | 0.01 | 4.979156 | 25 | 30 | 1 | 12.92207 | No | NaNO3 also in the aqueous phase | Extraction of U(VI) with unsymmetrical N-methyl-N-decylalkylamide in toluene | Yu, C.; Guoxin, S.; Zhenwei, Z.; Yexin, L.; Sixiu, S. | 2005 | https://doi.org/10.1524/ract.93.5.287.64284
1 | CCCCCCCCCCN(C)C(=O)CCCCCCC | MDOA | No, No |  | No |  | 0.09977149 | 0 | toluene | 1 | U(VI) | 5 | HNO3 | 0.01 | 3.01 | 25 | 30 | 1 | 0.4179953 | No | NaNO3 also in the aqueous phase | Extraction of U(VI) with unsymmetrical N-methyl-N-decylalkylamide in toluene | Yu, C.; Guoxin, S.; Zhenwei, Z.; Yexin, L.; Sixiu, S. | 2005 | https://doi.org/10.1524/ract.93.5.287.64284
1 | CCCCCCCCCCN(C)C(=O)CCCCCCC | MDOA | No, No |  | No |  | 0.1993286 | 0 | toluene | 1 | U(VI) | 5 | HNO3 | 0.01 | 3.01 | 25 | 30 | 1 | 1.916085 | No | NaNO3 also in the aqueous phase | Extraction of U(VI) with unsymmetrical N-methyl-N-decylalkylamide in toluene | Yu, C.; Guoxin, S.; Zhenwei, Z.; Yexin, L.; Sixiu, S. | 2005 | https://doi.org/10.1524/ract.93.5.287.64284
1 | CCCCCCCCCCN(C)C(=O)CCCCCCC | MDOA | No, No |  | No |  | 0.2986624 | 0 | toluene | 1 | U(VI) | 5 | HNO3 | 0.01 | 3.01 | 25 | 30 | 1 | 4.264603 | No | NaNO3 also in the aqueous phase | Extraction of U(VI) with unsymmetrical N-methyl-N-decylalkylamide in toluene | Yu, C.; Guoxin, S.; Zhenwei, Z.; Yexin, L.; Sixiu, S. | 2005 | https://doi.org/10.1524/ract.93.5.287.64284
1 | CCCCCCCCCCN(C)C(=O)CCCCCCC | MDOA | No, No |  | No |  | 0.3986492 | 0 | toluene | 1 | U(VI) | 5 | HNO3 | 0.01 | 3.01 | 25 | 30 | 1 | 9.278033 | No | NaNO3 also in the aqueous phase | Extraction of U(VI) with unsymmetrical N-methyl-N-decylalkylamide in toluene | Yu, C.; Guoxin, S.; Zhenwei, Z.; Yexin, L.; Sixiu, S. | 2005 | https://doi.org/10.1524/ract.93.5.287.64284
1 | CCCCCCCCCCN(C)C(=O)CCCCCCC | MDOA | No, No |  | No |  | 0.4980157 | 0 | toluene | 1 | U(VI) | 5 | HNO3 | 0.01 | 3.01 | 25 | 30 | 1 | 12.32564 | No | NaNO3 also in the aqueous phase | Extraction of U(VI) with unsymmetrical N-methyl-N-decylalkylamide in toluene | Yu, C.; Guoxin, S.; Zhenwei, Z.; Yexin, L.; Sixiu, S. | 2005 | https://doi.org/10.1524/ract.93.5.287.64284
1 | CCCCCCCCCCN(C)C(=O)CCCCCCCCC | MDDA | No, No |  | No |  | 0.0997699 | 0 | toluene | 1 | U(VI) | 5 | HNO3 | 0.01 | 3.01 | 25 | 30 | 1 | 0.4415384 | No | NaNO3 also in the aqueous phase | Extraction of U(VI) with unsymmetrical N-methyl-N-decylalkylamide in toluene | Yu, C.; Guoxin, S.; Zhenwei, Z.; Yexin, L.; Sixiu, S. | 2005 | https://doi.org/10.1524/ract.93.5.287.64284
1 | CCCCCCCCCCN(C)C(=O)CCCCCCCCC | MDDA | No, No |  | No |  | 0.1995533 | 0 | toluene | 1 | U(VI) | 5 | HNO3 | 0.01 | 3.01 | 25 | 30 | 1 | 1.57916 | No | NaNO3 also in the aqueous phase | Extraction of U(VI) with unsymmetrical N-methyl-N-decylalkylamide in toluene | Yu, C.; Guoxin, S.; Zhenwei, Z.; Yexin, L.; Sixiu, S. | 2005 | https://doi.org/10.1524/ract.93.5.287.64284
1 | CCCCCCCCCCN(C)C(=O)CCCCCCCCC | MDDA | No, No |  | No |  | 0.2989744 | 0 | toluene | 1 | U(VI) | 5 | HNO3 | 0.01 | 3.01 | 25 | 30 | 1 | 4.667395 | No | NaNO3 also in the aqueous phase | Extraction of U(VI) with unsymmetrical N-methyl-N-decylalkylamide in toluene | Yu, C.; Guoxin, S.; Zhenwei, Z.; Yexin, L.; Sixiu, S. | 2005 | https://doi.org/10.1524/ract.93.5.287.64284
1 | CCCCCCCCCCN(C)C(=O)CCCCCCCCC | MDDA | No, No |  | No |  | 0.3986518 | 0 | toluene | 1 | U(VI) | 5 | HNO3 | 0.01 | 3.01 | 25 | 30 | 1 | 9.071041 | No | NaNO3 also in the aqueous phase | Extraction of U(VI) with unsymmetrical N-methyl-N-decylalkylamide in toluene | Yu, C.; Guoxin, S.; Zhenwei, Z.; Yexin, L.; Sixiu, S. | 2005 | https://doi.org/10.1524/ract.93.5.287.64284
1 | CCCCCCCCCCN(C)C(=O)CCCCCCCCC | MDDA | No, No |  | No |  | 0.498536 | 0 | toluene | 1 | U(VI) | 5 | HNO3 | 0.01 | 3.01 | 25 | 30 | 1 | 13.4898 | No | NaNO3 also in the aqueous phase | Extraction of U(VI) with unsymmetrical N-methyl-N-decylalkylamide in toluene | Yu, C.; Guoxin, S.; Zhenwei, Z.; Yexin, L.; Sixiu, S. | 2005 | https://doi.org/10.1524/ract.93.5.287.64284
1 | CCCCCCCCCCCC(=O)N(C)CCCCCCCCCC | MDDoDA | No, No |  | No |  | 0.09976757 | 0 | toluene | 1 | U(VI) | 5 | HNO3 | 0.01 | 3.01 | 25 | 30 | 1 | 0.4785905 | No | NaNO3 also in the aqueous phase | Extraction of U(VI) with unsymmetrical N-methyl-N-decylalkylamide in toluene | Yu, C.; Guoxin, S.; Zhenwei, Z.; Yexin, L.; Sixiu, S. | 2005 | https://doi.org/10.1524/ract.93.5.287.64284
1 | CCCCCCCCCCCC(=O)N(C)CCCCCCCCCC | MDDoDA | No, No |  | No |  | 0.1993264 | 0 | toluene | 1 | U(VI) | 5 | HNO3 | 0.01 | 3.01 | 25 | 30 | 1 | 1.991648 | No | NaNO3 also in the aqueous phase | Extraction of U(VI) with unsymmetrical N-methyl-N-decylalkylamide in toluene | Yu, C.; Guoxin, S.; Zhenwei, Z.; Yexin, L.; Sixiu, S. | 2005 | https://doi.org/10.1524/ract.93.5.287.64284
1 | CCCCCCCCCCCC(=O)N(C)CCCCCCCCCC | MDDoDA | No, No |  | No |  | 0.2989733 | 0 | toluene | 1 | U(VI) | 5 | HNO3 | 0.01 | 3.01 | 25 | 30 | 1 | 4.72796 | No | NaNO3 also in the aqueous phase | Extraction of U(VI) with unsymmetrical N-methyl-N-decylalkylamide in toluene | Yu, C.; Guoxin, S.; Zhenwei, Z.; Yexin, L.; Sixiu, S. | 2005 | https://doi.org/10.1524/ract.93.5.287.64284
1 | CCCCCCCCCCCC(=O)N(C)CCCCCCCCCC | MDDoDA | No, No |  | No |  | 0.3990702 | 0 | toluene | 1 | U(VI) | 5 | HNO3 | 0.01 | 3.01 | 25 | 30 | 1 | 9.769086 | No | NaNO3 also in the aqueous phase | Extraction of U(VI) with unsymmetrical N-methyl-N-decylalkylamide in toluene | Yu, C.; Guoxin, S.; Zhenwei, Z.; Yexin, L.; Sixiu, S. | 2005 | https://doi.org/10.1524/ract.93.5.287.64284
1 | CCCCCCCCCCCC(=O)N(C)CCCCCCCCCC | MDDoDA | No, No |  | No |  | 0.4985397 | 0 | toluene | 1 | U(VI) | 5 | HNO3 | 0.01 | 3.01 | 25 | 30 | 1 | 13.1464 | No | NaNO3 also in the aqueous phase | Extraction of U(VI) with unsymmetrical N-methyl-N-decylalkylamide in toluene | Yu, C.; Guoxin, S.; Zhenwei, Z.; Yexin, L.; Sixiu, S. | 2005 | https://doi.org/10.1524/ract.93.5.287.64284
1 | CCCCCCCCCCN(C)C(=O)CCCCCCC | MDOA | No, No |  | No |  | 0.2 | 0 | toluene | 1 | U(VI) | 5 | HNO3 | 0.01 | 3.01 | 44.81138 | 30 | 1 | 0.7786626 | No | NaNO3 also in the aqueous phase | Extraction of U(VI) with unsymmetrical N-methyl-N-decylalkylamide in toluene | Yu, C.; Guoxin, S.; Zhenwei, Z.; Yexin, L.; Sixiu, S. | 2005 | https://doi.org/10.1524/ract.93.5.287.64284
1 | CCCCCCCCCCN(C)C(=O)CCCCCCC | MDOA | No, No |  | No |  | 0.2 | 0 | toluene | 1 | U(VI) | 5 | HNO3 | 0.01 | 3.01 | 34.81823 | 30 | 1 | 1.028211 | No | NaNO3 also in the aqueous phase | Extraction of U(VI) with unsymmetrical N-methyl-N-decylalkylamide in toluene | Yu, C.; Guoxin, S.; Zhenwei, Z.; Yexin, L.; Sixiu, S. | 2005 | https://doi.org/10.1524/ract.93.5.287.64284
1 | CCCCCCCCCCN(C)C(=O)CCCCCCC | MDOA | No, No |  | No |  | 0.2 | 0 | toluene | 1 | U(VI) | 5 | HNO3 | 0.01 | 3.01 | 24.90101 | 30 | 1 | 1.410182 | No | NaNO3 also in the aqueous phase | Extraction of U(VI) with unsymmetrical N-methyl-N-decylalkylamide in toluene | Yu, C.; Guoxin, S.; Zhenwei, Z.; Yexin, L.; Sixiu, S. | 2005 | https://doi.org/10.1524/ract.93.5.287.64284
1 | CCCCCCCCCCN(C)C(=O)CCCCCCC | MDOA | No, No |  | No |  | 0.2 | 0 | toluene | 1 | U(VI) | 5 | HNO3 | 0.01 | 3.01 | 11.4099 | 30 | 1 | 2.282876 | No | NaNO3 also in the aqueous phase | Extraction of U(VI) with unsymmetrical N-methyl-N-decylalkylamide in toluene | Yu, C.; Guoxin, S.; Zhenwei, Z.; Yexin, L.; Sixiu, S. | 2005 | https://doi.org/10.1524/ract.93.5.287.64284
1 | CCCCCCCCCCN(C)C(=O)CCCCCCCCC | MDDA | No, No |  | No |  | 0.2 | 0 | toluene | 1 | U(VI) | 5 | HNO3 | 0.01 | 3.01 | 44.83381 | 30 | 1 | 0.8422497 | No | NaNO3 also in the aqueous phase | Extraction of U(VI) with unsymmetrical N-methyl-N-decylalkylamide in toluene | Yu, C.; Guoxin, S.; Zhenwei, Z.; Yexin, L.; Sixiu, S. | 2005 | https://doi.org/10.1524/ract.93.5.287.64284
1 | CCCCCCCCCCN(C)C(=O)CCCCCCCCC | MDDA | No, No |  | No |  | 0.2 | 0 | toluene | 1 | U(VI) | 5 | HNO3 | 0.01 | 3.01 | 34.86032 | 30 | 1 | 1.198287 | No | NaNO3 also in the aqueous phase | Extraction of U(VI) with unsymmetrical N-methyl-N-decylalkylamide in toluene | Yu, C.; Guoxin, S.; Zhenwei, Z.; Yexin, L.; Sixiu, S. | 2005 | https://doi.org/10.1524/ract.93.5.287.64284
1 | CCCCCCCCCCN(C)C(=O)CCCCCCCCC | MDDA | No, No |  | No |  | 0.2 | 0 | toluene | 1 | U(VI) | 5 | HNO3 | 0.01 | 3.01 | 24.90101 | 30 | 1 | 1.691424 | No | NaNO3 also in the aqueous phase | Extraction of U(VI) with unsymmetrical N-methyl-N-decylalkylamide in toluene | Yu, C.; Guoxin, S.; Zhenwei, Z.; Yexin, L.; Sixiu, S. | 2005 | https://doi.org/10.1524/ract.93.5.287.64284
1 | CCCCCCCCCCN(C)C(=O)CCCCCCCCC | MDDA | No, No |  | No |  | 0.2 | 0 | toluene | 1 | U(VI) | 5 | HNO3 | 0.01 | 3.01 | 11.4099 | 30 | 1 | 2.695513 | No | NaNO3 also in the aqueous phase | Extraction of U(VI) with unsymmetrical N-methyl-N-decylalkylamide in toluene | Yu, C.; Guoxin, S.; Zhenwei, Z.; Yexin, L.; Sixiu, S. | 2005 | https://doi.org/10.1524/ract.93.5.287.64284
1 | CCCCCCCCCCCC(=O)N(C)CCCCCCCCCC | MDDoDA | No, No |  | No |  | 0.2 | 0 | toluene | 1 | U(VI) | 5 | HNO3 | 0.01 | 3.01 | 44.83381 | 30 | 1 | 0.8411485 | No | NaNO3 also in the aqueous phase | Extraction of U(VI) with unsymmetrical N-methyl-N-decylalkylamide in toluene | Yu, C.; Guoxin, S.; Zhenwei, Z.; Yexin, L.; Sixiu, S. | 2005 | https://doi.org/10.1524/ract.93.5.287.64284
1 | CCCCCCCCCCCC(=O)N(C)CCCCCCCCCC | MDDoDA | No, No |  | No |  | 0.2 | 0 | toluene | 1 | U(VI) | 5 | HNO3 | 0.01 | 3.01 | 34.86032 | 30 | 1 | 1.167339 | No | NaNO3 also in the aqueous phase | Extraction of U(VI) with unsymmetrical N-methyl-N-decylalkylamide in toluene | Yu, C.; Guoxin, S.; Zhenwei, Z.; Yexin, L.; Sixiu, S. | 2005 | https://doi.org/10.1524/ract.93.5.287.64284
1 | CCCCCCCCCCCC(=O)N(C)CCCCCCCCCC | MDDoDA | No, No |  | No |  | 0.2 | 0 | toluene | 1 | U(VI) | 5 | HNO3 | 0.01 | 3.01 | 24.88131 | 30 | 1 | 1.676002 | No | NaNO3 also in the aqueous phase | Extraction of U(VI) with unsymmetrical N-methyl-N-decylalkylamide in toluene | Yu, C.; Guoxin, S.; Zhenwei, Z.; Yexin, L.; Sixiu, S. | 2005 | https://doi.org/10.1524/ract.93.5.287.64284
1 | CCCCCCCCCCCC(=O)N(C)CCCCCCCCCC | MDDoDA | No, No |  | No |  | 0.2 | 0 | toluene | 1 | U(VI) | 5 | HNO3 | 0.01 | 3.01 | 11.4099 | 30 | 1 | 2.408673 | No | NaNO3 also in the aqueous phase | Extraction of U(VI) with unsymmetrical N-methyl-N-decylalkylamide in toluene | Yu, C.; Guoxin, S.; Zhenwei, Z.; Yexin, L.; Sixiu, S. | 2005 | https://doi.org/10.1524/ract.93.5.287.64284
1 | CCCCC(CC)CN(CC(CC)CCCC)C(=O)CCC | D2EHBA | Yes | beta | No |  | 1.5 | 0 | n-dodecane | 1 | U(VI) | 0.066 | HNO3 | 3 | 3 | 20 | 0.5 | 1 | 22.00848 | No |  | Solvent Extraction of Uranium with N,N-Di(2-Ethylhexyl)Octanamide from Nitric Acid Medium | Tsutsui, N.; Ban, Y.; Sagawa, H.; Ishii, S.; Matsumura, T. | 2017 | https://doi.org/10.1080/07366299.2017.1362842
1 | CCCCC(CC)CN(CC(CC)CCCC)C(=O)CCC | D2EHBA | Yes | beta | No |  | 1.5 | 0 | n-dodecane | 1 | U(VI) | 0.066 | HNO3 | 3 | 3 | 20 | 1 | 1 | 24.57163 | No |  | Solvent Extraction of Uranium with N,N-Di(2-Ethylhexyl)Octanamide from Nitric Acid Medium | Tsutsui, N.; Ban, Y.; Sagawa, H.; Ishii, S.; Matsumura, T. | 2017 | https://doi.org/10.1080/07366299.2017.1362842
1 | CCCCC(CC)CN(CC(CC)CCCC)C(=O)CCC | D2EHBA | Yes | beta | No |  | 1.5 | 0 | n-dodecane | 1 | U(VI) | 0.066 | HNO3 | 3 | 3 | 20 | 2 | 1 | 21.74084 | No |  | Solvent Extraction of Uranium with N,N-Di(2-Ethylhexyl)Octanamide from Nitric Acid Medium | Tsutsui, N.; Ban, Y.; Sagawa, H.; Ishii, S.; Matsumura, T. | 2017 | https://doi.org/10.1080/07366299.2017.1362842
1 | CCCCC(CC)CN(CC(CC)CCCC)C(=O)CCC | D2EHBA | Yes | beta | No |  | 1.5 | 0 | n-dodecane | 1 | U(VI) | 0.066 | HNO3 | 3 | 3 | 20 | 3 | 1 | 20.53365 | No |  | Solvent Extraction of Uranium with N,N-Di(2-Ethylhexyl)Octanamide from Nitric Acid Medium | Tsutsui, N.; Ban, Y.; Sagawa, H.; Ishii, S.; Matsumura, T. | 2017 | https://doi.org/10.1080/07366299.2017.1362842
1 | CCCCC(CC)CN(CC(CC)CCCC)C(=O)C(C)(C)C | D2EHPVA | Yes | beta | Yes | alpha | 1.5 | 0 | n-dodecane | 1 | U(VI) | 0.066 | HNO3 | 3 | 3 | 20 | 0.5 | 1 | 2.769598 | No |  | Solvent Extraction of Uranium with N,N-Di(2-Ethylhexyl)Octanamide from Nitric Acid Medium | Tsutsui, N.; Ban, Y.; Sagawa, H.; Ishii, S.; Matsumura, T. | 2017 | https://doi.org/10.1080/07366299.2017.1362842
1 | CCCCC(CC)CN(CC(CC)CCCC)C(=O)C(C)(C)C | D2EHPVA | Yes | beta | Yes | alpha | 1.5 | 0 | n-dodecane | 1 | U(VI) | 0.066 | HNO3 | 3 | 3 | 20 | 1 | 1 | 2.662487 | No |  | Solvent Extraction of Uranium with N,N-Di(2-Ethylhexyl)Octanamide from Nitric Acid Medium | Tsutsui, N.; Ban, Y.; Sagawa, H.; Ishii, S.; Matsumura, T. | 2017 | https://doi.org/10.1080/07366299.2017.1362842
1 | CCCCC(CC)CN(CC(CC)CCCC)C(=O)C(C)(C)C | D2EHPVA | Yes | beta | Yes | alpha | 1.5 | 0 | n-dodecane | 1 | U(VI) | 0.066 | HNO3 | 3 | 3 | 20 | 2 | 1 | 2.57697 | No |  | Solvent Extraction of Uranium with N,N-Di(2-Ethylhexyl)Octanamide from Nitric Acid Medium | Tsutsui, N.; Ban, Y.; Sagawa, H.; Ishii, S.; Matsumura, T. | 2017 | https://doi.org/10.1080/07366299.2017.1362842
1 | CCCCC(CC)CN(CC(CC)CCCC)C(=O)C(C)(C)C | D2EHPVA | Yes | beta | Yes | alpha | 1.5 | 0 | n-dodecane | 1 | U(VI) | 0.066 | HNO3 | 3 | 3 | 20 | 3 | 1 | 2.542172 | No |  | Solvent Extraction of Uranium with N,N-Di(2-Ethylhexyl)Octanamide from Nitric Acid Medium | Tsutsui, N.; Ban, Y.; Sagawa, H.; Ishii, S.; Matsumura, T. | 2017 | https://doi.org/10.1080/07366299.2017.1362842
1 | CCCCCCCC(=O)N(CC(CC)CCCC)CC(CC)CCCC | D2EHOA | Yes | beta | No |  | 1.5 | 0 | n-dodecane | 1 | U(VI) | 0.066 | HNO3 | 3 | 3 | 20 | 0.5 | 1 | 18.04493 | No |  | Solvent Extraction of Uranium with N,N-Di(2-Ethylhexyl)Octanamide from Nitric Acid Medium | Tsutsui, N.; Ban, Y.; Sagawa, H.; Ishii, S.; Matsumura, T. | 2017 | https://doi.org/10.1080/07366299.2017.1362842
1 | CCCCCCCC(=O)N(CC(CC)CCCC)CC(CC)CCCC | D2EHOA | Yes | beta | No |  | 1.5 | 0 | n-dodecane | 1 | U(VI) | 0.066 | HNO3 | 3 | 3 | 20 | 1 | 1 | 19.5525 | No |  | Solvent Extraction of Uranium with N,N-Di(2-Ethylhexyl)Octanamide from Nitric Acid Medium | Tsutsui, N.; Ban, Y.; Sagawa, H.; Ishii, S.; Matsumura, T. | 2017 | https://doi.org/10.1080/07366299.2017.1362842
1 | CCCCCCCC(=O)N(CC(CC)CCCC)CC(CC)CCCC | D2EHOA | Yes | beta | No |  | 1.5 | 0 | n-dodecane | 1 | U(VI) | 0.066 | HNO3 | 3 | 3 | 20 | 2 | 1 | 20.87152 | No |  | Solvent Extraction of Uranium with N,N-Di(2-Ethylhexyl)Octanamide from Nitric Acid Medium | Tsutsui, N.; Ban, Y.; Sagawa, H.; Ishii, S.; Matsumura, T. | 2017 | https://doi.org/10.1080/07366299.2017.1362842
1 | CCCCCCCC(=O)N(CC(CC)CCCC)CC(CC)CCCC | D2EHOA | Yes | beta | No |  | 1.5 | 0 | n-dodecane | 1 | U(VI) | 0.066 | HNO3 | 3 | 3 | 20 | 3 | 1 | 21.38867 | No |  | Solvent Extraction of Uranium with N,N-Di(2-Ethylhexyl)Octanamide from Nitric Acid Medium | Tsutsui, N.; Ban, Y.; Sagawa, H.; Ishii, S.; Matsumura, T. | 2017 | https://doi.org/10.1080/07366299.2017.1362842
1 | CCCCCCCC(=O)N(CC(CC)CCCC)CC(CC)CCCC | D2EHOA | Yes | beta | No |  | 1.5 | 0 | n-dodecane | 1 | U(VI) | 0.064 | HNO3 | 0.3083108 | 0.3083108 | 20 | 3 | 1 | 0.3641078 | No | Just states that initial U(VI) concentration was between 5.9-6.9e-5 M. I took the average value as the input | Solvent Extraction of Uranium with N,N-Di(2-Ethylhexyl)Octanamide from Nitric Acid Medium | Tsutsui, N.; Ban, Y.; Sagawa, H.; Ishii, S.; Matsumura, T. | 2017 | https://doi.org/10.1080/07366299.2017.1362842
1 | CCCCCCCC(=O)N(CC(CC)CCCC)CC(CC)CCCC | D2EHOA | Yes | beta | No |  | 1.5 | 0 | n-dodecane | 1 | U(VI) | 0.064 | HNO3 | 0.5125338 | 0.5125338 | 20 | 3 | 1 | 0.7918345 | No | Just states that initial U(VI) concentration was between 5.9-6.9e-5 M. I took the average value as the input | Solvent Extraction of Uranium with N,N-Di(2-Ethylhexyl)Octanamide from Nitric Acid Medium | Tsutsui, N.; Ban, Y.; Sagawa, H.; Ishii, S.; Matsumura, T. | 2017 | https://doi.org/10.1080/07366299.2017.1362842
1 | CCCCCCCC(=O)N(CC(CC)CCCC)CC(CC)CCCC | D2EHOA | Yes | beta | No |  | 1.5 | 0 | n-dodecane | 1 | U(VI) | 0.064 | HNO3 | 1.000975 | 1.000975 | 20 | 3 | 1 | 2.424071 | No | Just states that initial U(VI) concentration was between 5.9-6.9e-5 M. I took the average value as the input | Solvent Extraction of Uranium with N,N-Di(2-Ethylhexyl)Octanamide from Nitric Acid Medium | Tsutsui, N.; Ban, Y.; Sagawa, H.; Ishii, S.; Matsumura, T. | 2017 | https://doi.org/10.1080/07366299.2017.1362842
1 | CCCCCCCC(=O)N(CC(CC)CCCC)CC(CC)CCCC | D2EHOA | Yes | beta | No |  | 1.5 | 0 | n-dodecane | 1 | U(VI) | 0.064 | HNO3 | 2.051374 | 2.051374 | 20 | 3 | 1 | 8.860238 | No | Just states that initial U(VI) concentration was between 5.9-6.9e-5 M. I took the average value as the input | Solvent Extraction of Uranium with N,N-Di(2-Ethylhexyl)Octanamide from Nitric Acid Medium | Tsutsui, N.; Ban, Y.; Sagawa, H.; Ishii, S.; Matsumura, T. | 2017 | https://doi.org/10.1080/07366299.2017.1362842
1 | CCCCCCCC(=O)N(CC(CC)CCCC)CC(CC)CCCC | D2EHOA | Yes | beta | No |  | 1.5 | 0 | n-dodecane | 1 | U(VI) | 0.064 | HNO3 | 3.062423 | 3.062423 | 20 | 3 | 1 | 13.92179 | No | Just states that initial U(VI) concentration was between 5.9-6.9e-5 M. I took the average value as the input | Solvent Extraction of Uranium with N,N-Di(2-Ethylhexyl)Octanamide from Nitric Acid Medium | Tsutsui, N.; Ban, Y.; Sagawa, H.; Ishii, S.; Matsumura, T. | 2017 | https://doi.org/10.1080/07366299.2017.1362842
1 | CCCCCCCC(=O)N(CC(CC)CCCC)CC(CC)CCCC | D2EHOA | Yes | beta | No |  | 1.5 | 0 | n-dodecane | 1 | U(VI) | 0.064 | HNO3 | 5.303745 | 5.303745 | 20 | 3 | 1 | 13.638 | No | Just states that initial U(VI) concentration was between 5.9-6.9e-5 M. I took the average value as the input | Solvent Extraction of Uranium with N,N-Di(2-Ethylhexyl)Octanamide from Nitric Acid Medium | Tsutsui, N.; Ban, Y.; Sagawa, H.; Ishii, S.; Matsumura, T. | 2017 | https://doi.org/10.1080/07366299.2017.1362842
1 | CCCCCCCC(=O)N(CC(CC)CCCC)CC(CC)CCCC | D2EHOA | Yes | beta | No |  | 1.5 | 0 | n-dodecane | 1 | U(VI) | 0.064 | HNO3 | 7.415589 | 7.415589 | 20 | 3 | 1 | 13.58474 | No | Just states that initial U(VI) concentration was between 5.9-6.9e-5 M. I took the average value as the input | Solvent Extraction of Uranium with N,N-Di(2-Ethylhexyl)Octanamide from Nitric Acid Medium | Tsutsui, N.; Ban, Y.; Sagawa, H.; Ishii, S.; Matsumura, T. | 2017 | https://doi.org/10.1080/07366299.2017.1362842
1 | CCCCCCCC(=O)N(CC(CC)CCCC)CC(CC)CCCC | D2EHOA | Yes | beta | No |  | 1.5 | 0 | n-dodecane | 1 | U(VI) | 755.391 | HNO3 | 2.95 | 2.95 | 20 | 3 | 1 | 2.279815 | No |  | Solvent Extraction of Uranium with N,N-Di(2-Ethylhexyl)Octanamide from Nitric Acid Medium | Tsutsui, N.; Ban, Y.; Sagawa, H.; Ishii, S.; Matsumura, T. | 2017 | https://doi.org/10.1080/07366299.2017.1362842
1 | CCCCCCCC(=O)N(CC(CC)CCCC)CC(CC)CCCC | D2EHOA | Yes | beta | No |  | 1.5 | 0 | n-dodecane | 1 | U(VI) | 1106.266 | HNO3 | 2.95 | 2.95 | 20 | 3 | 1 | 1.204816 | No |  | Solvent Extraction of Uranium with N,N-Di(2-Ethylhexyl)Octanamide from Nitric Acid Medium | Tsutsui, N.; Ban, Y.; Sagawa, H.; Ishii, S.; Matsumura, T. | 2017 | https://doi.org/10.1080/07366299.2017.1362842
1 | CCCCCCCC(=O)N(CC(CC)CCCC)CC(CC)CCCC | D2EHOA | Yes | beta | No |  | 1.5 | 0 | n-dodecane | 1 | U(VI) | 1786.455 | HNO3 | 2.95 | 2.95 | 20 | 3 | 1 | 0.6556451 | No |  | Solvent Extraction of Uranium with N,N-Di(2-Ethylhexyl)Octanamide from Nitric Acid Medium | Tsutsui, N.; Ban, Y.; Sagawa, H.; Ishii, S.; Matsumura, T. | 2017 | https://doi.org/10.1080/07366299.2017.1362842
1 | CCCCCCCC(=O)N(CC(CC)CCCC)CC(CC)CCCC | D2EHOA | Yes | beta | No |  | 1.5 | 0 | n-dodecane | 1 | U(VI) | 1856.65 | HNO3 | 2.95 | 2.95 | 20 | 3 | 1 | 0.6120677 | No |  | Solvent Extraction of Uranium with N,N-Di(2-Ethylhexyl)Octanamide from Nitric Acid Medium | Tsutsui, N.; Ban, Y.; Sagawa, H.; Ishii, S.; Matsumura, T. | 2017 | https://doi.org/10.1080/07366299.2017.1362842
1 | CCCCCCCC(=O)N(CC(CC)CCCC)CC(CC)CCCC | D2EHOA | Yes | beta | No |  | 1.5 | 0 | n-dodecane | 1 | U(VI) | 1910.719 | HNO3 | 2.95 | 2.95 | 20 | 3 | 1 | 0.5969437 | No |  | Solvent Extraction of Uranium with N,N-Di(2-Ethylhexyl)Octanamide from Nitric Acid Medium | Tsutsui, N.; Ban, Y.; Sagawa, H.; Ishii, S.; Matsumura, T. | 2017 | https://doi.org/10.1080/07366299.2017.1362842
1 | CCCCCCCCN(C)C(=O)CCCCCCC | MOOA | No, No |  | No |  | 0.2 | 0 | toluene | 1 | U(VI) | 5 | HNO3 | 0.9997207 | 0.9997207 | 25 | 30 | 1 | 0.2729927 |  |  | Extraction of U(VI) with unsymmetrical N-methyl-N-octyl alkylamides in toluene | Guoxin, S.; Yu, C.; Yexin, L.; Zhenwei, Z.; Sixiu, S. | 2005 | https://doi.org/10.1007/s10967-005-0776-8
1 | CCCCCCCCN(C)C(=O)CCCCCCC | MOOA | No, No |  | No |  | 0.2 | 0 | toluene | 1 | U(VI) | 5 | HNO3 | 1.996343 | 1.996343 | 25 | 30 | 1 | 0.7912409 |  |  | Extraction of U(VI) with unsymmetrical N-methyl-N-octyl alkylamides in toluene | Guoxin, S.; Yu, C.; Yexin, L.; Zhenwei, Z.; Sixiu, S. | 2005 | https://doi.org/10.1007/s10967-005-0776-8
1 | CCCCCCCCN(C)C(=O)CCCCCCC | MOOA | No, No |  | No |  | 0.2 | 0 | toluene | 1 | U(VI) | 5 | HNO3 | 2.997803 | 2.997803 | 25 | 30 | 1 | 1.475912 |  |  | Extraction of U(VI) with unsymmetrical N-methyl-N-octyl alkylamides in toluene | Guoxin, S.; Yu, C.; Yexin, L.; Zhenwei, Z.; Sixiu, S. | 2005 | https://doi.org/10.1007/s10967-005-0776-8
1 | CCCCCCCCN(C)C(=O)CCCCCCC | MOOA | No, No |  | No |  | 0.2 | 0 | toluene | 1 | U(VI) | 5 | HNO3 | 3.997335 | 3.997335 | 25 | 30 | 1 | 1.769343 |  |  | Extraction of U(VI) with unsymmetrical N-methyl-N-octyl alkylamides in toluene | Guoxin, S.; Yu, C.; Yexin, L.; Zhenwei, Z.; Sixiu, S. | 2005 | https://doi.org/10.1007/s10967-005-0776-8
1 | CCCCCCCCN(C)C(=O)CCCCCCC | MOOA | No, No |  | No |  | 0.2 | 0 | toluene | 1 | U(VI) | 5 | HNO3 | 4.997165 | 4.997165 | 25 | 30 | 1 | 1.875912 |  |  | Extraction of U(VI) with unsymmetrical N-methyl-N-octyl alkylamides in toluene | Guoxin, S.; Yu, C.; Yexin, L.; Zhenwei, Z.; Sixiu, S. | 2005 | https://doi.org/10.1007/s10967-005-0776-8
1 | CCCCCCCCCC(=O)N(C)CCCCCCCC | MODA | No, No |  | No |  | 0.2 | 0 | toluene | 1 | U(VI) | 5 | HNO3 | 0.9996648 | 0.9996648 | 25 | 30 | 1 | 0.3080292 |  |  | Extraction of U(VI) with unsymmetrical N-methyl-N-octyl alkylamides in toluene | Guoxin, S.; Yu, C.; Yexin, L.; Zhenwei, Z.; Sixiu, S. | 2005 | https://doi.org/10.1007/s10967-005-0776-8
1 | CCCCCCCCCC(=O)N(C)CCCCCCCC | MODA | No, No |  | No |  | 0.2 | 0 | toluene | 1 | U(VI) | 5 | HNO3 | 1.996274 | 1.996274 | 25 | 30 | 1 | 0.8350365 |  |  | Extraction of U(VI) with unsymmetrical N-methyl-N-octyl alkylamides in toluene | Guoxin, S.; Yu, C.; Yexin, L.; Zhenwei, Z.; Sixiu, S. | 2005 | https://doi.org/10.1007/s10967-005-0776-8
1 | CCCCCCCCCC(=O)N(C)CCCCCCCC | MODA | No, No |  | No |  | 0.2 | 0 | toluene | 1 | U(VI) | 5 | HNO3 | 2.995315 | 2.995315 | 25 | 30 | 1 | 1.436496 |  |  | Extraction of U(VI) with unsymmetrical N-methyl-N-octyl alkylamides in toluene | Guoxin, S.; Yu, C.; Yexin, L.; Zhenwei, Z.; Sixiu, S. | 2005 | https://doi.org/10.1007/s10967-005-0776-8
1 | CCCCCCCCCC(=O)N(C)CCCCCCCC | MODA | No, No |  | No |  | 0.2 | 0 | toluene | 1 | U(VI) | 5 | HNO3 | 3.997416 | 3.997416 | 25 | 30 | 1 | 1.718248 |  |  | Extraction of U(VI) with unsymmetrical N-methyl-N-octyl alkylamides in toluene | Guoxin, S.; Yu, C.; Yexin, L.; Zhenwei, Z.; Sixiu, S. | 2005 | https://doi.org/10.1007/s10967-005-0776-8
1 | CCCCCCCCCC(=O)N(C)CCCCCCCC | MODA | No, No |  | No |  | 0.2 | 0 | toluene | 1 | U(VI) | 5 | HNO3 | 4.997086 | 4.997086 | 25 | 30 | 1 | 1.925547 |  |  | Extraction of U(VI) with unsymmetrical N-methyl-N-octyl alkylamides in toluene | Guoxin, S.; Yu, C.; Yexin, L.; Zhenwei, Z.; Sixiu, S. | 2005 | https://doi.org/10.1007/s10967-005-0776-8
1 | CCCCCCCCCCCC(=O)N(C)CCCCCCCC | MODoDA | No, No |  | No |  | 0.2 | 0 | toluene | 1 | U(VI) | 5 | HNO3 | 0.9996974 | 0.9996974 | 25 | 30 | 1 | 0.2875912 |  |  | Extraction of U(VI) with unsymmetrical N-methyl-N-octyl alkylamides in toluene | Guoxin, S.; Yu, C.; Yexin, L.; Zhenwei, Z.; Sixiu, S. | 2005 | https://doi.org/10.1007/s10967-005-0776-8
1 | CCCCCCCCCCCC(=O)N(C)CCCCCCCC | MODoDA | No, No |  | No |  | 0.2 | 0 | toluene | 1 | U(VI) | 5 | HNO3 | 1.996192 | 1.996192 | 25 | 30 | 1 | 0.8861314 |  |  | Extraction of U(VI) with unsymmetrical N-methyl-N-octyl alkylamides in toluene | Guoxin, S.; Yu, C.; Yexin, L.; Zhenwei, Z.; Sixiu, S. | 2005 | https://doi.org/10.1007/s10967-005-0776-8
1 | CCCCCCCCCCCC(=O)N(C)CCCCCCCC | MODoDA | No, No |  | No |  | 0.2 | 0 | toluene | 1 | U(VI) | 5 | HNO3 | 2.993055 | 2.993055 | 25 | 30 | 1 | 1.254015 |  |  | Extraction of U(VI) with unsymmetrical N-methyl-N-octyl alkylamides in toluene | Guoxin, S.; Yu, C.; Yexin, L.; Zhenwei, Z.; Sixiu, S. | 2005 | https://doi.org/10.1007/s10967-005-0776-8
1 | CCCCCCCCCCCC(=O)N(C)CCCCCCCC | MODoDA | No, No |  | No |  | 0.2 | 0 | toluene | 1 | U(VI) | 5 | HNO3 | 3.995145 | 3.995145 | 25 | 30 | 1 | 1.543066 |  |  | Extraction of U(VI) with unsymmetrical N-methyl-N-octyl alkylamides in toluene | Guoxin, S.; Yu, C.; Yexin, L.; Zhenwei, Z.; Sixiu, S. | 2005 | https://doi.org/10.1007/s10967-005-0776-8
1 | CCCCCCCCCCCC(=O)N(C)CCCCCCCC | MODoDA | No, No |  | No |  | 0.2 | 0 | toluene | 1 | U(VI) | 5 | HNO3 | 4.997542 | 4.997542 | 25 | 30 | 1 | 1.639416 |  |  | Extraction of U(VI) with unsymmetrical N-methyl-N-octyl alkylamides in toluene | Guoxin, S.; Yu, C.; Yexin, L.; Zhenwei, Z.; Sixiu, S. | 2005 | https://doi.org/10.1007/s10967-005-0776-8
1 | CCCCCCCCN(C)C(=O)CCCCCCC | MOOA | No, No |  | No |  | 0.2 | 0 | toluene | 1 | U(VI) | 5 | HNO3 | 0.01 | 1.007511 | 25 | 30 | 1 | 0.1798526 |  | NaNO3 also in the aqueous phase | Extraction of U(VI) with unsymmetrical N-methyl-N-octyl alkylamides in toluene | Guoxin, S.; Yu, C.; Yexin, L.; Zhenwei, Z.; Sixiu, S. | 2005 | https://doi.org/10.1007/s10967-005-0776-8
1 | CCCCCCCCN(C)C(=O)CCCCCCC | MOOA | No, No |  | No |  | 0.2 | 0 | toluene | 1 | U(VI) | 5 | HNO3 | 0.01 | 2.013111 | 25 | 30 | 1 | 0.4542604 |  | NaNO3 also in the aqueous phase | Extraction of U(VI) with unsymmetrical N-methyl-N-octyl alkylamides in toluene | Guoxin, S.; Yu, C.; Yexin, L.; Zhenwei, Z.; Sixiu, S. | 2005 | https://doi.org/10.1007/s10967-005-0776-8
1 | CCCCCCCCN(C)C(=O)CCCCCCC | MOOA | No, No |  | No |  | 0.2 | 0 | toluene | 1 | U(VI) | 5 | HNO3 | 0.01 | 3.008755 | 25 | 30 | 1 | 1.282869 |  | NaNO3 also in the aqueous phase | Extraction of U(VI) with unsymmetrical N-methyl-N-octyl alkylamides in toluene | Guoxin, S.; Yu, C.; Yexin, L.; Zhenwei, Z.; Sixiu, S. | 2005 | https://doi.org/10.1007/s10967-005-0776-8
1 | CCCCCCCCN(C)C(=O)CCCCCCC | MOOA | No, No |  | No |  | 0.2 | 0 | toluene | 1 | U(VI) | 5 | HNO3 | 0.01 | 4.011867 | 25 | 30 | 1 | 3.059948 |  | NaNO3 also in the aqueous phase | Extraction of U(VI) with unsymmetrical N-methyl-N-octyl alkylamides in toluene | Guoxin, S.; Yu, C.; Yexin, L.; Zhenwei, Z.; Sixiu, S. | 2005 | https://doi.org/10.1007/s10967-005-0776-8
1 | CCCCCCCCN(C)C(=O)CCCCCCC | MOOA | No, No |  | No |  | 0.2 | 0 | toluene | 1 | U(VI) | 5 | HNO3 | 0.01 | 5.01 | 25 | 30 | 1 | 12.25445 |  | NaNO3 also in the aqueous phase | Extraction of U(VI) with unsymmetrical N-methyl-N-octyl alkylamides in toluene | Guoxin, S.; Yu, C.; Yexin, L.; Zhenwei, Z.; Sixiu, S. | 2005 | https://doi.org/10.1007/s10967-005-0776-8
1 | CCCCCCCCCC(=O)N(C)CCCCCCCC | MODA | No, No |  | No |  | 0.2 | 0 | toluene | 1 | U(VI) | 5 | HNO3 | 0.01 | 1.007511 | 25 | 30 | 1 | 0.1798526 |  | NaNO3 also in the aqueous phase | Extraction of U(VI) with unsymmetrical N-methyl-N-octyl alkylamides in toluene | Guoxin, S.; Yu, C.; Yexin, L.; Zhenwei, Z.; Sixiu, S. | 2005 | https://doi.org/10.1007/s10967-005-0776-8
1 | CCCCCCCCCC(=O)N(C)CCCCCCCC | MODA | No, No |  | No |  | 0.2 | 0 | toluene | 1 | U(VI) | 5 | HNO3 | 0.01 | 2.013111 | 25 | 30 | 1 | 0.486232 |  | NaNO3 also in the aqueous phase | Extraction of U(VI) with unsymmetrical N-methyl-N-octyl alkylamides in toluene | Guoxin, S.; Yu, C.; Yexin, L.; Zhenwei, Z.; Sixiu, S. | 2005 | https://doi.org/10.1007/s10967-005-0776-8
1 | CCCCCCCCCC(=O)N(C)CCCCCCCC | MODA | No, No |  | No |  | 0.2 | 0 | toluene | 1 | U(VI) | 5 | HNO3 | 0.01 | 3.011245 | 25 | 30 | 1 | 1.304177 |  | NaNO3 also in the aqueous phase | Extraction of U(VI) with unsymmetrical N-methyl-N-octyl alkylamides in toluene | Guoxin, S.; Yu, C.; Yexin, L.; Zhenwei, Z.; Sixiu, S. | 2005 | https://doi.org/10.1007/s10967-005-0776-8
1 | CCCCCCCCCC(=O)N(C)CCCCCCCC | MODA | No, No |  | No |  | 0.2 | 0 | toluene | 1 | U(VI) | 5 | HNO3 | 0.01 | 4.009378 | 25 | 30 | 1 | 3.496899 |  | NaNO3 also in the aqueous phase | Extraction of U(VI) with unsymmetrical N-methyl-N-octyl alkylamides in toluene | Guoxin, S.; Yu, C.; Yexin, L.; Zhenwei, Z.; Sixiu, S. | 2005 | https://doi.org/10.1007/s10967-005-0776-8
1 | CCCCCCCCCC(=O)N(C)CCCCCCCC | MODA | No, No |  | No |  | 0.2 | 0 | toluene | 1 | U(VI) | 5 | HNO3 | 0.01 | 5.007511 | 25 | 30 | 1 | 11.26333 |  | NaNO3 also in the aqueous phase | Extraction of U(VI) with unsymmetrical N-methyl-N-octyl alkylamides in toluene | Guoxin, S.; Yu, C.; Yexin, L.; Zhenwei, Z.; Sixiu, S. | 2005 | https://doi.org/10.1007/s10967-005-0776-8
1 | CCCCCCCCCCCC(=O)N(C)CCCCCCCC | MODoDA | No, No |  | No |  | 0.2 | 0 | toluene | 1 | U(VI) | 5 | HNO3 | 0.01 | 1.007511 | 25 | 30 | 1 | 0.1905098 |  | NaNO3 also in the aqueous phase | Extraction of U(VI) with unsymmetrical N-methyl-N-octyl alkylamides in toluene | Guoxin, S.; Yu, C.; Yexin, L.; Zhenwei, Z.; Sixiu, S. | 2005 | https://doi.org/10.1007/s10967-005-0776-8
1 | CCCCCCCCCCCC(=O)N(C)CCCCCCCC | MODoDA | No, No |  | No |  | 0.2 | 0 | toluene | 1 | U(VI) | 5 | HNO3 | 0.01 | 2.008133 | 25 | 30 | 1 | 0.5608456 |  | NaNO3 also in the aqueous phase | Extraction of U(VI) with unsymmetrical N-methyl-N-octyl alkylamides in toluene | Guoxin, S.; Yu, C.; Yexin, L.; Zhenwei, Z.; Sixiu, S. | 2005 | https://doi.org/10.1007/s10967-005-0776-8
1 | CCCCCCCCCCCC(=O)N(C)CCCCCCCC | MODoDA | No, No |  | No |  | 0.2 | 0 | toluene | 1 | U(VI) | 5 | HNO3 | 0.01 | 3.011245 | 25 | 30 | 1 | 1.208262 |  | NaNO3 also in the aqueous phase | Extraction of U(VI) with unsymmetrical N-methyl-N-octyl alkylamides in toluene | Guoxin, S.; Yu, C.; Yexin, L.; Zhenwei, Z.; Sixiu, S. | 2005 | https://doi.org/10.1007/s10967-005-0776-8
1 | CCCCCCCCCCCC(=O)N(C)CCCCCCCC | MODoDA | No, No |  | No |  | 0.2 | 0 | toluene | 1 | U(VI) | 5 | HNO3 | 0.01 | 4.014356 | 25 | 30 | 1 | 2.974683 |  | NaNO3 also in the aqueous phase | Extraction of U(VI) with unsymmetrical N-methyl-N-octyl alkylamides in toluene | Guoxin, S.; Yu, C.; Yexin, L.; Zhenwei, Z.; Sixiu, S. | 2005 | https://doi.org/10.1007/s10967-005-0776-8
1 | CCCCCCCCCCCC(=O)N(C)CCCCCCCC | MODoDA | No, No |  | No |  | 0.2 | 0 | toluene | 1 | U(VI) | 5 | HNO3 | 0.01 | 5.007511 | 25 | 30 | 1 | 11.84948 |  | NaNO3 also in the aqueous phase | Extraction of U(VI) with unsymmetrical N-methyl-N-octyl alkylamides in toluene | Guoxin, S.; Yu, C.; Yexin, L.; Zhenwei, Z.; Sixiu, S. | 2005 | https://doi.org/10.1007/s10967-005-0776-8
1 | CCCCCCCCN(C)C(=O)CCCCCCC | MOOA | No, No |  | No |  | 0.09988608 | 0 | toluene | 1 | U(VI) | 5 | HNO3 | 0.01 | 3.01 | 25 | 30 | 1 | 0.3608458 |  | NaNO3 also in the aqueous phase | Extraction of U(VI) with unsymmetrical N-methyl-N-octyl alkylamides in toluene | Guoxin, S.; Yu, C.; Yexin, L.; Zhenwei, Z.; Sixiu, S. | 2005 | https://doi.org/10.1007/s10967-005-0776-8
1 | CCCCCCCCN(C)C(=O)CCCCCCC | MOOA | No, No |  | No |  | 0.2004381 | 0 | toluene | 1 | U(VI) | 5 | HNO3 | 0.01 | 3.01 | 25 | 30 | 1 | 1.265437 |  | NaNO3 also in the aqueous phase | Extraction of U(VI) with unsymmetrical N-methyl-N-octyl alkylamides in toluene | Guoxin, S.; Yu, C.; Yexin, L.; Zhenwei, Z.; Sixiu, S. | 2005 | https://doi.org/10.1007/s10967-005-0776-8
1 | CCCCCCCCN(C)C(=O)CCCCCCC | MOOA | No, No |  | No |  | 0.3000736 | 0 | toluene | 1 | U(VI) | 5 | HNO3 | 0.01 | 3.01 | 25 | 30 | 1 | 2.85839 |  | NaNO3 also in the aqueous phase | Extraction of U(VI) with unsymmetrical N-methyl-N-octyl alkylamides in toluene | Guoxin, S.; Yu, C.; Yexin, L.; Zhenwei, Z.; Sixiu, S. | 2005 | https://doi.org/10.1007/s10967-005-0776-8
1 | CCCCCCCCN(C)C(=O)CCCCCCC | MOOA | No, No |  | No |  | 0.3999265 | 0 | toluene | 1 | U(VI) | 5 | HNO3 | 0.01 | 3.01 | 25 | 30 | 1 | 5.309895 |  | NaNO3 also in the aqueous phase | Extraction of U(VI) with unsymmetrical N-methyl-N-octyl alkylamides in toluene | Guoxin, S.; Yu, C.; Yexin, L.; Zhenwei, Z.; Sixiu, S. | 2005 | https://doi.org/10.1007/s10967-005-0776-8
1 | CCCCCCCCN(C)C(=O)CCCCCCC | MOOA | No, No |  | No |  | 0.5006163 | 0 | toluene | 1 | U(VI) | 5 | HNO3 | 0.01 | 3.01 | 25 | 30 | 1 | 9.393925 |  | NaNO3 also in the aqueous phase | Extraction of U(VI) with unsymmetrical N-methyl-N-octyl alkylamides in toluene | Guoxin, S.; Yu, C.; Yexin, L.; Zhenwei, Z.; Sixiu, S. | 2005 | https://doi.org/10.1007/s10967-005-0776-8
1 | CCCCCCCCCC(=O)N(C)CCCCCCCC | MODA | No, No |  | No |  | 0.1001141 | 0 | toluene | 1 | U(VI) | 5 | HNO3 | 0.01 | 3.01 | 25 | 30 | 1 | 0.3136166 |  | NaNO3 also in the aqueous phase | Extraction of U(VI) with unsymmetrical N-methyl-N-octyl alkylamides in toluene | Guoxin, S.; Yu, C.; Yexin, L.; Zhenwei, Z.; Sixiu, S. | 2005 | https://doi.org/10.1007/s10967-005-0776-8
1 | CCCCCCCCCC(=O)N(C)CCCCCCCC | MODA | No, No |  | No |  | 0.2004381 | 0 | toluene | 1 | U(VI) | 5 | HNO3 | 0.01 | 3.01 | 25 | 30 | 1 | 1.328899 |  | NaNO3 also in the aqueous phase | Extraction of U(VI) with unsymmetrical N-methyl-N-octyl alkylamides in toluene | Guoxin, S.; Yu, C.; Yexin, L.; Zhenwei, Z.; Sixiu, S. | 2005 | https://doi.org/10.1007/s10967-005-0776-8
1 | CCCCCCCCCC(=O)N(C)CCCCCCCC | MODA | No, No |  | No |  | 0.3004158 | 0 | toluene | 1 | U(VI) | 5 | HNO3 | 0.01 | 3.01 | 25 | 30 | 1 | 3.342915 |  | NaNO3 also in the aqueous phase | Extraction of U(VI) with unsymmetrical N-methyl-N-octyl alkylamides in toluene | Guoxin, S.; Yu, C.; Yexin, L.; Zhenwei, Z.; Sixiu, S. | 2005 | https://doi.org/10.1007/s10967-005-0776-8
1 | CCCCCCCCCC(=O)N(C)CCCCCCCC | MODA | No, No |  | No |  | 0.3999265 | 0 | toluene | 1 | U(VI) | 5 | HNO3 | 0.01 | 3.01 | 25 | 30 | 1 | 5.432544 |  | NaNO3 also in the aqueous phase | Extraction of U(VI) with unsymmetrical N-methyl-N-octyl alkylamides in toluene | Guoxin, S.; Yu, C.; Yexin, L.; Zhenwei, Z.; Sixiu, S. | 2005 | https://doi.org/10.1007/s10967-005-0776-8
1 | CCCCCCCCCC(=O)N(C)CCCCCCCC | MODA | No, No |  | No |  | 0.5011872 | 0 | toluene | 1 | U(VI) | 5 | HNO3 | 0.01 | 3.01 | 25 | 30 | 1 | 9.302419 |  | NaNO3 also in the aqueous phase | Extraction of U(VI) with unsymmetrical N-methyl-N-octyl alkylamides in toluene | Guoxin, S.; Yu, C.; Yexin, L.; Zhenwei, Z.; Sixiu, S. | 2005 | https://doi.org/10.1007/s10967-005-0776-8
1 | CCCCCCCCCCCC(=O)N(C)CCCCCCCC | MODoDA | No, No |  | No |  | 0.1 | 0 | toluene | 1 | U(VI) | 5 | HNO3 | 0.01 | 3.01 | 25 | 30 | 1 | 0.5251082 |  | NaNO3 also in the aqueous phase | Extraction of U(VI) with unsymmetrical N-methyl-N-octyl alkylamides in toluene | Guoxin, S.; Yu, C.; Yexin, L.; Zhenwei, Z.; Sixiu, S. | 2005 | https://doi.org/10.1007/s10967-005-0776-8
1 | CCCCCCCCCCCC(=O)N(C)CCCCCCCC | MODoDA | No, No |  | No |  | 0.2002097 | 0 | toluene | 1 | U(VI) | 5 | HNO3 | 0.01 | 3.01 | 25 | 30 | 1 | 1.232842 |  | NaNO3 also in the aqueous phase | Extraction of U(VI) with unsymmetrical N-methyl-N-octyl alkylamides in toluene | Guoxin, S.; Yu, C.; Yexin, L.; Zhenwei, Z.; Sixiu, S. | 2005 | https://doi.org/10.1007/s10967-005-0776-8
1 | CCCCCCCCCCCC(=O)N(C)CCCCCCCC | MODoDA | No, No |  | No |  | 0.3004158 | 0 | toluene | 1 | U(VI) | 5 | HNO3 | 0.01 | 3.01 | 25 | 30 | 1 | 3.364797 |  | NaNO3 also in the aqueous phase | Extraction of U(VI) with unsymmetrical N-methyl-N-octyl alkylamides in toluene | Guoxin, S.; Yu, C.; Yexin, L.; Zhenwei, Z.; Sixiu, S. | 2005 | https://doi.org/10.1007/s10967-005-0776-8
1 | CCCCCCCCCCCC(=O)N(C)CCCCCCCC | MODoDA | No, No |  | No |  | 0.4003826 | 0 | toluene | 1 | U(VI) | 5 | HNO3 | 0.01 | 3.01 | 25 | 30 | 1 | 5.612677 |  | NaNO3 also in the aqueous phase | Extraction of U(VI) with unsymmetrical N-methyl-N-octyl alkylamides in toluene | Guoxin, S.; Yu, C.; Yexin, L.; Zhenwei, Z.; Sixiu, S. | 2005 | https://doi.org/10.1007/s10967-005-0776-8
1 | CCCCCCCCCCCC(=O)N(C)CCCCCCCC | MODoDA | No, No |  | No |  | 0.5006163 | 0 | toluene | 1 | U(VI) | 5 | HNO3 | 0.01 | 3.01 | 25 | 30 | 1 | 9.272141 |  | NaNO3 also in the aqueous phase | Extraction of U(VI) with unsymmetrical N-methyl-N-octyl alkylamides in toluene | Guoxin, S.; Yu, C.; Yexin, L.; Zhenwei, Z.; Sixiu, S. | 2005 | https://doi.org/10.1007/s10967-005-0776-8
1 | CCCCCCCCN(C)C(=O)CCCCCCC | MOOA | No, No |  | No |  | 0.2 | 0 | toluene | 1 | U(VI) | 5 | HNO3 | 0.01 | 3.01 | 45.00408 | 30 | 1 | 0.8923242 |  | NaNO3 also in the aqueous phase | Extraction of U(VI) with unsymmetrical N-methyl-N-octyl alkylamides in toluene | Guoxin, S.; Yu, C.; Yexin, L.; Zhenwei, Z.; Sixiu, S. | 2005 | https://doi.org/10.1007/s10967-005-0776-8
1 | CCCCCCCCN(C)C(=O)CCCCCCC | MOOA | No, No |  | No |  | 0.2 | 0 | toluene | 1 | U(VI) | 5 | HNO3 | 0.01 | 3.01 | 35.02748 | 30 | 1 | 1.299982 |  | NaNO3 also in the aqueous phase | Extraction of U(VI) with unsymmetrical N-methyl-N-octyl alkylamides in toluene | Guoxin, S.; Yu, C.; Yexin, L.; Zhenwei, Z.; Sixiu, S. | 2005 | https://doi.org/10.1007/s10967-005-0776-8
1 | CCCCCCCCN(C)C(=O)CCCCCCC | MOOA | No, No |  | No |  | 0.2 | 0 | toluene | 1 | U(VI) | 5 | HNO3 | 0.01 | 3.01 | 25.03794 | 30 | 1 | 1.692667 |  | NaNO3 also in the aqueous phase | Extraction of U(VI) with unsymmetrical N-methyl-N-octyl alkylamides in toluene | Guoxin, S.; Yu, C.; Yexin, L.; Zhenwei, Z.; Sixiu, S. | 2005 | https://doi.org/10.1007/s10967-005-0776-8
1 | CCCCCCCCN(C)C(=O)CCCCCCC | MOOA | No, No |  | No |  | 0.2 | 0 | toluene | 1 | U(VI) | 5 | HNO3 | 0.01 | 3.01 | 17.006 | 30 | 1 | 2.10714 |  | NaNO3 also in the aqueous phase | Extraction of U(VI) with unsymmetrical N-methyl-N-octyl alkylamides in toluene | Guoxin, S.; Yu, C.; Yexin, L.; Zhenwei, Z.; Sixiu, S. | 2005 | https://doi.org/10.1007/s10967-005-0776-8
1 | CCCCCCCCCC(=O)N(C)CCCCCCCC | MODA | No, No |  | No |  | 0.2 | 0 | toluene | 1 | U(VI) | 5 | HNO3 | 0.01 | 3.01 | 45.00408 | 30 | 1 | 0.9408473 |  | NaNO3 also in the aqueous phase | Extraction of U(VI) with unsymmetrical N-methyl-N-octyl alkylamides in toluene | Guoxin, S.; Yu, C.; Yexin, L.; Zhenwei, Z.; Sixiu, S. | 2005 | https://doi.org/10.1007/s10967-005-0776-8
1 | CCCCCCCCCC(=O)N(C)CCCCCCCC | MODA | No, No |  | No |  | 0.2 | 0 | toluene | 1 | U(VI) | 5 | HNO3 | 0.01 | 3.01 | 35.02748 | 30 | 1 | 1.27519 |  | NaNO3 also in the aqueous phase | Extraction of U(VI) with unsymmetrical N-methyl-N-octyl alkylamides in toluene | Guoxin, S.; Yu, C.; Yexin, L.; Zhenwei, Z.; Sixiu, S. | 2005 | https://doi.org/10.1007/s10967-005-0776-8
1 | CCCCCCCCCC(=O)N(C)CCCCCCCC | MODA | No, No |  | No |  | 0.2 | 0 | toluene | 1 | U(VI) | 5 | HNO3 | 0.01 | 3.01 | 25.03794 | 30 | 1 | 1.563424 |  | NaNO3 also in the aqueous phase | Extraction of U(VI) with unsymmetrical N-methyl-N-octyl alkylamides in toluene | Guoxin, S.; Yu, C.; Yexin, L.; Zhenwei, Z.; Sixiu, S. | 2005 | https://doi.org/10.1007/s10967-005-0776-8
1 | CCCCCCCCCC(=O)N(C)CCCCCCCC | MODA | No, No |  | No |  | 0.2 | 0 | toluene | 1 | U(VI) | 5 | HNO3 | 0.01 | 3.01 | 17.0243 | 30 | 1 | 1.971394 |  | NaNO3 also in the aqueous phase | Extraction of U(VI) with unsymmetrical N-methyl-N-octyl alkylamides in toluene | Guoxin, S.; Yu, C.; Yexin, L.; Zhenwei, Z.; Sixiu, S. | 2005 | https://doi.org/10.1007/s10967-005-0776-8
1 | CCCCCCCCCCCC(=O)N(C)CCCCCCCC | MODoDA | No, No |  | No |  | 0.2 | 0 | toluene | 1 | U(VI) | 5 | HNO3 | 0.01 | 3.01 | 45.04811 | 30 | 1 | 0.9104025 |  | NaNO3 also in the aqueous phase | Extraction of U(VI) with unsymmetrical N-methyl-N-octyl alkylamides in toluene | Guoxin, S.; Yu, C.; Yexin, L.; Zhenwei, Z.; Sixiu, S. | 2005 | https://doi.org/10.1007/s10967-005-0776-8
1 | CCCCCCCCCCCC(=O)N(C)CCCCCCCC | MODoDA | No, No |  | No |  | 0.2 | 0 | toluene | 1 | U(VI) | 5 | HNO3 | 0.01 | 3.01 | 35.04813 | 30 | 1 | 1.162801 |  | NaNO3 also in the aqueous phase | Extraction of U(VI) with unsymmetrical N-methyl-N-octyl alkylamides in toluene | Guoxin, S.; Yu, C.; Yexin, L.; Zhenwei, Z.; Sixiu, S. | 2005 | https://doi.org/10.1007/s10967-005-0776-8
1 | CCCCCCCCCCCC(=O)N(C)CCCCCCCC | MODoDA | No, No |  | No |  | 0.2 | 0 | toluene | 1 | U(VI) | 5 | HNO3 | 0.01 | 3.01 | 25.01861 | 30 | 1 | 1.43481 |  | NaNO3 also in the aqueous phase | Extraction of U(VI) with unsymmetrical N-methyl-N-octyl alkylamides in toluene | Guoxin, S.; Yu, C.; Yexin, L.; Zhenwei, Z.; Sixiu, S. | 2005 | https://doi.org/10.1007/s10967-005-0776-8
1 | CCCCCCCCCCCC(=O)N(C)CCCCCCCC | MODoDA | No, No |  | No |  | 0.2 | 0 | toluene | 1 | U(VI) | 5 | HNO3 | 0.01 | 3.01 | 17.04261 | 30 | 1 | 1.773293 |  | NaNO3 also in the aqueous phase | Extraction of U(VI) with unsymmetrical N-methyl-N-octyl alkylamides in toluene | Guoxin, S.; Yu, C.; Yexin, L.; Zhenwei, Z.; Sixiu, S. | 2005 | https://doi.org/10.1007/s10967-005-0776-8
1 | CCCCCCCCCC(=O)N(C)CCCC | MBDA | No, No |  | No |  |  | 0 | n-dodecane | 1 | U(VI) |  | HNO3 | 0.4785678 | 0.4785678 |  | 60 | 1 | 0.1189583 | No |  | Extraction of U(VI) and Plutonium(IV) with Unsymmetrical Monoamides | Prabhu, D.R.; Mahajan, G.R.; Nair, G.M.; Subramanian, M.S. | 1993 | https://doi.org/10.1524/ract.1993.60.23.109
1 | CCCCCCCCCC(=O)N(C)CCCC | MBDA | No, No |  | No |  |  | 0 | n-dodecane | 1 | U(VI) |  | HNO3 | 0.9653482 | 0.9653482 |  | 60 | 1 | 0.2540015 | No |  | Extraction of U(VI) and Plutonium(IV) with Unsymmetrical Monoamides | Prabhu, D.R.; Mahajan, G.R.; Nair, G.M.; Subramanian, M.S. | 1993 | https://doi.org/10.1524/ract.1993.60.23.109
1 | CCCCCCCCCC(=O)N(C)CCCC | MBDA | No, No |  | No |  |  | 0 | n-dodecane | 1 | U(VI) |  | HNO3 | 1.969035 | 1.969035 |  | 60 | 1 | 0.806035 | No |  | Extraction of U(VI) and Plutonium(IV) with Unsymmetrical Monoamides | Prabhu, D.R.; Mahajan, G.R.; Nair, G.M.; Subramanian, M.S. | 1993 | https://doi.org/10.1524/ract.1993.60.23.109
1 | CCCCCCCCCC(=O)N(C)CCCC | MBDA | No, No |  | No |  |  | 0 | n-dodecane | 1 | U(VI) |  | HNO3 | 2.966594 | 2.966594 |  | 60 | 1 | 1.732841 | No |  | Extraction of U(VI) and Plutonium(IV) with Unsymmetrical Monoamides | Prabhu, D.R.; Mahajan, G.R.; Nair, G.M.; Subramanian, M.S. | 1993 | https://doi.org/10.1524/ract.1993.60.23.109
1 | CCCCCCCCCC(=O)N(C)CCCC | MBDA | No, No |  | No |  |  | 0 | n-dodecane | 1 | U(VI) |  | HNO3 | 3.963561 | 3.963561 |  | 60 | 1 | 2.550852 | No |  | Extraction of U(VI) and Plutonium(IV) with Unsymmetrical Monoamides | Prabhu, D.R.; Mahajan, G.R.; Nair, G.M.; Subramanian, M.S. | 1993 | https://doi.org/10.1524/ract.1993.60.23.109
1 | CCCCCCCCCC(=O)N(C)CCCC | MBDA | No, No |  | No |  |  | 0 | n-dodecane | 1 | U(VI) |  | HNO3 | 4.98539 | 4.98539 |  | 60 | 1 | 1.934243 | No |  | Extraction of U(VI) and Plutonium(IV) with Unsymmetrical Monoamides | Prabhu, D.R.; Mahajan, G.R.; Nair, G.M.; Subramanian, M.S. | 1993 | https://doi.org/10.1524/ract.1993.60.23.109
1 | CCCCCCCCCC(=O)N(C)CCCC | MBDA | No, No |  | No |  |  | 0 | n-dodecane | 1 | U(VI) |  | HNO3 | 6.010539 | 6.010539 |  | 60 | 1 | 0.42709 | No |  | Extraction of U(VI) and Plutonium(IV) with Unsymmetrical Monoamides | Prabhu, D.R.; Mahajan, G.R.; Nair, G.M.; Subramanian, M.S. | 1993 | https://doi.org/10.1524/ract.1993.60.23.109
1 | CCCCCCCCCC(=O)N(C)CCCC | MBDA | No, No |  | No |  |  | 0 | n-dodecane | 1 | Pu(IV) |  | HNO3 | 0.4792042 | 0.4792042 |  | 60 | 1 | 0.2358127 | No |  | Extraction of U(VI) and Plutonium(IV) with Unsymmetrical Monoamides | Prabhu, D.R.; Mahajan, G.R.; Nair, G.M.; Subramanian, M.S. | 1993 | https://doi.org/10.1524/ract.1993.60.23.109
1 | CCCCCCCCCC(=O)N(C)CCCC | MBDA | No, No |  | No |  |  | 0 | n-dodecane | 1 | Pu(IV) |  | HNO3 | 0.9577062 | 0.9577062 |  | 60 | 1 | 0.3507415 | No |  | Extraction of U(VI) and Plutonium(IV) with Unsymmetrical Monoamides | Prabhu, D.R.; Mahajan, G.R.; Nair, G.M.; Subramanian, M.S. | 1993 | https://doi.org/10.1524/ract.1993.60.23.109
1 | CCCCCCCCCC(=O)N(C)CCCC | MBDA | No, No |  | No |  |  | 0 | n-dodecane | 1 | Pu(IV) |  | HNO3 | 1.974916 | 1.974916 |  | 60 | 1 | 1.885931 | No |  | Extraction of U(VI) and Plutonium(IV) with Unsymmetrical Monoamides | Prabhu, D.R.; Mahajan, G.R.; Nair, G.M.; Subramanian, M.S. | 1993 | https://doi.org/10.1524/ract.1993.60.23.109
1 | CCCCCCCCCC(=O)N(C)CCCC | MBDA | No, No |  | No |  |  | 0 | n-dodecane | 1 | Pu(IV) |  | HNO3 | 2.946077 | 2.946077 |  | 60 | 1 | 3.965295 | No |  | Extraction of U(VI) and Plutonium(IV) with Unsymmetrical Monoamides | Prabhu, D.R.; Mahajan, G.R.; Nair, G.M.; Subramanian, M.S. | 1993 | https://doi.org/10.1524/ract.1993.60.23.109
1 | CCCCCCCCCC(=O)N(C)CCCC | MBDA | No, No |  | No |  |  | 0 | n-dodecane | 1 | Pu(IV) |  | HNO3 | 4.016427 | 4.016427 |  | 60 | 1 | 5.508329 | No |  | Extraction of U(VI) and Plutonium(IV) with Unsymmetrical Monoamides | Prabhu, D.R.; Mahajan, G.R.; Nair, G.M.; Subramanian, M.S. | 1993 | https://doi.org/10.1524/ract.1993.60.23.109
1 | CCCCCCCCCC(=O)N(C)CCCC | MBDA | No, No |  | No |  |  | 0 | n-dodecane | 1 | Pu(IV) |  | HNO3 | 4.983991 | 4.983991 |  | 60 | 1 | 6.177365 | No |  | Extraction of U(VI) and Plutonium(IV) with Unsymmetrical Monoamides | Prabhu, D.R.; Mahajan, G.R.; Nair, G.M.; Subramanian, M.S. | 1993 | https://doi.org/10.1524/ract.1993.60.23.109
1 | CCCCCCCCCC(=O)N(C)CCCC | MBDA | No, No |  | No |  |  | 0 | n-dodecane | 1 | Pu(IV) |  | HNO3 | 6.002271 | 6.002271 |  | 60 | 1 | 3.40899 | No |  | Extraction of U(VI) and Plutonium(IV) with Unsymmetrical Monoamides | Prabhu, D.R.; Mahajan, G.R.; Nair, G.M.; Subramanian, M.S. | 1993 | https://doi.org/10.1524/ract.1993.60.23.109
1 | CCCCCC(=O)N(C)CCCC | MBHA | No, No |  | No |  | 0.5 | 0 | n-dodecane | 1 | U(VI) |  | HNO3 | 2 | 2 | 25 | 60 | 1 | 0.89 | No |  | Extraction of U(VI) and Plutonium(IV) with Unsymmetrical Monoamides | Prabhu, D.R.; Mahajan, G.R.; Nair, G.M.; Subramanian, M.S. | 1993 | https://doi.org/10.1524/ract.1993.60.23.109
1 | CCCCCC(=O)N(C)CCCC | MBHA | No, No |  | No |  | 0.5 | 0 | n-dodecane | 1 | U(VI) |  | HNO3 | 2 | 2 | 30 | 60 | 1 | 0.7 | No |  | Extraction of U(VI) and Plutonium(IV) with Unsymmetrical Monoamides | Prabhu, D.R.; Mahajan, G.R.; Nair, G.M.; Subramanian, M.S. | 1993 | https://doi.org/10.1524/ract.1993.60.23.109
1 | CCCCCC(=O)N(C)CCCC | MBHA | No, No |  | No |  | 0.5 | 0 | n-dodecane | 1 | U(VI) |  | HNO3 | 2 | 2 | 40 | 60 | 1 | 0.66 | No |  | Extraction of U(VI) and Plutonium(IV) with Unsymmetrical Monoamides | Prabhu, D.R.; Mahajan, G.R.; Nair, G.M.; Subramanian, M.S. | 1993 | https://doi.org/10.1524/ract.1993.60.23.109
1 | CCCCCC(=O)N(C)CCCC | MBHA | No, No |  | No |  | 0.5 | 0 | n-dodecane | 1 | U(VI) |  | HNO3 | 2 | 2 | 50 | 60 | 1 | 0.47 | No |  | Extraction of U(VI) and Plutonium(IV) with Unsymmetrical Monoamides | Prabhu, D.R.; Mahajan, G.R.; Nair, G.M.; Subramanian, M.S. | 1993 | https://doi.org/10.1524/ract.1993.60.23.109
1 | CCCCCC(=O)N(C)CCCC | MBHA | No, No |  | No |  | 0.5 | 0 | n-dodecane | 1 | Pu(IV) |  | HNO3 | 2 | 2 | 25 | 60 | 1 | 1.03 | No |  | Extraction of U(VI) and Plutonium(IV) with Unsymmetrical Monoamides | Prabhu, D.R.; Mahajan, G.R.; Nair, G.M.; Subramanian, M.S. | 1993 | https://doi.org/10.1524/ract.1993.60.23.109
1 | CCCCCC(=O)N(C)CCCC | MBHA | No, No |  | No |  | 0.5 | 0 | n-dodecane | 1 | Pu(IV) |  | HNO3 | 2 | 2 | 40 | 60 | 1 | 0.64 | No |  | Extraction of U(VI) and Plutonium(IV) with Unsymmetrical Monoamides | Prabhu, D.R.; Mahajan, G.R.; Nair, G.M.; Subramanian, M.S. | 1993 | https://doi.org/10.1524/ract.1993.60.23.109
1 | CCCCCC(=O)N(C)CCCC | MBHA | No, No |  | No |  | 0.5 | 0 | n-dodecane | 1 | Pu(IV) |  | HNO3 | 2 | 2 | 50 | 60 | 1 | 0.38 | No |  | Extraction of U(VI) and Plutonium(IV) with Unsymmetrical Monoamides | Prabhu, D.R.; Mahajan, G.R.; Nair, G.M.; Subramanian, M.S. | 1993 | https://doi.org/10.1524/ract.1993.60.23.109
1 | CCCCCCCC(=O)N(C)CCCC | MBOA | No, No |  | No |  | 0.5 | 0 | n-dodecane | 1 | U(VI) |  | HNO3 | 2 | 2 | 25 | 60 | 1 | 0.99 | No |  | Extraction of U(VI) and Plutonium(IV) with Unsymmetrical Monoamides | Prabhu, D.R.; Mahajan, G.R.; Nair, G.M.; Subramanian, M.S. | 1993 | https://doi.org/10.1524/ract.1993.60.23.109
1 | CCCCCCCC(=O)N(C)CCCC | MBOA | No, No |  | No |  | 0.5 | 0 | n-dodecane | 1 | U(VI) |  | HNO3 | 2 | 2 | 30 | 60 | 1 | 0.92 | No |  | Extraction of U(VI) and Plutonium(IV) with Unsymmetrical Monoamides | Prabhu, D.R.; Mahajan, G.R.; Nair, G.M.; Subramanian, M.S. | 1993 | https://doi.org/10.1524/ract.1993.60.23.109
1 | CCCCCCCC(=O)N(C)CCCC | MBOA | No, No |  | No |  | 0.5 | 0 | n-dodecane | 1 | U(VI) |  | HNO3 | 2 | 2 | 40 | 60 | 1 | 0.66 | No |  | Extraction of U(VI) and Plutonium(IV) with Unsymmetrical Monoamides | Prabhu, D.R.; Mahajan, G.R.; Nair, G.M.; Subramanian, M.S. | 1993 | https://doi.org/10.1524/ract.1993.60.23.109
1 | CCCCCCCC(=O)N(C)CCCC | MBOA | No, No |  | No |  | 0.5 | 0 | n-dodecane | 1 | U(VI) |  | HNO3 | 2 | 2 | 50 | 60 | 1 | 0.58 | No |  | Extraction of U(VI) and Plutonium(IV) with Unsymmetrical Monoamides | Prabhu, D.R.; Mahajan, G.R.; Nair, G.M.; Subramanian, M.S. | 1993 | https://doi.org/10.1524/ract.1993.60.23.109
1 | CCCCCCCC(=O)N(C)CCCC | MBOA | No, No |  | No |  | 0.5 | 0 | n-dodecane | 1 | Pu(IV) |  | HNO3 | 2 | 2 | 25 | 60 | 1 | 2.58 | No |  | Extraction of U(VI) and Plutonium(IV) with Unsymmetrical Monoamides | Prabhu, D.R.; Mahajan, G.R.; Nair, G.M.; Subramanian, M.S. | 1993 | https://doi.org/10.1524/ract.1993.60.23.109
1 | CCCCCCCC(=O)N(C)CCCC | MBOA | No, No |  | No |  | 0.5 | 0 | n-dodecane | 1 | Pu(IV) |  | HNO3 | 2 | 2 | 30 | 60 | 1 | 2.18 | No |  | Extraction of U(VI) and Plutonium(IV) with Unsymmetrical Monoamides | Prabhu, D.R.; Mahajan, G.R.; Nair, G.M.; Subramanian, M.S. | 1993 | https://doi.org/10.1524/ract.1993.60.23.109
1 | CCCCCCCC(=O)N(C)CCCC | MBOA | No, No |  | No |  | 0.5 | 0 | n-dodecane | 1 | Pu(IV) |  | HNO3 | 2 | 2 | 40 | 60 | 1 | 1.48 | No |  | Extraction of U(VI) and Plutonium(IV) with Unsymmetrical Monoamides | Prabhu, D.R.; Mahajan, G.R.; Nair, G.M.; Subramanian, M.S. | 1993 | https://doi.org/10.1524/ract.1993.60.23.109
1 | CCCCCCCC(=O)N(C)CCCC | MBOA | No, No |  | No |  | 0.5 | 0 | n-dodecane | 1 | Pu(IV) |  | HNO3 | 2 | 2 | 50 | 60 | 1 | 0.86 | No |  | Extraction of U(VI) and Plutonium(IV) with Unsymmetrical Monoamides | Prabhu, D.R.; Mahajan, G.R.; Nair, G.M.; Subramanian, M.S. | 1993 | https://doi.org/10.1524/ract.1993.60.23.109
1 | CCCCCCCCCC(=O)N(C)CCCC | MBDA | No, No |  | No |  | 0.5 | 0 | n-dodecane | 1 | U(VI) |  | HNO3 | 2 | 2 | 25 | 60 | 1 | 1.06 | No |  | Extraction of U(VI) and Plutonium(IV) with Unsymmetrical Monoamides | Prabhu, D.R.; Mahajan, G.R.; Nair, G.M.; Subramanian, M.S. | 1993 | https://doi.org/10.1524/ract.1993.60.23.109
1 | CCCCCCCCCC(=O)N(C)CCCC | MBDA | No, No |  | No |  | 0.5 | 0 | n-dodecane | 1 | U(VI) |  | HNO3 | 2 | 2 | 30 | 60 | 1 | 1.05 | No |  | Extraction of U(VI) and Plutonium(IV) with Unsymmetrical Monoamides | Prabhu, D.R.; Mahajan, G.R.; Nair, G.M.; Subramanian, M.S. | 1993 | https://doi.org/10.1524/ract.1993.60.23.109
1 | CCCCCCCCCC(=O)N(C)CCCC | MBDA | No, No |  | No |  | 0.5 | 0 | n-dodecane | 1 | U(VI) |  | HNO3 | 2 | 2 | 40 | 60 | 1 | 0.93 | No |  | Extraction of U(VI) and Plutonium(IV) with Unsymmetrical Monoamides | Prabhu, D.R.; Mahajan, G.R.; Nair, G.M.; Subramanian, M.S. | 1993 | https://doi.org/10.1524/ract.1993.60.23.109
1 | CCCCCCCCCC(=O)N(C)CCCC | MBDA | No, No |  | No |  | 0.5 | 0 | n-dodecane | 1 | U(VI) |  | HNO3 | 2 | 2 | 50 | 60 | 1 | 0.7 | No |  | Extraction of U(VI) and Plutonium(IV) with Unsymmetrical Monoamides | Prabhu, D.R.; Mahajan, G.R.; Nair, G.M.; Subramanian, M.S. | 1993 | https://doi.org/10.1524/ract.1993.60.23.109
1 | CCCCCCCCCC(=O)N(C)CCCC | MBDA | No, No |  | No |  | 0.5 | 0 | n-dodecane | 1 | Pu(IV) |  | HNO3 | 2 | 2 | 25 | 60 | 1 | 1.11 | No |  | Extraction of U(VI) and Plutonium(IV) with Unsymmetrical Monoamides | Prabhu, D.R.; Mahajan, G.R.; Nair, G.M.; Subramanian, M.S. | 1993 | https://doi.org/10.1524/ract.1993.60.23.109
1 | CCCCCCCCCC(=O)N(C)CCCC | MBDA | No, No |  | No |  | 0.5 | 0 | n-dodecane | 1 | Pu(IV) |  | HNO3 | 2 | 2 | 30 | 60 | 1 | 0.91 | No |  | Extraction of U(VI) and Plutonium(IV) with Unsymmetrical Monoamides | Prabhu, D.R.; Mahajan, G.R.; Nair, G.M.; Subramanian, M.S. | 1993 | https://doi.org/10.1524/ract.1993.60.23.109
1 | CCCCCCCCCC(=O)N(C)CCCC | MBDA | No, No |  | No |  | 0.5 | 0 | n-dodecane | 1 | Pu(IV) |  | HNO3 | 2 | 2 | 40 | 60 | 1 | 0.69 | No |  | Extraction of U(VI) and Plutonium(IV) with Unsymmetrical Monoamides | Prabhu, D.R.; Mahajan, G.R.; Nair, G.M.; Subramanian, M.S. | 1993 | https://doi.org/10.1524/ract.1993.60.23.109
1 | CCCCCCCCCC(=O)N(C)CCCC | MBDA | No, No |  | No |  | 0.5 | 0 | n-dodecane | 1 | Pu(IV) |  | HNO3 | 2 | 2 | 50 | 60 | 1 | 0.58 | No |  | Extraction of U(VI) and Plutonium(IV) with Unsymmetrical Monoamides | Prabhu, D.R.; Mahajan, G.R.; Nair, G.M.; Subramanian, M.S. | 1993 | https://doi.org/10.1524/ract.1993.60.23.109
1 | CCCCCC(=O)N(C)CCCC | MBHA | No, No |  | No |  | 0.212956 | 0 | n-dodecane | 1 | U(VI) |  | HNO3 | 2 | 2 | 25 | 60 | 1 | 0.138574 | No |  | Extraction of U(VI) and Plutonium(IV) with Unsymmetrical Monoamides | Prabhu, D.R.; Mahajan, G.R.; Nair, G.M.; Subramanian, M.S. | 1993 | https://doi.org/10.1524/ract.1993.60.23.109
1 | CCCCCC(=O)N(C)CCCC | MBHA | No, No |  | No |  | 0.253869 | 0 | n-dodecane | 1 | U(VI) |  | HNO3 | 2 | 2 | 25 | 60 | 1 | 0.2049416 | No |  | Extraction of U(VI) and Plutonium(IV) with Unsymmetrical Monoamides | Prabhu, D.R.; Mahajan, G.R.; Nair, G.M.; Subramanian, M.S. | 1993 | https://doi.org/10.1524/ract.1993.60.23.109
1 | CCCCCC(=O)N(C)CCCC | MBHA | No, No |  | No |  | 0.3628175 | 0 | n-dodecane | 1 | U(VI) |  | HNO3 | 2 | 2 | 25 | 60 | 1 | 0.4086858 | No |  | Extraction of U(VI) and Plutonium(IV) with Unsymmetrical Monoamides | Prabhu, D.R.; Mahajan, G.R.; Nair, G.M.; Subramanian, M.S. | 1993 | https://doi.org/10.1524/ract.1993.60.23.109
1 | CCCCCC(=O)N(C)CCCC | MBHA | No, No |  | No |  | 0.4025493 | 0 | n-dodecane | 1 | U(VI) |  | HNO3 | 2 | 2 | 25 | 60 | 1 | 0.562549 | No |  | Extraction of U(VI) and Plutonium(IV) with Unsymmetrical Monoamides | Prabhu, D.R.; Mahajan, G.R.; Nair, G.M.; Subramanian, M.S. | 1993 | https://doi.org/10.1524/ract.1993.60.23.109
1 | CCCCCC(=O)N(C)CCCC | MBHA | No, No |  | No |  | 0.5086548 | 0 | n-dodecane | 1 | U(VI) |  | HNO3 | 2 | 2 | 25 | 60 | 1 | 0.9716828 | No |  | Extraction of U(VI) and Plutonium(IV) with Unsymmetrical Monoamides | Prabhu, D.R.; Mahajan, G.R.; Nair, G.M.; Subramanian, M.S. | 1993 | https://doi.org/10.1524/ract.1993.60.23.109
1 | CCCCCC(=O)N(C)CCCC | MBHA | No, No |  | No |  | 0.5920028 | 0 | n-dodecane | 1 | U(VI) |  | HNO3 | 2 | 2 | 25 | 60 | 1 | 1.319258 | No |  | Extraction of U(VI) and Plutonium(IV) with Unsymmetrical Monoamides | Prabhu, D.R.; Mahajan, G.R.; Nair, G.M.; Subramanian, M.S. | 1993 | https://doi.org/10.1524/ract.1993.60.23.109
1 | CCCCCC(=O)N(C)CCCC | MBHA | No, No |  | No |  | 0.6827746 | 0 | n-dodecane | 1 | U(VI) |  | HNO3 | 2 | 2 | 25 | 60 | 1 | 1.840334 | No |  | Extraction of U(VI) and Plutonium(IV) with Unsymmetrical Monoamides | Prabhu, D.R.; Mahajan, G.R.; Nair, G.M.; Subramanian, M.S. | 1993 | https://doi.org/10.1524/ract.1993.60.23.109
1 | CCCCCC(=O)N(C)CCCC | MBHA | No, No |  | No |  | 0.857834 | 0 | n-dodecane | 1 | U(VI) |  | HNO3 | 2 | 2 | 25 | 60 | 1 | 3.136172 | No |  | Extraction of U(VI) and Plutonium(IV) with Unsymmetrical Monoamides | Prabhu, D.R.; Mahajan, G.R.; Nair, G.M.; Subramanian, M.S. | 1993 | https://doi.org/10.1524/ract.1993.60.23.109
1 | CCCCCC(=O)N(C)CCCC | MBHA | No, No |  | No |  | 0.9848363 | 0 | n-dodecane | 1 | U(VI) |  | HNO3 | 2 | 2 | 25 | 60 | 1 | 4.210545 | No |  | Extraction of U(VI) and Plutonium(IV) with Unsymmetrical Monoamides | Prabhu, D.R.; Mahajan, G.R.; Nair, G.M.; Subramanian, M.S. | 1993 | https://doi.org/10.1524/ract.1993.60.23.109
1 | CCCCCCCC(=O)N(C)CCCC | MBOA | No, No |  | No |  | 0.2101097 | 0 | n-dodecane | 1 | U(VI) |  | HNO3 | 2 | 2 | 25 | 60 | 1 | 0.1775678 | No |  | Extraction of U(VI) and Plutonium(IV) with Unsymmetrical Monoamides | Prabhu, D.R.; Mahajan, G.R.; Nair, G.M.; Subramanian, M.S. | 1993 | https://doi.org/10.1524/ract.1993.60.23.109
1 | CCCCCCCC(=O)N(C)CCCC | MBOA | No, No |  | No |  | 0.2624709 | 0 | n-dodecane | 1 | U(VI) |  | HNO3 | 2 | 2 | 25 | 60 | 1 | 0.2886197 | No |  | Extraction of U(VI) and Plutonium(IV) with Unsymmetrical Monoamides | Prabhu, D.R.; Mahajan, G.R.; Nair, G.M.; Subramanian, M.S. | 1993 | https://doi.org/10.1524/ract.1993.60.23.109
1 | CCCCCCCC(=O)N(C)CCCC | MBOA | No, No |  | No |  | 0.3316426 | 0 | n-dodecane | 1 | U(VI) |  | HNO3 | 2 | 2 | 25 | 60 | 1 | 0.4787114 | No |  | Extraction of U(VI) and Plutonium(IV) with Unsymmetrical Monoamides | Prabhu, D.R.; Mahajan, G.R.; Nair, G.M.; Subramanian, M.S. | 1993 | https://doi.org/10.1524/ract.1993.60.23.109
1 | CCCCCCCC(=O)N(C)CCCC | MBOA | No, No |  | No |  | 0.4272618 | 0 | n-dodecane | 1 | U(VI) |  | HNO3 | 2 | 2 | 25 | 60 | 1 | 0.8513792 | No |  | Extraction of U(VI) and Plutonium(IV) with Unsymmetrical Monoamides | Prabhu, D.R.; Mahajan, G.R.; Nair, G.M.; Subramanian, M.S. | 1993 | https://doi.org/10.1524/ract.1993.60.23.109
1 | CCCCCCCC(=O)N(C)CCCC | MBOA | No, No |  | No |  | 0.5368061 | 0 | n-dodecane | 1 | U(VI) |  | HNO3 | 2 | 2 | 25 | 60 | 1 | 1.441087 | No |  | Extraction of U(VI) and Plutonium(IV) with Unsymmetrical Monoamides | Prabhu, D.R.; Mahajan, G.R.; Nair, G.M.; Subramanian, M.S. | 1993 | https://doi.org/10.1524/ract.1993.60.23.109
1 | CCCCCCCC(=O)N(C)CCCC | MBOA | No, No |  | No |  | 0.6829205 | 0 | n-dodecane | 1 | U(VI) |  | HNO3 | 2 | 2 | 25 | 60 | 1 | 2.363367 | No |  | Extraction of U(VI) and Plutonium(IV) with Unsymmetrical Monoamides | Prabhu, D.R.; Mahajan, G.R.; Nair, G.M.; Subramanian, M.S. | 1993 | https://doi.org/10.1524/ract.1993.60.23.109
1 | CCCCCCCC(=O)N(C)CCCC | MBOA | No, No |  | No |  | 0.8197244 | 0 | n-dodecane | 1 | U(VI) |  | HNO3 | 2 | 2 | 25 | 60 | 1 | 3.590958 | No |  | Extraction of U(VI) and Plutonium(IV) with Unsymmetrical Monoamides | Prabhu, D.R.; Mahajan, G.R.; Nair, G.M.; Subramanian, M.S. | 1993 | https://doi.org/10.1524/ract.1993.60.23.109
1 | CCCCCCCCCC(=O)N(C)CCCC | MBDA | No, No |  | No |  | 0.2145186 | 0 | n-dodecane | 1 | U(VI) |  | HNO3 | 2 | 2 | 25 | 60 | 1 | 0.2423165 | No |  | Extraction of U(VI) and Plutonium(IV) with Unsymmetrical Monoamides | Prabhu, D.R.; Mahajan, G.R.; Nair, G.M.; Subramanian, M.S. | 1993 | https://doi.org/10.1524/ract.1993.60.23.109
1 | CCCCCCCCCC(=O)N(C)CCCC | MBDA | No, No |  | No |  | 0.2899309 | 0 | n-dodecane | 1 | U(VI) |  | HNO3 | 2 | 2 | 25 | 60 | 1 | 0.4683278 | No |  | Extraction of U(VI) and Plutonium(IV) with Unsymmetrical Monoamides | Prabhu, D.R.; Mahajan, G.R.; Nair, G.M.; Subramanian, M.S. | 1993 | https://doi.org/10.1524/ract.1993.60.23.109
1 | CCCCCCCCCC(=O)N(C)CCCC | MBDA | No, No |  | No |  | 0.3726718 | 0 | n-dodecane | 1 | U(VI) |  | HNO3 | 2 | 2 | 25 | 60 | 1 | 0.8273087 | No |  | Extraction of U(VI) and Plutonium(IV) with Unsymmetrical Monoamides | Prabhu, D.R.; Mahajan, G.R.; Nair, G.M.; Subramanian, M.S. | 1993 | https://doi.org/10.1524/ract.1993.60.23.109
1 | CCCCCCCCCC(=O)N(C)CCCC | MBDA | No, No |  | No |  | 0.4438038 | 0 | n-dodecane | 1 | U(VI) |  | HNO3 | 2 | 2 | 25 | 60 | 1 | 1.360243 | No |  | Extraction of U(VI) and Plutonium(IV) with Unsymmetrical Monoamides | Prabhu, D.R.; Mahajan, G.R.; Nair, G.M.; Subramanian, M.S. | 1993 | https://doi.org/10.1524/ract.1993.60.23.109
1 | CCCCCCCCCC(=O)N(C)CCCC | MBDA | No, No |  | No |  | 0.5665275 | 0 | n-dodecane | 1 | U(VI) |  | HNO3 | 2 | 2 | 25 | 60 | 1 | 2.190894 | No |  | Extraction of U(VI) and Plutonium(IV) with Unsymmetrical Monoamides | Prabhu, D.R.; Mahajan, G.R.; Nair, G.M.; Subramanian, M.S. | 1993 | https://doi.org/10.1524/ract.1993.60.23.109
1 | CCCCCCCCCC(=O)N(C)CCCC | MBDA | No, No |  | No |  | 0.7053054 | 0 | n-dodecane | 1 | U(VI) |  | HNO3 | 2 | 2 | 25 | 60 | 1 | 3.609625 | No |  | Extraction of U(VI) and Plutonium(IV) with Unsymmetrical Monoamides | Prabhu, D.R.; Mahajan, G.R.; Nair, G.M.; Subramanian, M.S. | 1993 | https://doi.org/10.1524/ract.1993.60.23.109
1 | CCCCCCCCCC(=O)N(C)CCCC | MBDA | No, No |  | No |  | 0.8398497 | 0 | n-dodecane | 1 | U(VI) |  | HNO3 | 2 | 2 | 25 | 60 | 1 | 5.326402 | No |  | Extraction of U(VI) and Plutonium(IV) with Unsymmetrical Monoamides | Prabhu, D.R.; Mahajan, G.R.; Nair, G.M.; Subramanian, M.S. | 1993 | https://doi.org/10.1524/ract.1993.60.23.109
1 | CCCCCC(=O)N(C)CCCC | MBHA | No, No |  | No |  | 0.2361884 | 0 | n-dodecane | 1 | Pu(IV) |  | HNO3 | 2 | 2 | 25 | 60 | 1 | 0.04264721 | No |  | Extraction of U(VI) and Plutonium(IV) with Unsymmetrical Monoamides | Prabhu, D.R.; Mahajan, G.R.; Nair, G.M.; Subramanian, M.S. | 1993 | https://doi.org/10.1524/ract.1993.60.23.109
1 | CCCCCC(=O)N(C)CCCC | MBHA | No, No |  | No |  | 0.3202708 | 0 | n-dodecane | 1 | Pu(IV) |  | HNO3 | 2 | 2 | 25 | 60 | 1 | 0.08623849 | No |  | Extraction of U(VI) and Plutonium(IV) with Unsymmetrical Monoamides | Prabhu, D.R.; Mahajan, G.R.; Nair, G.M.; Subramanian, M.S. | 1993 | https://doi.org/10.1524/ract.1993.60.23.109
1 | CCCCCC(=O)N(C)CCCC | MBHA | No, No |  | No |  | 0.377158 | 0 | n-dodecane | 1 | Pu(IV) |  | HNO3 | 2 | 2 | 25 | 60 | 1 | 0.1665233 | No |  | Extraction of U(VI) and Plutonium(IV) with Unsymmetrical Monoamides | Prabhu, D.R.; Mahajan, G.R.; Nair, G.M.; Subramanian, M.S. | 1993 | https://doi.org/10.1524/ract.1993.60.23.109
1 | CCCCCC(=O)N(C)CCCC | MBHA | No, No |  | No |  | 0.4295662 | 0 | n-dodecane | 1 | Pu(IV) |  | HNO3 | 2 | 2 | 25 | 60 | 1 | 0.2214197 | No |  | Extraction of U(VI) and Plutonium(IV) with Unsymmetrical Monoamides | Prabhu, D.R.; Mahajan, G.R.; Nair, G.M.; Subramanian, M.S. | 1993 | https://doi.org/10.1524/ract.1993.60.23.109
1 | CCCCCC(=O)N(C)CCCC | MBHA | No, No |  | No |  | 0.4680968 | 0 | n-dodecane | 1 | Pu(IV) |  | HNO3 | 2 | 2 | 25 | 60 | 1 | 0.3093714 | No |  | Extraction of U(VI) and Plutonium(IV) with Unsymmetrical Monoamides | Prabhu, D.R.; Mahajan, G.R.; Nair, G.M.; Subramanian, M.S. | 1993 | https://doi.org/10.1524/ract.1993.60.23.109
1 | CCCCCC(=O)N(C)CCCC | MBHA | No, No |  | No |  | 0.5850124 | 0 | n-dodecane | 1 | Pu(IV) |  | HNO3 | 2 | 2 | 25 | 60 | 1 | 0.6121894 | No |  | Extraction of U(VI) and Plutonium(IV) with Unsymmetrical Monoamides | Prabhu, D.R.; Mahajan, G.R.; Nair, G.M.; Subramanian, M.S. | 1993 | https://doi.org/10.1524/ract.1993.60.23.109
1 | CCCCCC(=O)N(C)CCCC | MBHA | No, No |  | No |  | 0.8270106 | 0 | n-dodecane | 1 | Pu(IV) |  | HNO3 | 2 | 2 | 25 | 60 | 1 | 1.692373 | No |  | Extraction of U(VI) and Plutonium(IV) with Unsymmetrical Monoamides | Prabhu, D.R.; Mahajan, G.R.; Nair, G.M.; Subramanian, M.S. | 1993 | https://doi.org/10.1524/ract.1993.60.23.109
1 | CCCCCCCC(=O)N(C)CCCC | MBOA | No, No |  | No |  | 0.2515099 | 0 | n-dodecane | 1 | Pu(IV) |  | HNO3 | 2 | 2 | 25 | 60 | 1 | 0.135748 | No |  | Extraction of U(VI) and Plutonium(IV) with Unsymmetrical Monoamides | Prabhu, D.R.; Mahajan, G.R.; Nair, G.M.; Subramanian, M.S. | 1993 | https://doi.org/10.1524/ract.1993.60.23.109
1 | CCCCCCCC(=O)N(C)CCCC | MBOA | No, No |  | No |  | 0.2706402 | 0 | n-dodecane | 1 | Pu(IV) |  | HNO3 | 2 | 2 | 25 | 60 | 1 | 0.1449507 | No |  | Extraction of U(VI) and Plutonium(IV) with Unsymmetrical Monoamides | Prabhu, D.R.; Mahajan, G.R.; Nair, G.M.; Subramanian, M.S. | 1993 | https://doi.org/10.1524/ract.1993.60.23.109
1 | CCCCCCCC(=O)N(C)CCCC | MBOA | No, No |  | No |  | 0.3630075 | 0 | n-dodecane | 1 | Pu(IV) |  | HNO3 | 2 | 2 | 25 | 60 | 1 | 0.3888697 | No |  | Extraction of U(VI) and Plutonium(IV) with Unsymmetrical Monoamides | Prabhu, D.R.; Mahajan, G.R.; Nair, G.M.; Subramanian, M.S. | 1993 | https://doi.org/10.1524/ract.1993.60.23.109
1 | CCCCCCCC(=O)N(C)CCCC | MBOA | No, No |  | No |  | 0.403834 | 0 | n-dodecane | 1 | Pu(IV) |  | HNO3 | 2 | 2 | 25 | 60 | 1 | 0.4908382 | No |  | Extraction of U(VI) and Plutonium(IV) with Unsymmetrical Monoamides | Prabhu, D.R.; Mahajan, G.R.; Nair, G.M.; Subramanian, M.S. | 1993 | https://doi.org/10.1524/ract.1993.60.23.109
1 | CCCCCCCC(=O)N(C)CCCC | MBOA | No, No |  | No |  | 0.5040491 | 0 | n-dodecane | 1 | Pu(IV) |  | HNO3 | 2 | 2 | 25 | 60 | 1 | 1.151432 | No |  | Extraction of U(VI) and Plutonium(IV) with Unsymmetrical Monoamides | Prabhu, D.R.; Mahajan, G.R.; Nair, G.M.; Subramanian, M.S. | 1993 | https://doi.org/10.1524/ract.1993.60.23.109
1 | CCCCCCCC(=O)N(C)CCCC | MBOA | No, No |  | No |  | 0.5741312 | 0 | n-dodecane | 1 | Pu(IV) |  | HNO3 | 2 | 2 | 25 | 60 | 1 | 1.74657 | No |  | Extraction of U(VI) and Plutonium(IV) with Unsymmetrical Monoamides | Prabhu, D.R.; Mahajan, G.R.; Nair, G.M.; Subramanian, M.S. | 1993 | https://doi.org/10.1524/ract.1993.60.23.109
1 | CCCCCCCC(=O)N(C)CCCC | MBOA | No, No |  | No |  | 0.591937 | 0 | n-dodecane | 1 | Pu(IV) |  | HNO3 | 2 | 2 | 25 | 60 | 1 | 2.199121 | No |  | Extraction of U(VI) and Plutonium(IV) with Unsymmetrical Monoamides | Prabhu, D.R.; Mahajan, G.R.; Nair, G.M.; Subramanian, M.S. | 1993 | https://doi.org/10.1524/ract.1993.60.23.109
1 | CCCCCCCC(=O)N(C)CCCC | MBOA | No, No |  | No |  | 0.725535 | 0 | n-dodecane | 1 | Pu(IV) |  | HNO3 | 2 | 2 | 25 | 60 | 1 | 3.671079 | No |  | Extraction of U(VI) and Plutonium(IV) with Unsymmetrical Monoamides | Prabhu, D.R.; Mahajan, G.R.; Nair, G.M.; Subramanian, M.S. | 1993 | https://doi.org/10.1524/ract.1993.60.23.109
1 | CCCCCCCCCC(=O)N(C)CCCC | MBDA | No, No |  | No |  | 0.2560006 | 0 | n-dodecane | 1 | Pu(IV) |  | HNO3 | 2 | 2 | 25 | 60 | 1 | 0.08260154 | No |  | Extraction of U(VI) and Plutonium(IV) with Unsymmetrical Monoamides | Prabhu, D.R.; Mahajan, G.R.; Nair, G.M.; Subramanian, M.S. | 1993 | https://doi.org/10.1524/ract.1993.60.23.109
1 | CCCCCCCCCC(=O)N(C)CCCC | MBDA | No, No |  | No |  | 0.3316684 | 0 | n-dodecane | 1 | Pu(IV) |  | HNO3 | 2 | 2 | 25 | 60 | 1 | 0.1799077 | No |  | Extraction of U(VI) and Plutonium(IV) with Unsymmetrical Monoamides | Prabhu, D.R.; Mahajan, G.R.; Nair, G.M.; Subramanian, M.S. | 1993 | https://doi.org/10.1524/ract.1993.60.23.109
1 | CCCCCCCCCC(=O)N(C)CCCC | MBDA | No, No |  | No |  | 0.3987358 | 0 | n-dodecane | 1 | Pu(IV) |  | HNO3 | 2 | 2 | 25 | 60 | 1 | 0.3053345 | No |  | Extraction of U(VI) and Plutonium(IV) with Unsymmetrical Monoamides | Prabhu, D.R.; Mahajan, G.R.; Nair, G.M.; Subramanian, M.S. | 1993 | https://doi.org/10.1524/ract.1993.60.23.109
1 | CCCCCCCCCC(=O)N(C)CCCC | MBDA | No, No |  | No |  | 0.4921602 | 0 | n-dodecane | 1 | Pu(IV) |  | HNO3 | 2 | 2 | 25 | 60 | 1 | 0.5927325 | No |  | Extraction of U(VI) and Plutonium(IV) with Unsymmetrical Monoamides | Prabhu, D.R.; Mahajan, G.R.; Nair, G.M.; Subramanian, M.S. | 1993 | https://doi.org/10.1524/ract.1993.60.23.109
1 | CCCCCCCCCC(=O)N(C)CCCC | MBDA | No, No |  | No |  | 0.5795146 | 0 | n-dodecane | 1 | Pu(IV) |  | HNO3 | 2 | 2 | 25 | 60 | 1 | 0.9367655 | No |  | Extraction of U(VI) and Plutonium(IV) with Unsymmetrical Monoamides | Prabhu, D.R.; Mahajan, G.R.; Nair, G.M.; Subramanian, M.S. | 1993 | https://doi.org/10.1524/ract.1993.60.23.109
1 | CCCCCCCCCC(=O)N(C)CCCC | MBDA | No, No |  | No |  | 0.6279221 | 0 | n-dodecane | 1 | Pu(IV) |  | HNO3 | 2 | 2 | 25 | 60 | 1 | 1.008515 | No |  | Extraction of U(VI) and Plutonium(IV) with Unsymmetrical Monoamides | Prabhu, D.R.; Mahajan, G.R.; Nair, G.M.; Subramanian, M.S. | 1993 | https://doi.org/10.1524/ract.1993.60.23.109
1 | CCCCCCCCCC(=O)N(C)CCCC | MBDA | No, No |  | No |  | 0.667474 | 0 | n-dodecane | 1 | Pu(IV) |  | HNO3 | 2 | 2 | 25 | 60 | 1 | 1.598854 | No |  | Extraction of U(VI) and Plutonium(IV) with Unsymmetrical Monoamides | Prabhu, D.R.; Mahajan, G.R.; Nair, G.M.; Subramanian, M.S. | 1993 | https://doi.org/10.1524/ract.1993.60.23.109

## Sheet1
[11 empty] | -1.006757 | -1.97495 |  | -0.9632016 | 0.4500741 |  | 0.1088425 | 2.818864
[11 empty] | -0.7094595 | -1.574858 |  | -0.6598792 | 1.035837 |  | 0.218837 | 10.86018
-1.002207 | -1.974379 |  | 0.09949315 | 0.0106077 | 0.3670685 | 0.1388475 |  |  |  |  | -0.4148649 | -0.9990056 |  | -0.4610529 | 1.396392 |  | 0.3458972 | 24.91105
-0.6999524 | -1.565673 |  | 0.1995481 | 0.02718486 | 0.4966089 | 0.2089474 |  |  |  |  | -0.2378378 | -0.5873561 |  | -0.3744296 | 1.658446 |  | 0.4222507 | 45.54553
-0.4039436 | -0.9647758 |  | 0.3945086 | 0.1084487 | 0.6676818 | 0.3810686 |  |  |  |  | -0.1175676 | -0.3158955 |  | -0.2686255 | 1.807078 |  | 0.5387342 | 64.1325
-0.2227963 | -0.5474708 |  | 0.5986924 | 0.2834844 | 0.8002779 | 0.5784109 |  |  |  |  | -0.02297297 | 0.1699871
-0.008605571 | -0.2284127 |  | 0.98038 | 0.5909997 | 0.9914314 | 0.7957957
[11 empty] | 0.09845624 | 0.01059376
-0.5185215 | -1.747909 |  | 0.303025 | 0.01786862 | 0.5954002 | 0.1741377 |  |  |  |  | 0.1952273 | 0.02661593
-0.3051457 | -1.142813 |  | 0.495284 | 0.07197582 | 0.737016 | 0.3189205 |  |  |  |  | 0.3847115 | 0.1002292
-0.1603342 | -0.4716701 |  | 0.6912988 | 0.3375436 | 0.8518591 | 0.6239593 |  |  |  |  | 0.5783119 | 0.2586092
-0.1024845 | -0.2768973 |  | 0.789797 | 0.5285702 | 0.9025921 | 0.7581324 |  |  |  |  | 0.7628382 | 0.4831751
-0.05892535 | -0.06617163 |  | 0.8731214 | 0.8586741 | 0.9427771 | 0.9359702 |  |  |  |  | 0.9484775 | 1.479065
[11 empty] | 0.3654021 | 0.1387683
[11 empty] | 0.49191 | 0.2070369
[11 empty] | 0.6604295 | 0.3682454
[11 empty] | 0.7883305 | 0.5557948
[11 empty] | 0.8890804 | 0.7291356
[11 empty] | 0.9772889 | 1.18529
1.147982 | 8.859115 | 10.0071 | 7.71712 | 42.58339 |  | 1.865471 | 8.032873 | 9.898344 | 42.12061 | 4.306083
2.008969 | 16.89125 | 18.90022 | 8.40792 | 80.42645 |  | 4.161435 | 16.5385 | 20.69994 | 88.08485 | 3.974231
4.878924 | 33.4288 | 38.30772 | 6.851675 | 163.0116 |  | 12.7713 | 43.00155 | 55.77285 | 237.3313 | 3.367046
9.61435 | 46.1882 | 55.80255 | 4.80409 | 237.4577 |  | 18.9417 | 60.2502 | 79.19191 | 336.9868 | 3.180823
16.35874 | 62.13806 | 78.4968 | 3.798461 | 334.029 |  | 42.47534 | 76.80301 | 119.2783 | 507.5674 | 1.808179
21.66816 | 72.29946 | 93.96762 | 3.336668 | 399.8622 |  | 57.3991 | 75.27859 | 132.6777 | 564.5859 | 1.311494
28.98655 | 73.95841 | 102.945 | 2.551473 | 438.0636 |  | 69.02242 | 79.42103 | 148.4435 | 631.6743 | 1.150656
46.78027 | 90.8613 | 137.6416 | 1.9423 | 585.7088 |  | 84.52018 | 88.52696 | 173.0471 | 736.3708 | 1.047406
59.12108 | 97.6027 | 156.7238 | 1.650895 | 666.9097 |  | 96.86099 | 90.30772 | 187.1687 | 796.4626 | 0.9323436
73.04036 | 106.7075 | 179.7478 | 1.460938 | 764.8843 |  | 115.6592 | 97.05388 | 212.7131 | 905.162 | 0.8391368 |  |  |  |  | log base10 | log base10 |  | log base2 | log base2
88.68161 | 107.1914 | 195.8731 | 1.208722 | 833.5024 |  | 130.87 | 91.27771 | 222.1477 | 945.3092 | 0.6974688 |  | -1.007036 | -1.971342 |  | 0.09839294 | 0.01068214 |  | 0.3653001 | 0.1392699
109.0583 | 107.4427 | 216.501 | 0.985186 | 921.2809 |  | 140.6278 | 93.88334 | 234.5111 | 997.9197 | 0.6676015 |  | -0.7097625 | -1.572008 |  | 0.1950911 | 0.02679117 |  | 0.491761 | 0.2076278
130.1525 | 106.7496 | 236.9021 | 0.820189 | 1008.094 | [7 empty] | -0.4151275 | -0.9925793 |  | 0.3844789 | 0.1017234 |  | 0.6602561 | 0.3706195
144.9327 | 108.7684 | 253.7011 | 0.7504751 | 1079.579 |  | 0.04248927 | 42.12766 |  |  |  |  | -0.237467 | -0.5806155 |  | 0.5788059 | 0.2626543 |  | 0.7886229 | 0.5595539
[6 empty] | 0.08454936 | 83.82979 |  |  |  |  | -0.1169745 | -0.3104761 |  | 0.7638806 | 0.4892422 |  | 0.8896079 | 0.7330979
[6 empty] | 0.1690987 | 167.6596 |  |  |  |  | -0.02286719 | 0.1744363 |  | 0.9487085 | 1.494295 |  | 0.9773923 | 1.190575
[6 empty] | 0.2536481 | 251.4894
[6 empty] | 0.3381974 | 335.3191
[6 empty] | 0.4227468 | 419.1489
[6 empty] | 0.5072961 | 502.9787
[6 empty] | 0.5922747 | 587.234
[6 empty] | 0.676824 | 671.0638